## 2007_aligned
station_base_ft | raw_dist_ft | joint | dus_ft | joint_len_ft | event | depth_pct | length_in | width_in | clock
| -27.82 |  |  |  | Area Start Launcher
| -19.48 |  |  |  | Support |  |  |  | 06:00:00
| -15.78 |  |  |  | Support |  |  |  | 06:00:00
| -12.21 |  |  |  | Tap |  |  |  | 06:00:00
| -6.49 |  |  |  | Support
| -5.3 | 10 |  | 26.46 | Flange
| -1.38 |  |  |  | Tap |  |  |  | 09:00:00
| 0 |  |  |  | Valve
| 1.41 |  |  |  | Tap |  |  |  | 09:00:00
| 8.08 |  |  |  | Tee |  |  |  | 09:00:00
| 11.21 |  |  |  | Tap |  |  |  | 12:00:00
| 15.36 |  |  |  | Bend
| 21.15 | 20 |  | 7.23 | Area End Launcher
| 21.57 |  |  |  | Magnet |  |  |  | 12:00:00
7.7 | 28.38 | 30 |  | 10.62 | Girth Weld
9.055819 | 29.8 |  |  |  | Above Ground Marker
12.89412 | 33.82 |  |  |  | Bend
17.84 | 39 | 40 |  | 14.91 | Girth Weld
25.00038 | 46.17 |  |  |  | Bend
32.73 | 53.91 | 50 |  | 39.89 | Girth Weld
73.07 | 93.8 | 60 |  | 9.64 | Girth Weld
77.5943 | 98.5 |  |  |  | Bend
82.34 | 103.43 | 70 |  | 25.02 | Girth Weld
83.65917 | 107.46 |  |  |  | Bend
89.43996 | 125.12 |  | -21.69 |  | Cluster | 16 | 3.55 | 2.64 | 09:04:00
90.24522 | 127.58 |  | -24.15 |  | Cluster | 18 | 2 | 3.44 | 05:50:00
90.53 | 128.45 | 80 |  | 15.16 | Girth Weld
107.89 | 143.61 | 90 |  | 31.57 | Girth Weld
123.03 | 175.18 | 100 |  | 40.06 | Girth Weld
154.63 | 215.24 | 110 |  | 40.04 | Girth Weld
194.71 | 255.28 | 120 |  | 13.63 | Girth Weld
215.4235 | 262.31 |  |  |  | Bend
234.87 | 268.91 | 130 |  | 40.08 | Girth Weld
248.01 | 308.99 | 140 |  | 40.03 | Girth Weld
288.5 | 349.02 | 150 |  | 10.13 | Girth Weld
308.5602 | 354.08 |  |  |  | Bend
328.66 | 359.15 | 160 |  | 16.99 | Girth Weld
338.34 | 376.14 | 170 |  | 8.13 | Girth Weld
346.6435 | 379.98 |  |  |  | Bend
355.92 | 384.27 | 180 |  | 23.07 | Girth Weld
363.53 | 407.34 | 190 |  | 10.09 | Girth Weld
374.9109 | 412.26 |  |  |  | Bend
386.87 | 417.43 | 200 |  | 12.15 | Girth Weld
396.35 | 429.59 | 210 |  | 16.42 | Girth Weld
399.7828 | 434.06 |  |  |  | Bend
408.96 | 446.01 | 220 |  | 40 | Girth Weld
417.76 | 486.01 | 230 |  | 40.14 | Girth Weld
425.27 | 526.15 | 240 |  | 40.27 | Girth Weld
465.31 | 566.41 | 250 |  | 40.04 | Girth Weld
504.2941 | 605.58 |  | -39.17 |  | Cluster | 10 | 0.86 | 2.41 | 09:48:00
505.16 | 606.45 | 260 |  | 31.32 | Girth Weld
543.8921 | 636.8 |  | -30.35 |  | Cluster | 15 | 1.85 | 8.94 | 04:38:00
545.13 | 637.77 | 270 |  | 9.63 | Girth Weld
565.0627 | 642.57 |  |  |  | Bend
585.12 | 647.4 | 280 |  | 8.01 | Girth Weld
599.5898 | 651.09 |  |  |  | Bend
616.53 | 655.41 | 290 |  | 15.08 | Girth Weld
624.7181 | 668.73 |  | -13.32 |  | Cluster | 21 | 4.67 | 10.14 | 01:34:00
624.7673 | 668.81 |  | -13.41 |  | metal loss | 40 | 1.02 | 0.94 | 09:38:00
625.8 | 670.49 | 300 |  | 7.87 | Girth Weld
629.9581 | 674.53 |  |  |  | Bend
633.9 | 678.36 | 310 |  | 8.75 | Girth Weld
635.4195 | 679.22 |  | -0.86 |  | metal loss | 25 | 2.36 | 1.3 | 08:16:00
635.5255 | 679.28 |  | -0.92 |  | metal loss | 15 | 1.61 | 5.95 | 08:50:00
649.36 | 687.11 | 320 |  | 10.37 | Girth Weld
657.01 | 697.49 | 330 |  | 39.97 | Girth Weld
665.95 | 737.46 | 340 |  | 11.29 | Girth Weld
671.364 | 743.36 |  |  |  | Bend
676.31 | 748.75 | 350 |  | 6 | Girth Weld
716.29 | 754.75 | 360 |  | 30.57 | Girth Weld
726.97 | 785.32 | 370 |  | 37.86 | Girth Weld
733.25 | 823.17 | 380 |  | 40.01 | Girth Weld
763.8 | 863.19 | 390 |  | 40.04 | Girth Weld
801.66 | 903.23 | 400 |  | 40.08 | Girth Weld
841.72 | 943.31 | 410 |  | 12.47 | Girth Weld
860.6322 | 949.2 |  |  |  | Bend
881.76 | 955.78 | 420 |  | 29.6 | Girth Weld
883.876 | 957.34 |  | -1.56 |  | Cluster | 28 | 3.46 | 3.33 | 04:17:00
884.1744 | 957.56 |  | -1.77 |  | metal loss | 17 | 1.14 | 1.14 | 03:44:00
921.91 | 985.38 | 430 |  | 13.88 | Girth Weld
927.6862 | 992.14 |  |  |  | Bend
933.77 | 999.26 | 440 |  | 40.04 | Girth Weld
963.85 | 1039.3 | 450 |  | 39.96 | Girth Weld
974.5428 | 1071.67 |  | -32.37 |  | metal loss-manufacturing anomaly | 18 | 0.67 | 0.83 | 12:19:00
977.05 | 1079.26 | 460 |  | 39.98 | Girth Weld
1017.37 | 1119.24 | 470 |  | 39.99 | Girth Weld
1057.42 | 1159.23 | 480 |  | 40.04 | Girth Weld
1096.309 | 1198.08 |  | -38.85 |  | Cluster | 13 | 4.9 | 1.11 | 04:10:00
1097.51 | 1199.28 | 490 |  | 39.97 | Girth Weld
1102.786 | 1204.54 |  | -5.26 |  | Cluster | 13 | 8.21 | 5.13 | 03:56:00
1125.042 | 1226.73 |  | -27.45 |  | Cluster | 10 | 2.05 | 0.73 | 07:51:00
1129.666 | 1231.34 |  | -32.07 |  | Cluster | 10 | 4.49 | 4.88 | 03:44:00
1136.467 | 1238.12 |  | -38.85 |  | Cluster | 10 | 0.97 | 1.78 | 07:51:00
1137.6 | 1239.25 | 500 |  | 39.98 | Girth Weld
1137.761 | 1239.41 |  | -0.16 |  | Cluster | 11 | 0.94 | 3.88 | 03:45:00
1140.983 | 1242.62 |  | -3.37 |  | Cluster | 11 | 8.17 | 5.95 | 03:31:00
1151.325 | 1252.92 |  | -13.67 |  | Cluster | 10 | 5.48 | 5.26 | 07:41:00
1155.2 | 1256.78 |  | -17.53 |  | Cluster | 10 | 1.02 | 2.2 | 03:35:00
1161.144 | 1262.7 |  | -23.45 |  | Cluster | 11 | 25.08 | 6.14 | 07:45:00
1162.72 | 1264.27 |  | -25.02 |  | metal loss | 10 | 0.47 | 0.59 | 03:17:00
1164.357 | 1265.9 |  | -26.64 |  | Cluster | 11 | 7.7 | 3.98 | 03:20:00
1174.286 | 1275.79 |  | -36.54 |  | Cluster | 10 | 5.03 | 3.86 | 08:16:00
1175.401 | 1276.9 |  | -37.65 |  | Cluster | 11 | 9.19 | 5.01 | 07:59:00
1177.318 | 1278.81 |  | -39.55 |  | Cluster | 10 | 5.35 | 9.59 | 07:46:00
1177.74 | 1279.23 | 510 |  | 40.03 | Girth Weld
1182.873 | 1284.35 |  | -5.12 |  | Cluster | 11 | 2.45 | 7.96 | 02:38:00
1195.073 | 1296.52 |  | -17.29 |  | Cluster | 10 | 1.68 | 5.01 | 08:41:00
1195.524 | 1296.97 |  | -17.74 |  | Cluster | 10 | 2.5 | 3.56 | 02:45:00
1198.351 | 1299.79 |  | -20.56 |  | Cluster | 10 | 5.15 | 4.65 | 08:33:00
1201.239 | 1302.67 |  | -23.44 |  | metal loss | 12 | 0.55 | 0.55 | 01:57:00
1217.87 | 1319.26 | 520 |  | 40.02 | Girth Weld
1221.529 | 1322.91 |  | -3.65 |  | Cluster | 10 | 1.82 | 2.26 | 09:33:00
1229.108 | 1330.47 |  | -11.21 |  | Cluster | 10 | 9.49 | 7.52 | 08:40:00
1239.704 | 1341.04 |  | -21.77 |  | Cluster | 10 | 27.71 | 19.52 | 12:49:00
1240.857 | 1342.19 |  | -22.93 |  | metal loss | 10 | 0.59 | 0.71 | 12:24:00
1247.353 | 1348.67 |  | -29.41 |  | metal loss | 10 | 0.55 | 0.71 | 12:26:00
1248.677 | 1349.99 |  | -30.73 |  | Cluster | 11 | 1.61 | 3.9 | 01:40:00
1257.95 | 1359.24 |  | -39.98 |  | Cluster | 13 | 7.85 | 12.23 | 08:48:00
1258 | 1359.29 | 530 |  | 40 | Girth Weld
1262.193585 | 1363.47 |  | -4.19 |  | Cluster | 10 | 3.68 | 17.3 | 12:59:00
1264.852 | 1366.12 |  | -6.84 |  | Cluster | 12 | 13.34 | 14.31 | 01:45:00
1265.414 | 1366.68 |  | -7.39 |  | Cluster | 12 | 2.83 | 3.31 | 09:25:00
1265.815 | 1367.08 |  | -7.79 |  | Cluster | 11 | 44.24 | 12.19 | 08:15:00
1266.919 | 1368.18 |  | -8.89 |  | Cluster | 11 | 26.45 | 12.59 | 02:10:00
1269.818285 | 1371.07 |  | -11.78 |  | Cluster | 10 | 14.12 | 13.51 | 08:09:00
1270.27978 | 1371.53 |  | -12.24 |  | Cluster | 13 | 12.13 | 11.86 | 02:05:00
1271.182705 | 1372.43 |  | -13.15 |  | Cluster | 10 | 15.32 | 11.54 | 02:18:00
1273.199 | 1374.44 |  | -15.15 |  | Cluster | 10 | 7.01 | 11.81 | 08:16:00
1274.834535 | 1376.07 |  | -16.78 |  | Cluster | 11 | 1.7 | 1.82 | 09:46:00
1278.687015 | 1379.91 |  | -20.62 |  | Cluster | 10 | 6.49 | 11.08 | 08:27:00
1278.858 | 1380.08 |  | -20.79 |  | Cluster | 11 | 13.16 | 12.61 | 02:04:00
1279.75046 | 1380.97 |  | -21.68 |  | Cluster | 10 | 5.74 | 2.72 | 08:22:00
1280.021 | 1381.24 |  | -21.96 |  | Cluster | 10 | 2.18 | 3.77 | 03:04:00
1281.39579 | 1382.61 |  | -23.32 |  | Cluster | 11 | 9.08 | 11.83 | 02:04:00
1282.429 | 1383.64 |  | -24.35 |  | Cluster | 10 | 4.88 | 11.98 | 08:21:00
1288.69945 | 1389.89 |  | -30.6 |  | Cluster | 13 | 9.49 | 12.15 | 01:56:00
1293.365 | 1394.54 |  | -35.26 |  | Cluster | 10 | 7.66 | 14.01 | 01:56:00
1293.535115 | 1394.71 |  | -35.43 |  | Cluster | 11 | 13.49 | 11.29 | 08:29:00
1294.749 | 1395.92 |  | -36.63 |  | Cluster | 11 | 4.52 | 9.59 | 08:36:00
1296.9261 | 1398.09 |  | -38.81 |  | Cluster | 11 | 5.52 | 20.09 | 06:48:00
1297.548115 | 1398.71 |  | -39.42 |  | Cluster | 10 | 8.11 | 17.45 | 08:22:00
1297.548115 | 1398.71 |  | -39.43 |  | Cluster | 12 | 6.7 | 10.33 | 02:13:00
1297.56818 | 1398.73 |  | -39.45 |  | Cluster | 13 | 7.19 | 5.91 | 05:53:00
1298.13 | 1399.29 | 540 |  | 39.94 | Girth Weld
1298.19 | 1399.35 |  | -0.06 |  | Cluster | 11 | 5.58 | 13.26 | 01:53:00
1298.663 | 1399.82 |  | -0.53 |  | Cluster | 10 | 12.95 | 14.68 | 01:48:00
1303.144 | 1404.28 |  | -4.99 |  | Cluster | 10 | 1.58 | 6.47 | 02:43:00
1303.787 | 1404.92 |  | -5.63 |  | Cluster | 11 | 3.47 | 2.81 | 08:30:00
1303.837 | 1404.97 |  | -5.68 |  | Cluster | 10 | 6.19 | 10.12 | 08:38:00
1304.912 | 1406.04 |  | -6.75 |  | Cluster | 10 | 5.17 | 8.04 | 09:15:00
1305.836 | 1406.96 |  | -7.67 |  | Cluster | 10 | 17.59 | 13.24 | 08:23:00
1307.414 | 1408.53 |  | -9.24 |  | Cluster | 10 | 9.12 | 11.21 | 08:39:00
1308.037 | 1409.15 |  | -9.86 |  | Cluster | 10 | 6.43 | 5.91 | 02:10:00
1311.443 | 1412.54 |  | -13.25 |  | Cluster | 11 | 18.37 | 11.52 | 08:51:00
1314.005 | 1415.09 |  | -15.8 |  | Cluster | 10 | 4.85 | 6.79 | 02:10:00
1318.145 | 1419.21 |  | -19.92 |  | metal loss | 10 | 0.67 | 0.71 | 12:22:00
1318.416 | 1419.48 |  | -20.2 |  | Cluster | 12 | 33.85 | 14.64 | 08:29:00
1322.325 | 1423.37 |  | -24.08 |  | Cluster | 10 | 6.65 | 6.49 | 01:53:00
1323.359 | 1424.4 |  | -25.11 |  | Cluster | 11 | 37.4 | 13.43 | 08:42:00
1324.394 | 1425.43 |  | -26.15 |  | Cluster | 14 | 12.29 | 7.46 | 02:17:00
1327.921 | 1428.94 |  | -29.65 |  | Cluster | 10 | 6.01 | 8.48 | 01:54:00
1328.474 | 1429.49 |  | -30.2 |  | Cluster | 12 | 7.54 | 8.63 | 01:49:00
1329.9 | 1430.91 |  | -31.62 |  | Cluster | 10 | 3.85 | 6.58 | 02:09:00
1331.337 | 1432.34 |  | -33.05 |  | Cluster | 10 | 12.38 | 12.38 | 01:44:00
1332.322 | 1433.32 |  | -34.03 |  | metal loss-manufacturing anomaly | 12 | 0.63 | 0.71 | 11:41:00
1334.552 | 1435.54 |  | -36.25 |  | Cluster | 10 | 5.23 | 9.59 | 01:56:00
1337.527 | 1438.5 |  | -39.21 |  | Cluster | 10 | 6.94 | 7.96 | 01:51:00
1337.778 | 1438.75 |  | -39.46 |  | Cluster | 17 | 6.48 | 15.12 | 08:03:00
1338.26 | 1439.23 | 550 |  | 35.05 | Girth Weld
1338.271 | 1439.24 |  | -0.01 |  | Cluster | 12 | 5.89 | 7.73 | 09:11:00
1338.283 | 1439.25 |  | -0.02 |  | Cluster | 10 | 4.03 | 5.74 | 02:12:00
1348.778 | 1448.43 |  | -9.19 |  | Cluster | 10 | 1.15 | 3.46 | 07:38:00
1355.877 | 1454.64 |  | -15.41 |  | Cluster | 11 | 3.89 | 10.58 | 09:12:00
1360.336 | 1458.54 |  | -19.3 |  | Cluster | 10 | 0.62 | 1.8 | 09:57:00
1364.108 | 1461.84 |  | -22.61 |  | Cluster | 11 | 8.21 | 8.67 | 09:27:00
1364.966 | 1462.59 |  | -23.36 |  | Cluster | 10 | 11.21 | 11.42 | 08:49:00
1365.857 | 1463.37 |  | -24.14 |  | Cluster | 10 | 19.98 | 11.21 | 01:04:00
1367.595 | 1464.89 |  | -25.66 |  | Cluster | 10 | 13.72 | 11.71 | 01:04:00
1368.887 | 1466.02 |  | -26.78 |  | Cluster | 10 | 21.9 | 12.67 | 09:03:00
1369.356 | 1466.43 |  | -27.2 |  | Cluster | 10 | 10.44 | 10.05 | 01:09:00
1377.873 | 1473.88 |  | -34.64 |  | Cluster | 10 | 5.68 | 10.33 | 01:26:00
1378.33 | 1474.28 | 560 |  | 39.99 | Girth Weld
1381.948 | 1477.89 |  | -3.61 |  | Cluster | 11 | 34.78 | 13.8 | 09:03:00
1385.195 | 1481.13 |  | -6.85 |  | metal loss | 10 | 0.59 | 0.55 | 03:23:00
1385.316 | 1481.25 |  | -6.97 |  | Cluster | 10 | 5.84 | 12.13 | 01:04:00
1392.672 | 1488.59 |  | -14.31 |  | metal loss | 10 | 0.51 | 0.63 | 09:19:00
1398.134 | 1494.04 |  | -19.76 |  | Cluster | 11 | 20.58 | 12.23 | 08:52:00
1412.006 | 1507.88 |  | -33.6 |  | Cluster | 10 | 7 | 7.88 | 01:14:00
1415.103 | 1510.97 |  | -36.69 |  | Cluster | 11 | 4.04 | 6.24 | 01:46:00
1416.436 | 1512.3 |  | -38.02 |  | Cluster | 10 | 4.52 | 6.97 | 09:43:00
1418.41 | 1514.27 | 570 |  | 40.03 | Girth Weld
1421.375 | 1517.65 |  | -3.38 |  | Cluster | 10 | 12.73 | 8.61 | 01:33:00
1422.041 | 1518.41 |  | -4.14 |  | Cluster | 10 | 10.87 | 6.7 | 01:02:00
1443.109 | 1542.43 |  | -28.16 |  | Cluster | 10 | 6.01 | 5.8 | 01:47:00
1453.152 | 1553.88 |  | -39.61 |  | Cluster | 10 | 4.56 | 8.27 | 10:11:00
1453.52 | 1554.3 | 580 |  | 39.99 | Girth Weld
1459.2815 | 1560.05 |  | -5.75 |  | metal loss | 11 | 0.75 | 0.55 | 09:56:00
1463.02898 | 1563.79 |  | -9.49 |  | Cluster | 10 | 10.93 | 6.66 | 10:26:00
1471.09508 | 1571.84 |  | -17.53 |  | Cluster | 11 | 4.52 | 3.33 | 10:40:00
1475.13314 | 1575.87 |  | -21.56 |  | Cluster | 15 | 7.39 | 6.91 | 10:35:00
1481.28542 | 1582.01 |  | -27.71 |  | Cluster | 10 | 3.26 | 4.34 | 10:37:00
1483.4297 | 1584.15 |  | -29.84 |  | Cluster | 14 | 3.89 | 3.14 | 10:35:00
1483.89062 | 1584.61 |  | -30.3 |  | Cluster | 11 | 13.44 | 6.97 | 10:37:00
1486.81646 | 1587.53 |  | -33.22 |  | Cluster | 10 | 4.07 | 6.97 | 10:14:00
1493.099 | 1593.8 |  | -39.49 |  | Cluster | 10 | 5.5 | 16.65 | 09:06:00
1493.6 | 1594.3 | 590 |  | 40.11 | Girth Weld
1494.299 | 1595 |  | -0.7 |  | Cluster | 14 | 5.1 | 20.55 | 08:21:00
1494.399 | 1595.1 |  | -0.81 |  | metal loss | 20 | 1.18 | 6.34 | 06:57:00
1509.278 | 1609.99 |  | -15.69 |  | metal loss | 10 | 0.67 | 0.59 | 12:24:00
1528.044 | 1628.77 |  | -34.48 |  | Cluster | 11 | 0.8 | 2.12 | 10:29:00
1533.65 | 1634.38 |  | -40.09 |  | Cluster | 10 | 5.09 | 11.1 | 09:54:00
1533.67 | 1634.4 | 600 |  | 40.11 | Girth Weld
1533.68 | 1634.41 |  | -0.01 |  | Cluster | 10 | 6.9 | 26.12 | 12:16:00
1534.578 | 1635.31 |  | -0.91 |  | Cluster | 11 | 4.88 | 22.14 | 12:19:00
1573.101 | 1673.93 |  | -39.52 |  | Cluster | 11 | 6.3 | 11.71 | 09:27:00
1573.68 | 1674.51 |  | -40.11 |  | Cluster | 10 | 5.08 | 12.73 | 09:47:00
1573.68 | 1674.51 | 610 |  | 40 | Girth Weld
1595.98326 | 1696.83 |  | -22.33 |  | Cluster | 11 | 0.92 | 2.85 | 12:20:00
1613.230315 | 1714.09 |  | -39.58 |  | Cluster | 11 | 5.06 | 11.94 | 09:52:00
1613.65 | 1714.51 | 620 |  | 39.95 | Girth Weld
1653.67 | 1754.45 | 630 |  | 39.97 | Girth Weld
1689.739 | 1790.51 |  | -36.06 |  | Cluster | 10 | 2.77 | 2.26 | 11:07:00
1693.66 | 1794.43 | 640 |  | 27.04 | Girth Weld
1733.61 | 1821.46 | 650 |  | 40.01 | Girth Weld
1773.67 | 1861.47 | 660 |  | 39.89 | Girth Weld
1800.7 | 1901.36 | 670 |  | 38.83 | Girth Weld
1840.74 | 1940.19 | 680 |  | 39.96 | Girth Weld
1880.69 | 1980.16 | 690 |  | 40.06 | Girth Weld
1919.55 | 2020.22 | 700 |  | 40.11 | Girth Weld
1959.61 | 2060.32 | 710 |  | 40.1 | Girth Weld
1999.71 | 2100.43 | 720 |  | 40.03 | Girth Weld
2003.736 | 2104.45 |  | -4.02 |  | metal loss | 13 | 0.51 | 0.59 | 11:59:00
2011.428 | 2112.13 |  | -11.71 |  | Cluster | 10 | 2.84 | 2.81 | 11:54:00
2012.82 | 2113.52 |  | -13.09 |  | metal loss | 14 | 0.79 | 0.71 | 06:42:00
2013.551 | 2114.25 |  | -13.82 |  | metal loss | 10 | 1.34 | 0.79 | 11:06:00
2018.037 | 2118.73 |  | -18.3 |  | Cluster | 13 | 2.03 | 3.02 | 06:09:00
2019.84 | 2120.53 |  | -20.1 |  | metal loss | 10 | 0.35 | 0.71 | 12:49:00
2021.182 | 2121.87 |  | -21.44 |  | Cluster | 11 | 2.93 | 4.88 | 12:44:00
2022.364 | 2123.05 |  | -22.62 |  | metal loss | 12 | 0.75 | 0.83 | 04:56:00
2023.405 | 2124.09 |  | -23.67 |  | metal loss | 10 | 0.71 | 0.71 | 05:21:00
2025.659 | 2126.34 |  | -25.92 |  | metal loss | 11 | 0.79 | 1.14 | 06:03:00
2026.3 | 2126.98 |  | -26.56 |  | Cluster | 22 | 1.81 | 2.98 | 06:06:00
2026.38 | 2127.06 |  | -26.63 |  | Cluster | 11 | 2.38 | 2.05 | 06:58:00
2035.824 | 2136.49 |  | -36.07 |  | metal loss | 15 | 0.75 | 0.71 | 12:00:00
2037.106 | 2137.77 |  | -37.34 |  | Cluster | 12 | 4.24 | 4.38 | 11:17:00
2038.718 | 2139.38 |  | -38.96 |  | metal loss | 11 | 0.43 | 0.71 | 11:57:00
2039.65 | 2140.31 |  | -39.88 |  | metal loss | 12 | 0.67 | 0.71 | 04:47:00
2039.8 | 2140.46 | 730 |  | 40.04 | Girth Weld
2045.689 | 2146.34 |  | -5.88 |  | Cluster | 10 | 1.81 | 1.4 | 11:59:00
2047.542 | 2148.19 |  | -7.73 |  | metal loss | 19 | 0.79 | 0.55 | 05:36:00
2049.795 | 2150.44 |  | -9.98 |  | metal loss | 10 | 0.71 | 0.71 | 07:16:00
2052.87 | 2153.51 |  | -13.06 |  | metal loss | 15 | 0.91 | 0.91 | 06:39:00
2056.856 | 2157.49 |  | -17.03 |  | metal loss | 25 | 0.71 | 0.63 | 06:58:00
2058.949 | 2159.58 |  | -19.12 |  | metal loss | 10 | 1.26 | 1.06 | 11:44:00
2060.451 | 2161.08 |  | -20.62 |  | metal loss | 17 | 0.63 | 0.55 | 06:40:00
2074.011 | 2174.62 |  | -34.16 |  | metal loss | 12 | 0.87 | 0.91 | 06:31:00
2076.164 | 2176.77 |  | -36.31 |  | metal loss | 14 | 0.59 | 0.79 | 12:04:00
2078.678 | 2179.28 |  | -38.82 |  | metal loss | 10 | 0.59 | 0.71 | 04:34:00
2078.848 | 2179.45 |  | -38.99 |  | Cluster | 11 | 2.76 | 4.38 | 05:04:00
2079.9 | 2180.5 | 740 |  | 40.07 | Girth Weld
2081.128 | 2181.73 |  | -1.23 |  | metal loss | 12 | 1.61 | 0.83 | 05:17:00
2083.652 | 2184.26 |  | -3.76 |  | metal loss | 10 | 0.51 | 0.71 | 12:11:00
2091.986 | 2192.61 |  | -12.11 |  | metal loss | 12 | 0.59 | 0.71 | 07:18:00
2093.503 | 2194.13 |  | -13.63 |  | metal loss | 11 | 0.71 | 0.59 | 11:58:00
2118.044 | 2218.72 |  | -38.22 |  | metal loss | 12 | 0.98 | 0.71 | 05:13:00
2119.561 | 2220.24 |  | -39.74 |  | Cluster | 16 | 3.12 | 2.77 | 05:23:00
2119.561 | 2220.24 |  | -39.74 |  | metal loss | 11 | 0.91 | 0.59 | 06:19:00
2119.89 | 2220.57 | 750 |  | 39.82 | Girth Weld
2122.183 | 2222.85 |  | -2.29 |  | metal loss | 15 | 0.55 | 0.71 | 07:15:00
2126.025 | 2226.67 |  | -6.11 |  | metal loss | 10 | 0.59 | 0.71 | 07:10:00
2126.076 | 2226.72 |  | -6.15 |  | metal loss | 10 | 0.91 | 0.63 | 06:24:00
2127.343 | 2227.98 |  | -7.41 |  | metal loss | 12 | 0.63 | 0.71 | 07:20:00
2128.168 | 2228.8 |  | -8.24 |  | metal loss | 10 | 0.71 | 0.71 | 06:27:00
2132.432 | 2233.04 |  | -12.48 |  | metal loss | 13 | 0.79 | 0.94 | 06:24:00
2132.563 | 2233.17 |  | -12.61 |  | Cluster | 11 | 1.76 | 1.11 | 04:57:00
2133.76 | 2234.36 |  | -13.8 |  | Cluster | 11 | 2.12 | 0.73 | 07:33:00
2134.092 | 2234.69 |  | -14.13 |  | metal loss | 12 | 0.63 | 0.71 | 05:14:00
2134.655 | 2235.25 |  | -14.68 |  | metal loss | 10 | 1.1 | 0.83 | 06:23:00
2138.326 | 2238.9 |  | -18.33 |  | Cluster | 15 | 2.34 | 1.11 | 05:19:00
2140.639 | 2241.2 |  | -20.64 |  | metal loss | 15 | 0.67 | 0.71 | 04:59:00
2141.283 | 2241.84 |  | -21.28 |  | metal loss | 12 | 0.59 | 0.71 | 05:26:00
2143.375 | 2243.92 |  | -23.35 |  | metal loss | 17 | 0.71 | 0.71 | 06:21:00
2144.351 | 2244.89 |  | -24.32 |  | metal loss | 11 | 0.75 | 0.63 | 06:11:00
2146.483 | 2247.01 |  | -26.45 |  | metal loss | 17 | 0.87 | 0.71 | 05:31:00
2148.243 | 2248.76 |  | -28.19 |  | metal loss | 16 | 0.63 | 0.59 | 06:26:00
2148.776 | 2249.29 |  | -28.72 |  | metal loss | 10 | 0.71 | 0.71 | 06:01:00
2148.987 | 2249.5 |  | -28.93 |  | metal loss | 11 | 0.71 | 0.71 | 06:28:00
2153.423 | 2253.91 |  | -33.35 |  | metal loss | 13 | 0.47 | 0.71 | 05:23:00
2155.283 | 2255.76 |  | -35.19 |  | Cluster | 18 | 1.94 | 0.69 | 05:25:00
2156.943 | 2257.41 |  | -36.84 |  | metal loss | 13 | 0.79 | 0.67 | 06:25:00
2157.667 | 2258.13 |  | -37.56 |  | Cluster | 11 | 4.56 | 3.83 | 04:55:00
2159.658 | 2260.11 |  | -39.55 |  | Cluster | 15 | 3.11 | 3.31 | 05:32:00
2159.93 | 2260.38 | 760 |  | 40.06 | Girth Weld
2160.02 | 2260.47 |  | -0.08 |  | Cluster | 13 | 1.57 | 4.48 | 05:35:00
2161.56 | 2262.01 |  | -1.62 |  | metal loss | 10 | 0.67 | 0.71 | 07:07:00
2163.529 | 2263.98 |  | -3.59 |  | Cluster | 13 | 1.66 | 0.69 | 05:57:00
2165.559 | 2266.01 |  | -5.62 |  | metal loss | 10 | 0.47 | 0.71 | 11:47:00
2166.808 | 2267.26 |  | -6.88 |  | metal loss | 10 | 0.79 | 0.59 | 06:03:00
2168.058 | 2268.51 |  | -8.13 |  | metal loss | 12 | 0.55 | 0.71 | 05:25:00
2170.537 | 2270.99 |  | -10.6 |  | Cluster | 10 | 1.86 | 1.43 | 06:27:00
2189.973 | 2290.43 |  | -30.04 |  | Cluster | 10 | 3.88 | 0.71 | 05:30:00
2190.522 | 2290.98 |  | -30.6 |  | Cluster | 12 | 1.62 | 3.27 | 05:42:00
2199.59 | 2300.05 |  | -39.67 |  | Cluster | 15 | 4.56 | 4.34 | 05:52:00
2199.66 | 2300.12 |  | -39.74 |  | Cluster | 16 | 4.03 | 8.09 | 03:49:00
2199.99 | 2300.45 | 770 |  | 10.39 | Girth Weld
2207.045 | 2302.29 |  | -1.84 |  | metal loss | 13 | 0.67 | 0.71 | 05:47:00
2236.609 | 2310 |  | -9.55 |  | metal loss | 10 | 1.02 | 0.87 | 06:09:00
2238.641 | 2310.53 |  | -10.08 |  | metal loss | 14 | 0.98 | 0.87 | 06:03:00
2239.83 | 2310.84 | 780 |  | 40.03 | Girth Weld
2279.87 | 2350.86 | 790 |  | 15.06 | Girth Weld
2285.132 | 2358.48 |  |  |  | Bend
2290.27 | 2365.92 | 800 |  | 23.8 | Girth Weld
2294.261 | 2368.29 |  | -2.37 |  | Cluster | 13 | 5.62 | 5.97 | 05:40:00
2330.35 | 2389.72 | 810 |  | 40.14 | Girth Weld
2344.88 | 2429.86 | 820 |  | 40.1 | Girth Weld
2368.81 | 2469.96 | 830 |  | 40.09 | Girth Weld
2408.85 | 2510.05 | 840 |  | 40.08 | Girth Weld
2448.85 | 2550.13 | 850 |  | 40.1 | Girth Weld
2488.91 | 2590.23 | 860 |  | 40.1 | Girth Weld
2528.95 | 2630.32 | 870 |  | 40.07 | Girth Weld
2569.01 | 2670.39 | 880 |  | 40.06 | Girth Weld
2609.07 | 2710.45 | 890 |  | 40.08 | Girth Weld
2649.1 | 2750.53 | 900 |  | 40.06 | Girth Weld
2689.15 | 2790.6 | 910 |  | 40.04 | Girth Weld
2729.25 | 2830.64 | 920 |  | 40 | Girth Weld
2769.34 | 2870.64 | 930 |  | 8.28 | Girth Weld
2788.315 | 2874.56 |  |  |  | Bend
2809.42 | 2878.92 | 940 |  | 30.78 | Girth Weld
2849.53 | 2909.7 | 950 |  | 40.03 | Girth Weld
2857.59 | 2949.73 | 960 |  | 39.94 | Girth Weld
2883.314 | 2982.66 |  | -32.93 |  | metal loss | 10 | 0.51 | 0.71 | 11:01:00
2888.79 | 2989.67 | 970 |  | 39.79 | Girth Weld
2890.548 | 2991.42 |  | -1.76 |  | Cluster | 12 | 0.77 | 1.72 | 09:37:00
2890.739 | 2991.61 |  | -1.94 |  | metal loss | 13 | 0.55 | 0.55 | 09:42:00
2892.749 | 2993.61 |  | -3.94 |  | Cluster | 10 | 1.58 | 1.36 | 09:30:00
2893.05 | 2993.91 |  | -4.24 |  | Cluster | 12 | 1.63 | 0.67 | 02:16:00
2893.643 | 2994.5 |  | -4.83 |  | Cluster | 10 | 4.84 | 2.81 | 09:17:00
2901.249 | 3002.07 |  | -12.41 |  | metal loss | 10 | 0.51 | 0.55 | 08:30:00
2901.42 | 3002.24 |  | -12.57 |  | metal loss | 11 | 0.67 | 0.71 | 08:29:00
2917.306 | 3018.05 |  | -28.38 |  | metal loss | 10 | 0.63 | 0.63 | 03:09:00
2919.144 | 3019.88 |  | -30.21 |  | Cluster | 10 | 1.76 | 1.24 | 08:31:00
2928.77 | 3029.46 | 980 |  | 39.99 | Girth Weld
2950.382 | 3051.05 |  | -21.59 |  | Cluster | 10 | 4.02 | 0.71 | 04:35:00
2954.165 | 3054.83 |  | -25.37 |  | Cluster | 10 | 3.74 | 1.05 | 04:18:00
2954.586 | 3055.25 |  | -25.79 |  | metal loss | 11 | 0.67 | 0.71 | 04:22:00
2955.847 | 3056.51 |  | -27.05 |  | Cluster | 11 | 3.52 | 0.69 | 04:17:00
2956.137 | 3056.8 |  | -27.34 |  | Cluster | 11 | 4.99 | 3.83 | 07:17:00
2957.208 | 3057.87 |  | -28.41 |  | Cluster | 11 | 3.41 | 1.2 | 04:12:00
2957.699 | 3058.36 |  | -28.89 |  | metal loss | 12 | 0.71 | 0.55 | 04:17:00
2957.909 | 3058.57 |  | -29.11 |  | Cluster | 11 | 6.88 | 2.77 | 03:57:00
2958.42 | 3059.08 |  | -29.62 |  | Cluster | 11 | 9 | 3.37 | 07:18:00
2958.61 | 3059.27 |  | -29.81 |  | metal loss | 10 | 0.91 | 0.71 | 04:14:00
2959.1 | 3059.76 |  | -30.3 |  | Cluster | 11 | 13.36 | 5.59 | 03:47:00
2959.26 | 3059.92 |  | -30.45 |  | Cluster | 11 | 7.37 | 3.88 | 07:18:00
2960.031 | 3060.69 |  | -31.23 |  | Cluster | 15 | 7.08 | 1.34 | 07:42:00
2960.722 | 3061.38 |  | -31.92 |  | Cluster | 15 | 11.11 | 2.28 | 07:39:00
2960.812 | 3061.47 |  | -32.01 |  | Cluster | 15 | 4.7 | 5.41 | 03:59:00
2961.313 | 3061.97 |  | -32.51 |  | Cluster | 10 | 6.55 | 5.03 | 03:37:00
2961.753 | 3062.41 |  | -32.95 |  | Cluster | 13 | 5.17 | 3.33 | 07:34:00
2962.434 | 3063.09 |  | -33.63 |  | Cluster | 11 | 5.63 | 3.44 | 07:39:00
2962.894 | 3063.55 |  | -34.09 |  | Cluster | 11 | 4.67 | 2.98 | 03:46:00
2968.42 | 3069.07 |  | -39.61 |  | Cluster | 12 | 4.69 | 5.59 | 08:17:00
2968.8 | 3069.45 | 990 |  | 39.95 | Girth Weld
2974.634 | 3075.31 |  |  |  | Tap |  |  |  | 12:00:00
3008.57 | 3109.4 | 1000 |  | 38.43 | Girth Weld
3048.61 | 3147.83 | 1010 |  | 40.03 | Girth Weld
3088.6 | 3187.86 | 1020 |  | 40.03 | Girth Weld
3127.06 | 3227.9 | 1030 |  | 40.03 | Girth Weld
3167.14 | 3267.93 | 1040 |  | 40.06 | Girth Weld
3207.25 | 3307.98 | 1050 |  | 40.12 | Girth Weld
3246.412 | 3347.22 |  | -39.24 |  | metal loss | 14 | 1.18 | 2.24 | 03:48:00
3246.492 | 3347.3 |  | -39.32 |  | metal loss | 11 | 0.71 | 0.94 | 07:29:00
3247.29 | 3348.1 | 1060 |  | 40.05 | Girth Weld
3287.37 | 3388.15 | 1070 |  | 40.01 | Girth Weld
3305.287 | 3406.04 |  | -17.89 |  | Cluster | 18 | 2.56 | 2.85 | 05:32:00
3326.579 | 3427.3 |  | -39.15 |  | metal loss | 12 | 0.87 | 1.93 | 07:45:00
3327.44 | 3428.16 | 1080 |  | 39.96 | Girth Weld
3367.51 | 3468.12 | 1090 |  | 39.99 | Girth Weld
3407.61 | 3508.11 | 1100 |  | 39.94 | Girth Weld
3447.65 | 3548.05 | 1110 |  | 40.03 | Girth Weld
3487.74 | 3588.09 | 1120 |  | 40 | Girth Weld
3527.85 | 3628.09 | 1130 |  | 40 | Girth Weld
3567.84 | 3668.09 | 1140 |  | 39.94 | Girth Weld
3607.86 | 3708.03 | 1150 |  | 34.57 | Girth Weld
3647.91 | 3742.6 | 1160 |  | 39.51 | Girth Weld
3687.92 | 3782.11 | 1170 |  | 39.93 | Girth Weld
3722.59 | 3822.05 | 1180 |  | 39.98 | Girth Weld
3762.2 | 3862.02 | 1190 |  | 39.96 | Girth Weld
3802.23 | 3901.98 | 1200 |  | 39.97 | Girth Weld
3842.29 | 3941.95 | 1210 |  | 39.97 | Girth Weld
3882.31 | 3981.92 | 1220 |  | 39.94 | Girth Weld
3922.34 | 4021.85 | 1230 |  | 39.92 | Girth Weld
3962.4 | 4061.77 | 1240 |  | 28.1 | Girth Weld
4002.47 | 4089.87 | 1250 |  | 39.94 | Girth Weld
4042.61 | 4129.81 | 1260 |  | 39.91 | Girth Weld
4070.65 | 4169.72 | 1270 |  | 39.9 | Girth Weld
4110.8 | 4209.61 | 1280 |  | 39.95 | Girth Weld
4150.86 | 4249.57 | 1290 |  | 40 | Girth Weld
4190.85 | 4289.56 | 1300 |  | 40.15 | Girth Weld
4230.81 | 4329.71 | 1310 |  | 40.17 | Girth Weld
4270.8 | 4369.88 | 1320 |  | 40.06 | Girth Weld
4310.8 | 4409.94 | 1330 |  | 40.07 | Girth Weld
4350.82 | 4450.01 | 1340 |  | 40.03 | Girth Weld
4390.8 | 4490.05 | 1350 |  | 40.04 | Girth Weld
4430.84 | 4530.09 | 1360 |  | 40.06 | Girth Weld
4431.639 | 4530.89 |  | -0.81 |  | metal loss | 15 | 1.02 | 2.32 | 04:11:00
4470.84 | 4570.15 | 1370 |  | 40.03 | Girth Weld
4509.77 | 4609.09 |  | -38.94 |  | Cluster | 17 | 3.47 | 6.35 | 06:16:00
4510.86 | 4610.18 | 1380 |  | 40.02 | Girth Weld
4550.9 | 4650.21 | 1390 |  | 39.94 | Girth Weld
4590.9 | 4690.15 | 1400 |  | 39.97 | Girth Weld
4630.91 | 4730.12 | 1410 |  | 39.97 | Girth Weld
4670.76 | 4770.09 | 1420 |  | 39.99 | Girth Weld
4710.86 | 4810.08 | 1430 |  | 39.93 | Girth Weld
4750.95 | 4850.01 | 1440 |  | 40.04 | Girth Weld
4790.95 | 4890.05 | 1450 |  | 27.99 | Girth Weld
4830.94 | 4918.04 | 1460 |  | 39.87 | Girth Weld
4870.93 | 4957.85 |  |  |  | Cathodic Protection Point |  |  |  | 06:00:00
4870.99 | 4957.91 | 1470 |  | 39.81 | Girth Weld
4898.97 | 4997.71 | 1480 |  | 36.5 | Girth Weld
4928.011 | 5024.29 |  | -26.58 |  | metal loss-manufacturing anomaly | 15 | 0.67 | 0.55 | 03:43:00
4938.86 | 5034.22 | 1490 |  | 40.04 | Girth Weld
4978.72 | 5074.25 | 1500 |  | 30.47 | Girth Weld
5015.24 | 5104.73 | 1510 |  | 40.02 | Girth Weld
5055.32 | 5144.75 | 1520 |  | 40.11 | Girth Weld
5085.83 | 5184.86 | 1530 |  | 38.74 | Girth Weld
5104.009 | 5202.44 |  |  |  | Above Ground Marker
5125.88 | 5223.59 | 1540 |  | 40.05 | Girth Weld
5166.03 | 5263.65 | 1550 |  | 39.88 | Girth Weld
5194.123 | 5292.54 |  | -28.9 |  | Cluster | 14 | 2.69 | 2.22 | 06:14:00
5195.562 | 5294.02 |  | -30.37 |  | Cluster | 12 | 1.72 | 0.69 | 05:59:00
5204.81 | 5303.53 | 1560 |  | 40.03 | Girth Weld
5243.528 | 5342.18 |  | -38.65 |  | Cluster | 43 | 6.68 | 36.53 | 03:18:00
5244.91 | 5343.56 | 1570 |  | 40.11 | Girth Weld
5245.699 | 5344.35 |  | -0.79 |  | Cluster | 16 | 2 | 12.63 | 09:41:00
5245.899 | 5344.55 |  | -0.99 |  | Cluster | 16 | 1.02 | 3.67 | 02:33:00
5262.454 | 5361.13 |  | -17.57 |  | Cluster | 21 | 4.13 | 6.03 | 06:20:00
5263.173 | 5361.85 |  | -18.29 |  | metal loss | 15 | 0.94 | 0.55 | 06:06:00
5263.282 | 5361.96 |  | -18.4 |  | metal loss | 29 | 1.73 | 1.14 | 06:40:00
5263.352 | 5362.03 |  | -18.47 |  | Cluster | 54 | 4.21 | 2.14 | 07:18:00
5263.462 | 5362.14 |  | -18.58 |  | Cluster | 28 | 4.5 | 2.77 | 04:39:00
5263.822 | 5362.5 |  | -18.94 |  | Cluster | 40 | 4.68 | 5.72 | 07:01:00
5263.941 | 5362.62 |  | -19.06 |  | Cluster | 13 | 2.05 | 2.33 | 04:50:00
5264.341 | 5363.02 |  | -19.46 |  | metal loss | 32 | 3.31 | 1.65 | 04:26:00
5264.471 | 5363.15 |  | -19.59 |  | Cluster | 19 | 3.37 | 8.23 | 06:46:00
5264.91 | 5363.59 |  | -20.03 |  | Cluster | 37 | 1.91 | 2.2 | 04:21:00
5265.909 | 5364.59 |  | -21.03 |  | Cluster | 35 | 2.35 | 2.12 | 04:25:00
5266.388 | 5365.07 |  | -21.51 |  | Cluster | 22 | 4.85 | 2.56 | 04:23:00
5267.037 | 5365.72 |  | -22.16 |  | Cluster | 59 | 14.66 | 17.01 | 05:34:00
5267.177 | 5365.86 |  | -22.31 |  | Cluster | 11 | 3.59 | 5.2 | 04:43:00
5280.726 | 5379.43 |  | -35.87 |  | Cluster | 40 | 3.78 | 19.14 | 04:36:00
5284.96 | 5383.67 | 1580 |  | 40.03 | Girth Weld
5325.07 | 5423.7 | 1590 |  | 22.89 | Girth Weld
5365.23 | 5446.59 | 1600 |  | 40.07 | Girth Weld
5365.97 | 5447.33 |  | -0.74 |  | Cluster | 12 | 2.09 | 16.57 | 06:42:00
5377.586 | 5458.94 |  | -12.36 |  | metal loss-manufacturing anomaly | 11 | 3.82 | 1.06 | 12:40:00
5405.32 | 5486.66 | 1610 |  | 40.06 | Girth Weld
5428.23 | 5526.72 | 1620 |  | 22.95 | Girth Weld
5468.36 | 5549.67 | 1630 |  | 40.09 | Girth Weld
5508.43 | 5589.75 | 1640 |  | 15.29 | Girth Weld
5531.39 | 5605.04 | 1650 |  | 40.04 | Girth Weld
5571.48 | 5645.08 | 1660 |  | 40.03 | Girth Weld
5586.79 | 5685.11 | 1670 |  | 40.01 | Girth Weld
5626.85 | 5725.11 | 1680 |  | 26.47 | Girth Weld
5666.91 | 5751.59 | 1690 |  | 40.04 | Girth Weld
5706.95 | 5791.63 | 1700 |  | 40.01 | Girth Weld
5732.772 | 5830.69 |  | -39.06 |  | Cluster | 19 | 1.66 | 6.26 | 06:47:00
5733.4 | 5831.64 | 1710 |  | 40.01 | Girth Weld
5773.4 | 5871.65 | 1720 |  | 40.01 | Girth Weld
5813.45 | 5911.65 | 1730 |  | 39.98 | Girth Weld
5853.48 | 5951.63 | 1740 |  | 39.98 | Girth Weld
5893.57 | 5991.61 | 1750 |  | 40.04 | Girth Weld
5933.65 | 6031.65 | 1760 |  | 36.91 | Girth Weld
5973.68 | 6068.56 | 1770 |  | 40.03 | Girth Weld
6013.74 | 6108.59 | 1780 |  | 40.03 | Girth Weld
6050.67 | 6148.61 | 1790 |  | 39.99 | Girth Weld
6090.72 | 6188.61 | 1800 |  | 40.02 | Girth Weld
6130.76 | 6228.63 | 1810 |  | 40.11 | Girth Weld
6170.77 | 6268.74 | 1820 |  | 40.22 | Girth Weld
6210.81 | 6308.97 | 1830 |  | 40.09 | Girth Weld
6250.88 | 6349.05 | 1840 |  | 40.05 | Girth Weld
6290.8 | 6389.1 | 1850 |  | 19.37 | Girth Weld
6330.93 | 6408.47 | 1860 |  | 39.91 | Girth Weld
6371.04 | 6448.38 | 1870 |  | 39.99 | Girth Weld
6390.4 | 6488.37 | 1880 |  | 39.99 | Girth Weld
6430.34 | 6528.36 | 1890 |  | 39.98 | Girth Weld
6470.35 | 6568.34 | 1900 |  | 39.98 | Girth Weld
6510.32 | 6608.32 | 1910 |  | 39.96 | Girth Weld
6550.32 | 6648.28 | 1920 |  | 39.98 | Girth Weld
6590.32 | 6688.26 | 1930 |  | 39.91 | Girth Weld
6630.25 | 6728.16 | 1940 |  | 39.93 | Girth Weld
6670.24 | 6768.1 | 1950 |  | 31.91 | Girth Weld
6710.17 | 6800.01 | 1960 |  | 39.98 | Girth Weld
6750.15 | 6839.98 | 1970 |  | 20.62 | Girth Weld
6782.13 | 6860.61 | 1980 |  | 39.97 | Girth Weld
6822.23 | 6900.58 | 1990 |  | 39.98 | Girth Weld
6834.467 | 6924.26 |  | -23.68 |  | metal loss-manufacturing anomaly | 14 | 0.59 | 0.55 | 12:28:00
6835.123 | 6925.53 |  | -24.96 |  | metal loss-manufacturing anomaly | 20 | 0.55 | 0.59 | 09:45:00
6842.89 | 6940.56 | 2000 |  | 39.92 | Girth Weld
6882.018 | 6979.62 |  | -39.06 |  | metal loss | 17 | 1.65 | 2.01 | 05:21:00
6882.039 | 6979.64 |  | -39.08 |  | metal loss | 25 | 1.26 | 3.9 | 06:42:00
6882.88 | 6980.48 | 2010 |  | 32.83 | Girth Weld
6922.87 | 7013.31 | 2020 |  | 39.94 | Girth Weld
6961.9 | 7052.36 |  | -39.05 |  | Cluster | 18 | 1.99 | 5.38 | 03:50:00
6962.79 | 7053.25 | 2030 |  | 39.99 | Girth Weld
6995.65 | 7093.24 | 2040 |  | 39.96 | Girth Weld
7035.66 | 7133.2 | 2050 |  | 39.97 | Girth Weld
7075.69 | 7173.17 | 2060 |  | 39.9 | Girth Weld
7115.64 | 7213.06 | 2070 |  | 40.03 | Girth Weld
7155.68 | 7253.1 | 2080 |  | 39.98 | Girth Weld
7195.74 | 7293.07 | 2090 |  | 40.04 | Girth Weld
7199.991 | 7297.32 |  |  |  | Tap |  |  |  | 12:00:00
7201.992 | 7299.32 |  |  |  | Tap |  |  |  | 12:00:00
7235.79 | 7333.11 | 2100 |  | 40.01 | Girth Weld
7275.84 | 7373.12 | 2110 |  | 39.89 | Girth Weld
7315.89 | 7413.01 | 2120 |  | 39.95 | Girth Weld
7355.99 | 7452.96 | 2130 |  | 39.93 | Girth Weld
7396.09 | 7492.89 | 2140 |  | 39.98 | Girth Weld
7436.05 | 7532.87 | 2150 |  | 39.97 | Girth Weld
7476.12 | 7572.84 | 2160 |  | 39.87 | Girth Weld
7516.24 | 7612.71 | 2170 |  | 39.87 | Girth Weld
7541.076 | 7637.41 |  | -24.7 |  | metal loss | 19 | 1.38 | 1.18 | 09:07:00
7541.418 | 7637.75 |  | -25.04 |  | metal loss | 14 | 1.46 | 1.53 | 09:05:00
7542.474 | 7638.8 |  | -26.09 |  | Cluster | 11 | 3.06 | 3.46 | 09:38:00
7554.983 | 7651.24 |  | -38.53 |  | Cluster | 11 | 3.41 | 1.38 | 06:27:00
7556.33 | 7652.58 | 2180 |  | 39.94 | Girth Weld
7596.43 | 7692.53 | 2190 |  | 39.87 | Girth Weld
7636.52 | 7732.39 | 2200 |  | 39.9 | Girth Weld
7676.64 | 7772.29 | 2210 |  | 10.89 | Girth Weld
7716.74 | 7783.18 | 2220 |  | 39.94 | Girth Weld
7756.79 | 7823.12 | 2230 |  | 39.99 | Girth Weld
7767.69 | 7863.12 | 2240 |  | 39.94 | Girth Weld
7807.79 | 7903.06 | 2250 |  | 39.65 | Girth Weld
7847.88 | 7942.72 | 2260 |  | 39.89 | Girth Weld
7887.96 | 7982.61 | 2270 |  | 39.89 | Girth Weld
7927.82 | 8022.5 | 2280 |  | 39.95 | Girth Weld
7967.92 | 8062.45 | 2290 |  | 39.99 | Girth Weld
8008.08 | 8102.44 | 2300 |  | 39.99 | Girth Weld
8048.2 | 8142.43 | 2310 |  | 39.99 | Girth Weld
8088.23 | 8182.43 | 2320 |  | 39.93 | Girth Weld
8128.31 | 8222.36 | 2330 |  | 39.95 | Girth Weld
8168.37 | 8262.31 | 2340 |  | 40.01 | Girth Weld
8208.45 | 8302.32 | 2350 |  | 40 | Girth Weld
8248.53 | 8342.32 | 2360 |  | 39.94 | Girth Weld
8288.6 | 8382.27 | 2370 |  | 40.05 | Girth Weld
8327.779 | 8421.4 |  | -39.13 |  | metal loss | 11 | 0.87 | 1.1 | 06:52:00
8328.7 | 8422.32 | 2380 |  | 25.12 | Girth Weld
8368.74 | 8447.44 | 2390 |  | 40 | Girth Weld
8408.85 | 8487.44 | 2400 |  | 40.03 | Girth Weld
8434.03 | 8527.47 | 2410 |  | 39.98 | Girth Weld
8474.12 | 8567.45 | 2420 |  | 39.96 | Girth Weld
8514.21 | 8607.42 | 2430 |  | 39.9 | Girth Weld
8554.29 | 8647.32 | 2440 |  | 38.73 | Girth Weld
8594.34 | 8686.05 | 2450 |  | 39.92 | Girth Weld
8633.436 | 8725 |  | -38.95 |  | Cluster | 10 | 3.94 | 4.61 | 04:50:00
8634.41 | 8725.97 | 2460 |  | 39.92 | Girth Weld
8673.23 | 8765.89 | 2470 |  | 39.93 | Girth Weld
8713.23 | 8805.81 | 2480 |  | 39.88 | Girth Weld
8753.3 | 8845.69 | 2490 |  | 39.94 | Girth Weld
8793.36 | 8885.64 | 2500 |  | 39.92 | Girth Weld
8797.085 | 8889.36 |  | -3.72 |  | metal loss-manufacturing anomaly | 13 | 0.47 | 0.71 | 10:52:00
8797.595 | 8889.87 |  | -4.23 |  | metal loss-manufacturing anomaly | 14 | 1.61 | 0.71 | 07:07:00
8833.33 | 8925.56 | 2510 |  | 37.76 | Girth Weld
8873.33 | 8963.32 | 2520 |  | 40.08 | Girth Weld
8913.38 | 9003.4 | 2530 |  | 40 | Girth Weld
8951.23 | 9043.4 | 2540 |  | 39.98 | Girth Weld
8991.48 | 9083.38 | 2550 |  | 39.97 | Girth Weld
9031.66 | 9123.35 | 2560 |  | 39.94 | Girth Weld
9071.74 | 9163.29 | 2570 |  | 39.94 | Girth Weld
9111.78 | 9203.22 | 2580 |  | 39.97 | Girth Weld
9151.81 | 9243.19 | 2590 |  | 40.02 | Girth Weld
9191.85 | 9283.21 | 2600 |  | 40.06 | Girth Weld
9216.776 | 9308.18 |  |  |  | Tap |  |  |  | 12:00:00
9231.83 | 9323.26 | 2610 |  | 40.05 | Girth Weld
9271.76 | 9363.32 | 2620 |  | 39.91 | Girth Weld
9311.91 | 9403.23 | 2630 |  | 11.48 | Girth Weld
9331.17 | 9408.73 |  |  |  | Bend
9352.11 | 9414.71 | 2640 |  | 40.06 | Girth Weld
9391.97 | 9454.77 | 2650 |  | 16.85 | Girth Weld
9402.96 | 9471.61 | 2660 |  | 20.51 | Girth Weld
9405.814 | 9473.05 |  | -1.44 |  | metal loss | 10 | 0.71 | 0.59 | 05:15:00
9443.61 | 9492.12 | 2670 |  | 40.1 | Girth Weld
9460.58 | 9532.22 | 2680 |  | 40.07 | Girth Weld
9481.07 | 9572.29 | 2690 |  | 40.02 | Girth Weld
9521.16 | 9612.32 | 2700 |  | 40.02 | Girth Weld
9561.27 | 9652.34 | 2710 |  | 36.59 | Girth Weld
9601.32 | 9688.93 | 2720 |  | 40.05 | Girth Weld
9641.37 | 9728.98 | 2730 |  | 40 | Girth Weld
9678 | 9768.99 | 2740 |  | 8.37 | Girth Weld
9697.748 | 9773.11 |  |  |  | Bend
9718.12 | 9777.36 | 2750 |  | 14.99 | Girth Weld
9758.33 | 9792.35 | 2760 |  | 40 | Girth Weld
9766.22 | 9832.35 | 2770 |  | 37.65 | Girth Weld
9781.31 | 9869.99 | 2780 |  | 40.01 | Girth Weld
9821.37 | 9910 | 2790 |  | 39.99 | Girth Weld
9859.14 | 9949.99 | 2800 |  | 39.98 | Girth Weld
9899.22 | 9989.97 | 2810 |  | 40.02 | Girth Weld
9939.28 | 10029.99 | 2820 |  | 40.24 | Girth Weld
9979.3 | 10070.24 | 2830 |  | 40.25 | Girth Weld
10019.36 | 10110.48 | 2840 |  | 13.44 | Girth Weld
10059.69 | 10123.92 | 2850 |  | 39.98 | Girth Weld
10100.08 | 10163.9 | 2860 |  | 40.04 | Girth Weld
10113.15 | 10202.72 |  | -38.82 |  | Cluster | 13 | 2.65 | 3.81 | 07:11:00
10113.56 | 10203.94 | 2870 |  | 40.03 | Girth Weld
10153.63 | 10243.98 | 2880 |  | 40.05 | Girth Weld
10193.81 | 10284.03 | 2890 |  | 40.01 | Girth Weld
10233.95 | 10324.04 | 2900 |  | 40.01 | Girth Weld
10274.16 | 10364.04 | 2910 |  | 20.52 | Girth Weld
10314.25 | 10384.56 | 2920 |  | 39.9 | Girth Weld
10322.66 | 10392.93 |  | -8.37 |  | metal loss-manufacturing anomaly | 17 | 3.66 | 0.71 | 08:22:00
10334.04 | 10404.26 |  | -19.7 |  | metal loss-manufacturing anomaly | 17 | 3.58 | 0.63 | 02:23:00
10354.33 | 10424.46 | 2930 |  | 40.01 | Girth Weld
10357.89 | 10431.4 |  |  |  | Above Ground Marker
10374.88 | 10464.47 | 2940 |  | 39.94 | Girth Weld
10414.93 | 10504.41 | 2950 |  | 40.01 | Girth Weld
10415.69 | 10505.17 |  | -0.76 |  | Cluster | 10 | 4.09 | 13.28 | 05:10:00
10455.02 | 10544.42 | 2960 |  | 40 | Girth Weld
10485.01745 | 10574.38 |  | -29.95 |  | Cluster | 21 | 6.8 | 5.8 | 04:21:00
10485.77 | 10575.13 |  | -30.7 |  | Cluster | 17 | 6.35 | 2.87 | 04:19:00
10488.15 | 10577.51 |  | -33.09 |  | Cluster | 12 | 2.87 | 1.43 | 06:20:00
10494.06875 | 10583.42 |  | -39 |  | Cluster | 19 | 2.99 | 2.91 | 06:27:00
10494.22 | 10583.57 |  | -39.15 |  | metal loss | 26 | 1.06 | 2.28 | 03:53:00
10495.07 | 10584.42 | 2970 |  | 39.99 | Girth Weld
10529.27 | 10618.52 |  |  |  | Tap |  |  |  | 12:00:00
10531.27 | 10620.51 |  |  |  | Tap |  |  |  | 12:00:00
10535.18 | 10624.41 | 2980 |  | 39.91 | Girth Weld
10575.38 | 10664.32 | 2990 |  | 39.93 | Girth Weld
10615.44 | 10704.25 | 3000 |  | 38.73 | Girth Weld
10655.53 | 10742.98 | 3010 |  | 19.74 | Girth Weld
10656.61 | 10743.51 |  | -0.54 |  | Cluster | 23 | 2.6 | 2.39 | 05:18:00
10695.63 | 10762.72 | 3020 |  | 40.13 | Girth Weld
10734.39 | 10802.85 | 3030 |  | 39.98 | Girth Weld
10754.19 | 10842.83 | 3040 |  | 39.98 | Girth Weld
10794.53 | 10882.82 | 3050 |  | 39.92 | Girth Weld
10834.57 | 10922.74 | 3060 |  | 39.95 | Girth Weld
10874.6 | 10962.69 | 3070 |  | 39.98 | Girth Weld
10914.62 | 11002.66 | 3080 |  | 39.97 | Girth Weld
10954.67 | 11042.63 | 3090 |  | 39.97 | Girth Weld
10958.98 | 11046.93 |  | -4.3 |  | metal loss-manufacturing anomaly | 12 | 0.63 | 0.75 | 03:25:00
10994.73 | 11082.6 | 3100 |  | 39.94 | Girth Weld
11034.77 | 11122.54 | 3110 |  | 39.87 | Girth Weld
11074.77 | 11162.41 | 3120 |  | 39.95 | Girth Weld
11114.8 | 11202.37 | 3130 |  | 39.95 | Girth Weld
11154.79 | 11242.31 | 3140 |  | 39.91 | Girth Weld
11194.82 | 11282.22 | 3150 |  | 39.99 | Girth Weld
11234.9 | 11322.21 | 3160 |  | 39.99 | Girth Weld
11274.97 | 11362.19 | 3170 |  | 39.95 | Girth Weld
11315.03 | 11402.14 | 3180 |  | 39.97 | Girth Weld
11355.11 | 11442.11 | 3190 |  | 39.91 | Girth Weld
11395.14 | 11482.02 | 3200 |  | 39.92 | Girth Weld
11435.3 | 11521.94 | 3210 |  | 39.98 | Girth Weld
11475.44 | 11561.92 | 3220 |  | 39.31 | Girth Weld
11515.52 | 11601.23 | 3230 |  | 39.79 | Girth Weld
11555.62 | 11641.02 | 3240 |  | 39.94 | Girth Weld
11595.03 | 11680.96 | 3250 |  | 39.92 | Girth Weld
11634.86 | 11720.88 | 3260 |  | 39.94 | Girth Weld
11674.88 | 11760.82 | 3270 |  | 40.05 | Girth Weld
11714.91 | 11800.88 | 3280 |  | 39.87 | Girth Weld
11754.95 | 11840.74 | 3290 |  | 39.96 | Girth Weld
11794.96 | 11880.7 | 3300 |  | 40.03 | Girth Weld
11834.96 | 11920.74 | 3310 |  | 39.97 | Girth Weld
11874.99 | 11960.71 | 3320 |  | 39.98 | Girth Weld
11915.05 | 12000.69 | 3330 |  | 39.94 | Girth Weld
11955.1 | 12040.63 | 3340 |  | 39.92 | Girth Weld
11995.16 | 12080.55 | 3350 |  | 39.95 | Girth Weld
12035.15 | 12120.5 | 3360 |  | 39.95 | Girth Weld
12075.15 | 12160.45 | 3370 |  | 39.96 | Girth Weld
12095.02 | 12180.29 |  | -19.85 |  | metal loss-manufacturing anomaly | 13 | 3.78 | 1.46 | 10:32:00
12115.17 | 12200.4 | 3380 |  | 39.92 | Girth Weld
12155.11 | 12240.32 | 3390 |  | 39.98 | Girth Weld
12195.07 | 12280.29 | 3400 |  | 39.97 | Girth Weld
12235.12 | 12320.26 | 3410 |  | 39.95 | Girth Weld
12275.17 | 12360.22 | 3420 |  | 33.5 | Girth Weld
12300.14 | 12381.12 |  | -20.9 |  | metal loss-manufacturing anomaly | 20 | 3.66 | 2.68 | 05:02:00
12315.19 | 12393.72 | 3430 |  | 39.91 | Girth Weld
12355.15 | 12433.63 | 3440 |  | 39.93 | Girth Weld
12388.66 | 12473.56 | 3450 |  | 39.95 | Girth Weld
12428.57 | 12513.51 | 3460 |  | 39.88 | Girth Weld
12468.54 | 12553.39 | 3470 |  | 27.75 | Girth Weld
12508.57 | 12581.14 | 3480 |  | 40.05 | Girth Weld
12548.56 | 12621.19 | 3490 |  | 13.26 | Girth Weld
12562.18 | 12627.69 |  |  |  | Bend
12576.35 | 12634.45 | 3500 |  | 28.75 | Girth Weld
12616.53 | 12663.2 | 3510 |  | 39.86 | Girth Weld
12629.24 | 12703.06 | 3520 |  | 39.92 | Girth Weld
12658.15 | 12742.98 | 3530 |  | 39.98 | Girth Weld
12698.2 | 12782.96 | 3540 |  | 39.97 | Girth Weld
12738.25 | 12822.92 | 3550 |  | 39.95 | Girth Weld
12778.26 | 12862.87 | 3560 |  | 39.94 | Girth Weld
12818.27 | 12902.81 | 3570 |  | 40.03 | Girth Weld
12858.33 | 12942.84 | 3580 |  | 39.85 | Girth Weld
12898.35 | 12982.69 | 3590 |  | 35.73 | Girth Weld
12938.45 | 13018.42 | 3600 |  | 39.89 | Girth Weld
12978.36 | 13058.31 | 3610 |  | 40 | Girth Weld
13014.11 | 13098.3 | 3620 |  | 39.99 | Girth Weld
13054.09 | 13138.29 | 3630 |  | 39.99 | Girth Weld
13054.69 | 13138.89 |  | -0.6 |  | metal loss | 33 | 5.51 | 0.63 | 04:05:00
13054.7 | 13138.9 |  | -0.61 |  | Cluster | 34 | 8.47 | 25.13 | 04:35:00
13054.91 | 13139.11 |  | -0.82 |  | metal loss | 11 | 0.98 | 1.77 | 03:15:00
13094.13 | 13178.28 | 3640 |  | 39.94 | Girth Weld
13134.18 | 13218.22 | 3650 |  | 39.99 | Girth Weld
13174.24 | 13258.21 | 3660 |  | 39.87 | Girth Weld
13214.25 | 13298.08 | 3670 |  | 39.96 | Girth Weld
13254.31 | 13338.04 | 3680 |  | 39.97 | Girth Weld
13294.28 | 13378 | 3690 |  | 15.08 | Girth Weld
13315.13 | 13385.85 |  |  |  | Bend
13334.33 | 13393.08 | 3700 |  | 40.02 | Girth Weld
13335.1 | 13393.85 |  | -0.76 |  | Cluster | 14 | 2.52 | 8.15 | 11:48:00
13374.49 | 13433.1 | 3710 |  | 39.99 | Girth Weld
13388.8 | 13473.1 | 3720 |  | 39.97 | Girth Weld
13429.18 | 13513.06 | 3730 |  | 40.02 | Girth Weld
13469.26 | 13553.08 | 3740 |  | 40.05 | Girth Weld
13509.33 | 13593.14 | 3750 |  | 37.55 | Girth Weld
13549.36 | 13630.69 | 3760 |  | 38.88 | Girth Weld
13589.53 | 13669.57 | 3770 |  | 39.91 | Girth Weld
13626.99 | 13709.48 | 3780 |  | 24.28 | Girth Weld
13665.97 | 13733.76 | 3790 |  | 39.93 | Girth Weld
13706.02 | 13773.69 | 3800 |  | 39.99 | Girth Weld
13730.31 | 13813.67 | 3810 |  | 39.98 | Girth Weld
13752.8 | 13836.19 |  | -22.51 |  | metal loss-manufacturing anomaly | 14 | 0.83 | 0.87 | 10:39:00
13770.24 | 13853.66 | 3820 |  | 40.01 | Girth Weld
13810.39 | 13893.67 | 3830 |  | 39.95 | Girth Weld
13850.5 | 13933.62 | 3840 |  | 11.27 | Girth Weld
13890.65 | 13944.89 | 3850 |  | 39.87 | Girth Weld
13930.74 | 13984.76 | 3860 |  | 27.06 | Girth Weld
13942.02 | 14011.82 | 3870 |  | 14.7 | Girth Weld
13962.17 | 14019.21 |  |  |  | Bend
13982.1 | 14026.52 | 3880 |  | 12.86 | Girth Weld
14009.3 | 14039.38 | 3890 |  | 40.01 | Girth Weld
14023.18 | 14079.39 | 3900 |  | 39.97 | Girth Weld
14036.45 | 14119.36 | 3910 |  | 40.05 | Girth Weld
14076.58 | 14159.41 | 3920 |  | 14.73 | Girth Weld
14096.78 | 14166.84 |  |  |  | Bend
14116.63 | 14174.14 | 3930 |  | 22.61 | Girth Weld
14156.81 | 14196.75 | 3940 |  | 40.11 | Girth Weld
14171.72 | 14236.85 | 3950 |  | 40.23 | Girth Weld
14194.6 | 14277.08 | 3960 |  | 39.97 | Girth Weld
14234.68 | 14317.04 | 3970 |  | 39.95 | Girth Weld
14274.79 | 14356.99 | 3980 |  | 40.01 | Girth Weld
14314.83 | 14397 | 3990 |  | 40 | Girth Weld
14354.85 | 14437 | 4000 |  | 40.01 | Girth Weld
14394.95 | 14477.02 | 4010 |  | 39.95 | Girth Weld
14434.97 | 14516.97 | 4020 |  | 40.06 | Girth Weld
14475.05 | 14557.02 | 4030 |  | 39.99 | Girth Weld
14515.12 | 14597.01 | 4040 |  | 40 | Girth Weld
14555.24 | 14637.01 | 4050 |  | 40.03 | Girth Weld
14595.3 | 14677.04 | 4060 |  | 6.87 | Girth Weld
14635.4 | 14683.91 | 4070 |  | 37.87 | Girth Weld
14675.24 | 14721.78 | 4080 |  | 29.69 | Girth Weld
14682.13 | 14751.47 | 4090 |  | 6.04 | Girth Weld
14720.11 | 14757.51 | 4100 |  | 39.54 | Girth Weld
14749.73 | 14797.06 | 4110 |  | 40.03 | Girth Weld
14755.9 | 14837.09 | 4120 |  | 40.04 | Girth Weld
14795.36 | 14877.13 | 4130 |  | 5.99 | Girth Weld
14835.4 | 14883.11 | 4140 |  | 19.19 | Girth Weld
14875.39 | 14902.3 | 4150 |  | 39.87 | Girth Weld
14879.31 | 14928.01 |  | -25.71 |  | metal loss | 26 | 0.91 | 0.94 | 01:11:00
14879.34 | 14928.2 |  | -25.9 |  | Cluster | 10 | 1.57 | 3.31 | 01:07:00
14881.47 | 14942.17 | 4160 |  | 3 | Girth Weld
14884.17 | 14943.65 |  | -1.48 |  | Cluster | 14 | 3.23 | 2.16 | 06:08:00
14885.52 | 14944.39 |  | -2.22 |  | Cluster | 13 | 4.16 | 3.35 | 05:00:00
14885.61 | 14944.44 |  | -2.27 |  | Cluster | 14 | 7.08 | 6.14 | 06:48:00
14886.94 | 14945.17 | 4170 |  | 4.54 | Area Start Installation
14887 | 14945.2 |  | -0.03 |  | Cluster | 10 | 8.15 | 6.03 | 04:46:00
14888.51 | 14946.03 |  |  |  | Tap |  |  |  | 03:00:00
14891.08 | 14947.44 |  |  |  | Valve
14893.86 | 14948.96 |  | -3.79 |  | Cluster | 14 | 5.27 | 8.84 | 04:44:00
14895.22 | 14949.71 | 4180 |  | 2.98 | Area End Installation
14897.19 | 14950.79 |  | -1.08 |  | Cluster | 15 | 3.43 | 3.5 | 05:04:00
14897.81 | 14951.13 |  | -1.42 |  | Cluster | 25 | 6.48 | 10.52 | 03:51:00
14900.66 | 14952.69 | 4190 |  | 13.2 | Girth Weld
14900.85 | 14952.76 |  | -0.07 |  | metal loss | 31 | 0.98 | 4.09 | 05:46:00
14937.03 | 14965.88 | 4200 |  | 39.93 | Girth Weld
14951.14 | 15005.81 | 4210 |  | 39.94 | Girth Weld
14960.56 | 15034.27 |  | -28.46 |  | metal loss | 11 | 0.71 | 0.67 | 08:57:00
14961.14 | 15036.01 |  | -30.19 |  | Cluster | 13 | 3.04 | 3.31 | 08:37:00
14964.36 | 15045.75 | 4220 |  | 39.91 | Girth Weld
14972.79 | 15054.15 |  | -8.4 |  | Cluster | 15 | 5.14 | 5.32 | 05:18:00
14985.17 | 15066.49 |  | -20.74 |  | metal loss | 12 | 1.1 | 1.02 | 03:09:00
14991.69 | 15072.99 |  | -27.23 |  | metal loss | 14 | 0.75 | 0.59 | 08:29:00
14992.88 | 15074.18 |  | -28.43 |  | metal loss | 18 | 0.71 | 0.71 | 09:28:00
14993.95 | 15075.24 |  | -29.49 |  | Cluster | 29 | 4.66 | 2.95 | 09:16:00
14994.54 | 15075.83 |  | -30.08 |  | metal loss | 22 | 0.71 | 0.71 | 09:38:00
14997 | 15078.28 |  | -32.52 |  | metal loss | 11 | 0.71 | 0.79 | 09:17:00
14997.3 | 15078.58 |  | -32.83 |  | Cluster | 25 | 3.47 | 1.28 | 09:18:00
15003.46 | 15084.72 |  | -38.97 |  | Cluster | 18 | 1.81 | 6.3 | 03:44:00
15004.4 | 15085.66 | 4230 |  | 39.9 | Girth Weld
15005.13 | 15086.39 |  | -0.73 |  | Cluster | 19 | 4.32 | 10.74 | 03:12:00
15044.44 | 15125.56 | 4240 |  | 39.89 | Girth Weld
15084.54 | 15165.45 | 4250 |  | 39.83 | Girth Weld
15124.51 | 15205.28 | 4260 |  | 39.29 | Girth Weld
15164.44 | 15244.57 | 4270 |  | 10.88 | Girth Weld
15204.38 | 15255.45 | 4280 |  | 9.98 | Girth Weld
15243.72 | 15265.43 | 4290 |  | 9.47 | Girth Weld
15248.99 | 15270.01 |  |  |  | Bend
15254.62 | 15274.9 | 4300 |  | 16.59 | Girth Weld
15255.1 | 15275.68 |  | -0.78 |  | metal loss | 10 | 2.09 | 0.71 | 04:48:00
15264.74 | 15291.49 | 4310 |  | 8.57 | Girth Weld
15269.51 | 15295.9 |  |  |  | Bend
15274.01 | 15300.06 | 4320 |  | 20.46 | Girth Weld
15291.3 | 15320.52 | 4330 |  | 12.38 | Girth Weld
15295.3 | 15326.71 |  |  |  | Bend
15299.31 | 15332.91 | 4340 |  | 12.99 | Girth Weld
15319.79 | 15345.69 |  | -12.78 |  | metal loss | 24 | 2.05 | 6.02 | 04:20:00
15320.13 | 15345.9 | 4350 |  | 9.05 | Girth Weld
15325.84 | 15350.31 |  |  |  | Bend
15331.84 | 15354.94 | 4360 |  | 11.94 | Girth Weld
15334.7 | 15357.47 |  | -2.52 |  | metal loss | 16 | 1.1 | 1.18 | 05:03:00
15345.37 | 15366.89 | 4370 |  | 39.99 | Girth Weld
15349.96 | 15406.87 | 4380 |  | 11.31 | Area Start Installation
15350.64 | 15412.8 |  |  |  | Valve
15351.26 | 15418.18 | 4390 |  | 25.16 | Area End Installation
15353.04 | 15433.66 |  | -15.48 |  | metal loss-manufacturing anomaly | 20 | 0.51 | 0.71 | 09:43:00
15354.15 | 15443.34 | 4400 |  | 40.14 | Girth Weld
15366.62 | 15483.48 | 4410 |  | 40.14 | Girth Weld
15406.81 | 15523.62 | 4420 |  | 39.94 | Girth Weld
15418.16 | 15563.57 | 4430 |  | 40.03 | Girth Weld
15418.6 | 15564.27 |  | -0.71 |  | Cluster | 24 | 2.72 | 2.28 | 04:49:00
15443.36 | 15603.59 | 4440 |  | 40.04 | Girth Weld
15483.39 | 15643.63 | 4450 |  | 40.03 | Girth Weld
15523.46 | 15683.66 | 4460 |  | 39.98 | Girth Weld
15560.81 | 15720.98 |  |  |  | Above Ground Marker
15563.47 | 15723.64 | 4470 |  | 39.87 | Girth Weld
15603.55 | 15763.51 | 4480 |  | 40.01 | Girth Weld
15643.73 | 15803.52 | 4490 |  | 34.78 | Girth Weld
15683.89 | 15838.3 | 4500 |  | 39.97 | Girth Weld
15723.97 | 15878.27 | 4510 |  | 40.01 | Girth Weld
15763.98 | 15918.28 | 4520 |  | 40.08 | Girth Weld
15803.63 | 15957.99 |  | -39.71 |  | metal loss | 10 | 0.75 | 0.83 | 03:57:00
15804 | 15958.36 | 4530 |  | 40.02 | Girth Weld
15838.86 | 15998.39 | 4540 |  | 39.88 | Girth Weld
15841.22 | 16000.75 |  | -2.36 |  | metal loss-manufacturing anomaly | 16 | 0.71 | 0.59 | 07:30:00
15857.68 | 16017.19 |  | -18.8 |  | metal loss-manufacturing anomaly | 10 | 0.79 | 0.71 | 07:29:00
15878.78 | 16038.27 | 4550 |  | 39 | Girth Weld
15918.86 | 16077.27 | 4560 |  | 39.98 | Girth Weld
15958.96 | 16117.25 | 4570 |  | 39.94 | Girth Weld
15999.08 | 16157.19 | 4580 |  | 39.99 | Girth Weld
16039.04 | 16197.17 | 4590 |  | 39.95 | Girth Weld
16078.12 | 16237.12 | 4600 |  | 40 | Girth Weld
16118.18 | 16277.12 | 4610 |  | 39.99 | Girth Weld
16158.24 | 16317.11 | 4620 |  | 39.92 | Girth Weld
16198.3 | 16357.03 | 4630 |  | 40.01 | Girth Weld
16238.33 | 16397.04 | 4640 |  | 39.9 | Girth Weld
16277.53 | 16436.07 |  | -39.03 |  | metal loss | 10 | 0.94 | 0.67 | 04:55:00
16278.4 | 16436.94 | 4650 |  | 39.86 | Girth Weld
16318.46 | 16476.79 | 4660 |  | 39.94 | Girth Weld
16351 | 16509.36 |  | -32.57 |  | Cluster | 35 | 4.56 | 11.58 | 04:54:00
16351.51 | 16509.87 |  | -33.08 |  | metal loss | 10 | 1.81 | 2.09 | 06:37:00
16357.33 | 16515.7 |  | -38.9 |  | Cluster | 20 | 3.48 | 16.19 | 06:39:00
16358.37 | 16516.74 | 4670 |  | 40.01 | Girth Weld
16398.47 | 16556.75 | 4680 |  | 39.99 | Girth Weld
16437.51 | 16595.76 |  | -39.01 |  | metal loss | 14 | 2.84 | 0.71 | 08:17:00
16438.49 | 16596.74 | 4690 |  | 40.01 | Girth Weld
16439.32 | 16597.57 |  | -0.83 |  | metal loss | 12 | 1.61 | 0.79 | 06:29:00
16439.32 | 16597.57 |  | -0.83 |  | metal loss | 10 | 1.69 | 8.19 | 04:50:00
16478.48 | 16636.75 | 4700 |  | 39.94 | Girth Weld
16518.58 | 16676.68 | 4710 |  | 39.98 | Girth Weld
16519.27 | 16677.37 |  | -0.69 |  | Cluster | 18 | 4.88 | 24.86 | 02:26:00
16558.69 | 16716.67 | 4720 |  | 39.99 | Girth Weld
16598.77 | 16756.66 | 4730 |  | 39.99 | Girth Weld
16598.8 | 16756.69 |  | -0.03 |  | Cluster | 12 | 4.25 | 3.86 | 03:15:00
16638.9 | 16796.65 | 4740 |  | 39.95 | Girth Weld
16679 | 16836.6 | 4750 |  | 40 | Girth Weld
16719.12 | 16876.6 | 4760 |  | 39.94 | Girth Weld
16759.23 | 16916.54 | 4770 |  | 39.96 | Girth Weld
16799.33 | 16956.5 | 4780 |  | 39.93 | Girth Weld
16839.38 | 16996.43 | 4790 |  | 39.91 | Girth Weld
16879.46 | 17036.34 | 4800 |  | 39.99 | Girth Weld
16919.43 | 17076.33 | 4810 |  | 40.18 | Girth Weld
16959.54 | 17116.51 | 4820 |  | 40.22 | Girth Weld
16999.66 | 17156.73 | 4830 |  | 11.82 | Girth Weld
17039.79 | 17168.55 | 4840 |  | 40.01 | Girth Weld
17079.89 | 17208.55 | 4850 |  | 39.92 | Girth Weld
17120.16 | 17248.47 | 4860 |  | 40 | Girth Weld
17160.48 | 17288.47 | 4870 |  | 39.98 | Girth Weld
17172.34 | 17328.45 | 4880 |  | 40.01 | Girth Weld
17212.58 | 17368.47 | 4890 |  | 40.01 | Girth Weld
17252.68 | 17408.48 | 4900 |  | 40 | Girth Weld
17292.84 | 17448.47 | 4910 |  | 39.92 | Girth Weld
17332.96 | 17488.39 | 4920 |  | 39.91 | Girth Weld
17373 | 17528.3 | 4930 |  | 9.87 | Girth Weld
17392.52 | 17533.11 |  |  |  | Bend
17413.06 | 17538.17 | 4940 |  | 24.94 | Girth Weld
17453.08 | 17563.11 | 4950 |  | 31.26 | Girth Weld
17493.09 | 17594.37 | 4960 |  | 39.95 | Girth Weld
17533.25 | 17634.32 | 4970 |  | 40.04 | Girth Weld
17542.6 | 17674.36 | 4980 |  | 39.93 | Girth Weld
17568.04 | 17714.28 | 4990 |  | 39.97 | Girth Weld
17599.34 | 17754.25 | 5000 |  | 40.01 | Girth Weld
17639.45 | 17794.26 | 5010 |  | 40.07 | Girth Weld
17679.61 | 17834.32 | 5020 |  | 31.65 | Girth Weld
17719.78 | 17865.98 | 5030 |  | 40.03 | Girth Weld
17759.82 | 17906.01 | 5040 |  | 39.97 | Girth Weld
17799.92 | 17945.98 | 5050 |  | 40.06 | Girth Weld
17840.05 | 17986.04 | 5060 |  | 31.26 | Girth Weld
17871.87 | 18017.29 | 5070 |  | 39.94 | Girth Weld
17911.95 | 18057.24 | 5080 |  | 39.91 | Girth Weld
17952.1 | 18097.15 | 5090 |  | 39.94 | Girth Weld
17992.21 | 18137.09 | 5100 |  | 39.88 | Girth Weld
18022.67 | 18175.87 |  | -38.78 |  | Cluster | 20 | 4.97 | 6.79 | 04:24:00
18022.7 | 18175.91 |  | -38.81 |  | metal loss | 18 | 0.87 | 0.59 | 06:45:00
18022.71 | 18175.92 |  | -38.83 |  | metal loss | 23 | 0.87 | 0.87 | 05:58:00
18023.53 | 18176.97 | 5110 |  | 8.21 | Girth Weld
18063.59 | 18185.18 | 5120 |  | 40.02 | Girth Weld
18064.42 | 18186.01 |  | -0.83 |  | metal loss | 14 | 1.1 | 3.42 | 06:02:00
18103.57 | 18225.2 | 5130 |  | 39.98 | Girth Weld
18143.56 | 18265.17 | 5140 |  | 39.94 | Girth Weld
18183.57 | 18305.11 | 5150 |  | 39.86 | Girth Weld
18191.78 | 18344.97 | 5160 |  | 40.03 | Girth Weld
18231.76 | 18385.01 | 5170 |  | 40.11 | Girth Weld
18271.73 | 18425.12 | 5180 |  | 40.07 | Girth Weld
18311.64 | 18465.18 | 5190 |  | 34.56 | Girth Weld
18351.5 | 18499.75 | 5200 |  | 40.06 | Girth Weld
18391.5 | 18539.81 | 5210 |  | 39.89 | Girth Weld
18431.5 | 18579.7 | 5220 |  | 39.94 | Girth Weld
18471.41 | 18619.65 | 5230 |  | 40 | Girth Weld
18505.95 | 18659.65 | 5240 |  | 39.97 | Girth Weld
18545.98 | 18699.62 | 5250 |  | 40.02 | Girth Weld
18585.88 | 18739.64 | 5260 |  | 40.01 | Girth Weld
18625.77 | 18779.65 | 5270 |  | 35.11 | Girth Weld
18665.5 | 18814.52 |  | -34.87 |  | Cluster | 67 | 1.88 | 3.5 | 07:23:00
18665.77 | 18814.76 | 5280 |  | 11.97 | Girth Weld
18684.86 | 18820.48 |  |  |  | Bend
18705.76 | 18826.74 | 5290 |  | 40.07 | Girth Weld
18745.81 | 18866.81 | 5300 |  | 39.75 | Girth Weld
18785.84 | 18906.55 | 5310 |  | 40.04 | Girth Weld
18790.49 | 18911.82 |  |  |  | Tap |  |  |  | 12:00:00
18821.16 | 18946.6 | 5320 |  | 30.18 | Girth Weld
18832.98 | 18976.77 | 5330 |  | 39.97 | Girth Weld
18873.33 | 19016.74 | 5340 |  | 40.06 | Girth Weld
18913.51 | 19056.8 | 5350 |  | 40.04 | Girth Weld
18953.65 | 19096.84 | 5360 |  | 40.08 | Girth Weld
18983.91 | 19136.92 | 5370 |  | 40 | Girth Weld
19023.86 | 19176.92 | 5380 |  | 39.38 | Girth Weld
19063.89 | 19216.29 | 5390 |  | 39.99 | Girth Weld
19103.95 | 19256.28 | 5400 |  | 39.99 | Girth Weld
19143.15 | 19295.4 |  | -39.12 |  | metal loss | 12 | 1.02 | 2.99 | 05:17:00
19144.02 | 19296.27 | 5410 |  | 39.97 | Girth Weld
19184.01 | 19336.24 | 5420 |  | 39.98 | Girth Weld
19223.43 | 19376.22 | 5430 |  | 40.01 | Girth Weld
19263.46 | 19416.24 | 5440 |  | 40 | Girth Weld
19303.39 | 19456.24 | 5450 |  | 40 | Girth Weld
19343.33 | 19496.24 | 5460 |  | 39.97 | Girth Weld
19383.31 | 19536.21 | 5470 |  | 40.01 | Girth Weld
19423.29 | 19576.22 | 5480 |  | 40.04 | Girth Weld
19463.29 | 19616.26 | 5490 |  | 40 | Girth Weld
19503.31 | 19656.25 | 5500 |  | 39.99 | Girth Weld
19543.23 | 19696.24 | 5510 |  | 40 | Girth Weld
19583.26 | 19736.25 | 5520 |  | 40.01 | Girth Weld
19623.31 | 19776.25 | 5530 |  | 40.03 | Girth Weld
19663.3 | 19816.29 | 5540 |  | 40.05 | Girth Weld
19703.3 | 19856.34 | 5550 |  | 40.05 | Girth Weld
19743.28 | 19896.39 | 5560 |  | 39.95 | Girth Weld
19757.75 | 19910.87 |  | -14.48 |  | metal loss | 10 | 0.59 | 0.71 | 06:40:00
19783.19 | 19936.33 | 5570 |  | 39.96 | Girth Weld
19823.22 | 19976.3 | 5580 |  | 39.97 | Girth Weld
19863.2 | 20016.26 | 5590 |  | 39.95 | Girth Weld
19863.54 | 20016.6 |  | -0.34 |  | metal loss | 10 | 0.71 | 0.67 | 04:06:00
19903.26 | 20056.21 | 5600 |  | 40.01 | Girth Weld
19943.19 | 20096.22 | 5610 |  | 39.97 | Girth Weld
19983.08 | 20136.18 | 5620 |  | 40.01 | Girth Weld
20023.11 | 20176.2 | 5630 |  | 39.99 | Girth Weld
20063.11 | 20216.19 | 5640 |  | 39.98 | Girth Weld
20103.17 | 20256.17 | 5650 |  | 40 | Girth Weld
20143.36 | 20296.17 | 5660 |  | 40.01 | Girth Weld
20182.47 | 20335.14 |  | -38.97 |  | Cluster | 21 | 3.59 | 5.01 | 06:36:00
20182.66 | 20335.33 |  | -39.16 |  | metal loss | 11 | 1.18 | 1.89 | 07:17:00
20183.51 | 20336.18 | 5670 |  | 40.02 | Girth Weld
20223.56 | 20376.2 | 5680 |  | 38.63 | Girth Weld
20262.34 | 20413.71 |  | -37.5 |  | metal loss | 11 | 1.81 | 2.87 | 05:47:00
20263.5 | 20414.83 | 5690 |  | 40 | Girth Weld
20303.57 | 20454.83 | 5700 |  | 39.98 | Girth Weld
20343.69 | 20494.81 | 5710 |  | 40.04 | Girth Weld
20383.92 | 20534.85 | 5720 |  | 40.04 | Girth Weld
20422.62 | 20574.89 | 5730 |  | 40.01 | Girth Weld
20462.7 | 20614.9 | 5740 |  | 40.04 | Girth Weld
20502.73 | 20654.94 | 5750 |  | 40.04 | Girth Weld
20542.81 | 20694.99 | 5760 |  | 40.07 | Girth Weld
20582.91 | 20735.06 | 5770 |  | 40.05 | Girth Weld
20622.97 | 20775.1 | 5780 |  | 40.15 | Girth Weld
20662.96 | 20815.25 | 5790 |  | 11.7 | Girth Weld
20703.04 | 20826.95 | 5800 |  | 40.1 | Girth Weld
20743.16 | 20867.05 | 5810 |  | 40.01 | Girth Weld
20783.26 | 20907.06 | 5820 |  | 33.44 | Girth Weld
20823.52 | 20940.5 | 5830 |  | 40.09 | Girth Weld
20835.23 | 20980.59 | 5840 |  | 40.14 | Girth Weld
20874.41 | 21019.81 |  | -39.22 |  | Cluster | 25 | 1.85 | 8.88 | 05:07:00
20875.33 | 21020.73 | 5850 |  | 20.93 | Girth Weld
20915.31 | 21041.66 | 5860 |  | 40.23 | Girth Weld
20948.73 | 21081.9 | 5870 |  | 39.96 | Girth Weld
20988.8 | 21121.85 | 5880 |  | 40.04 | Girth Weld
21028.82 | 21161.9 | 5890 |  | 40.02 | Girth Weld
21049.8 | 21201.92 | 5900 |  | 39.97 | Girth Weld
21071.72 | 21223.76 |  |  |  | Above Ground Marker
21089.91 | 21241.88 | 5910 |  | 39.99 | Girth Weld
21129.92 | 21281.87 | 5920 |  | 39.94 | Girth Weld
21130.61 | 21282.56 |  | -0.68 |  | Cluster | 28 | 4.84 | 8.11 | 03:53:00
21130.62 | 21282.57 |  | -0.7 |  | metal loss | 11 | 1.65 | 2.28 | 08:23:00
21130.64 | 21282.59 |  | -0.71 |  | metal loss | 14 | 1.3 | 2.05 | 09:10:00
21130.64 | 21282.59 |  | -0.71 |  | metal loss | 17 | 1.65 | 4.21 | 07:18:00
21152.62 | 21304.48 |  | -22.6 |  | metal loss-manufacturing anomaly | 14 | 0.59 | 0.59 | 03:09:00
21155.78 | 21307.63 |  | -25.76 |  | Cluster | 39 | 7.13 | 2.98 | 06:21:00
21170.02 | 21321.81 | 5930 |  | 39.99 | Girth Weld
21190.03996 | 21341.79 |  | -19.97 |  | metal loss | 11 | 3.54 | 6.1 | 05:43:00
21201.30244 | 21353.03 |  | -31.22 |  | Cluster | 23 | 4.99 | 17.47 | 04:43:00
21203.72728 | 21355.45 |  | -33.64 |  | Cluster | 19 | 3.02 | 6.45 | 04:01:00
21209.18818 | 21360.9 |  | -39.09 |  | metal loss | 26 | 1.5 | 7.17 | 07:22:00
21210.1 | 21361.81 | 5940 |  | 40.03 | Girth Weld
21210.71 | 21362.42 |  | -0.62 |  | Cluster | 28 | 3.66 | 14.43 | 07:11:00
21210.78 | 21362.49 |  | -0.69 |  | Cluster | 32 | 4.5 | 9.68 | 05:02:00
21210.82 | 21362.53 |  | -0.73 |  | metal loss | 40 | 3.27 | 0.63 | 04:23:00
21210.85 | 21362.56 |  | -0.75 |  | metal loss | 20 | 0.83 | 1.89 | 03:26:00
21210.87 | 21362.58 |  | -0.77 |  | metal loss | 13 | 1.3 | 1.42 | 10:47:00
21250.11 | 21401.83 | 5950 |  | 40.02 | Girth Weld
21287.1 | 21438.79 |  | -36.95 |  | Cluster | 64 | 7.79 | 19.23 | 05:28:00
21290.16 | 21441.85 | 5960 |  | 39.98 | Girth Weld
21330.16 | 21481.83 | 5970 |  | 40 | Girth Weld
21370.23 | 21521.84 | 5980 |  | 39.96 | Girth Weld
21410.32 | 21561.79 | 5990 |  | 39.95 | Girth Weld
21450.39 | 21601.74 | 6000 |  | 40.02 | Girth Weld
21490.45 | 21641.77 | 6010 |  | 39.88 | Girth Weld
21529.29 | 21680.42 |  | -38.65 |  | metal loss | 15 | 0.75 | 1.3 | 05:27:00
21530.26 | 21681.38 |  | -39.61 |  | metal loss | 10 | 2.24 | 1.3 | 06:40:00
21530.53 | 21681.65 | 6020 |  | 32.81 | Girth Weld
21570.56 | 21714.46 | 6030 |  | 9.73 | Girth Weld
21610.61 | 21724.19 | 6040 |  | 39.98 | Girth Weld
21650.69 | 21764.17 | 6050 |  | 40.13 | Girth Weld
21690.58 | 21804.3 | 6060 |  | 40.16 | Girth Weld
21699.6 | 21815.32 |  | -11.02 |  | metal loss | 10 | 0.91 | 0.87 | 06:57:00
21723.46 | 21844.46 | 6070 |  | 40.01 | Girth Weld
21723.65 | 21845.23 |  | -0.77 |  | Cluster | 10 | 1.36 | 4.92 | 07:22:00
21723.66 | 21845.28 |  | -0.82 |  | metal loss | 11 | 1.53 | 6.34 | 03:55:00
21733.17 | 21884.47 | 6080 |  | 39.93 | Girth Weld
21773.23 | 21924.4 | 6090 |  | 40.02 | Girth Weld
21813.38 | 21964.43 | 6100 |  | 39.99 | Girth Weld
21853.48 | 22004.41 | 6110 |  | 40.02 | Girth Weld
21893.58 | 22044.44 | 6120 |  | 40 | Girth Weld
21932.63952 | 22083.48 |  | -39.04 |  | Cluster | 48 | 2.83 | 11.63 | 04:39:00
21932.65953 | 22083.5 |  | -39.06 |  | Cluster | 16 | 2.48 | 11.02 | 06:58:00
21933.6 | 22084.44 | 6130 |  | 39.97 | Girth Weld
21973.69 | 22124.41 | 6140 |  | 40.08 | Girth Weld
22013.76 | 22164.49 | 6150 |  | 39.91 | Girth Weld
22053.84 | 22204.4 | 6160 |  | 39.97 | Girth Weld
22093.92 | 22244.37 | 6170 |  | 39.96 | Girth Weld
22133.94 | 22284.33 | 6180 |  | 39.96 | Girth Weld
22174.07 | 22324.29 | 6190 |  | 40.02 | Girth Weld
22214.02 | 22364.31 | 6200 |  | 39.99 | Girth Weld
22254.05 | 22404.31 | 6210 |  | 39.98 | Girth Weld
22294.08 | 22444.29 | 6220 |  | 40.01 | Girth Weld
22333.18 | 22483.34 |  | -39.05 |  | metal loss | 10 | 2.6 | 0.71 | 06:55:00
22334.14 | 22484.3 | 6230 |  | 39.84 | Girth Weld
22335.06 | 22485.22 |  | -0.92 |  | metal loss-manufacturing anomaly | 11 | 3.39 | 0.71 | 12:26:00
22374.19 | 22524.14 | 6240 |  | 39.98 | Girth Weld
22414.24 | 22564.11 | 6250 |  | 16.98 | Girth Weld
22454.3 | 22581.09 | 6260 |  | 40.04 | Girth Weld
22494.25 | 22621.13 | 6270 |  | 40.07 | Girth Weld
22524.74 | 22651.75 |  | -30.62 |  | metal loss-manufacturing anomaly | 13 | 0.83 | 0.55 | 02:52:00
22534.15 | 22661.2 | 6280 |  | 40 | Girth Weld
22574.14 | 22701.2 | 6290 |  | 39.93 | Girth Weld
22591.13 | 22741.13 | 6300 |  | 39.93 | Girth Weld
22631.17 | 22781.06 | 6310 |  | 40.02 | Girth Weld
22632.05 | 22781.94 |  | -0.87 |  | Cluster | 18 | 3.26 | 5.59 | 05:45:00
22671.17 | 22821.08 | 6320 |  | 39.96 | Girth Weld
22711.16 | 22861.04 | 6330 |  | 39.97 | Girth Weld
22751.1 | 22901.01 | 6340 |  | 39.88 | Girth Weld
22791.03 | 22940.89 | 6350 |  | 40.09 | Girth Weld
22791.79 | 22941.65 |  | -0.76 |  | Cluster | 15 | 3.23 | 7.6 | 05:59:00
22831.07 | 22980.98 | 6360 |  | 40.21 | Girth Weld
22871.08 | 23021.18 | 6370 |  | 40.07 | Girth Weld
22871.9 | 23022 |  | -0.82 |  | metal loss | 14 | 1.06 | 0.94 | 05:20:00
22879.28 | 23029.38 |  | -8.2 |  | metal loss-manufacturing anomaly | 12 | 0.47 | 0.71 | 07:20:00
22882.24 | 23032.33 |  | -11.15 |  | metal loss-manufacturing anomaly | 10 | 0.63 | 0.71 | 03:33:00
22911.18 | 23061.26 | 6380 |  | 40.07 | Girth Weld
22951.2 | 23101.33 | 6390 |  | 39.95 | Girth Weld
22991.26 | 23141.28 | 6400 |  | 39.99 | Girth Weld
23011.53 | 23161.46 |  | -20.19 |  | metal loss-manufacturing anomaly | 10 | 3.35 | 1.22 | 01:50:00
23012.15 | 23162.08 |  | -20.8 |  | metal loss-manufacturing anomaly | 25 | 5.2 | 0.71 | 01:40:00
23031.41 | 23181.26 | 6410 |  | 27.47 | Girth Weld
23071.38 | 23208.74 | 6420 |  | 39.9 | Girth Weld
23111.49 | 23248.63 | 6430 |  | 39.89 | Girth Weld
23151.48 | 23288.52 | 6440 |  | 40.03 | Girth Weld
23191.5 | 23328.55 | 6450 |  | 40 | Girth Weld
23218.99 | 23368.55 | 6460 |  | 39.83 | Girth Weld
23258.98 | 23408.38 | 6470 |  | 39.86 | Girth Weld
23298.89 | 23448.24 | 6480 |  | 39.81 | Girth Weld
23338.9 | 23488.04 | 6490 |  | 39.93 | Girth Weld
23378.95 | 23527.97 | 6500 |  | 39.94 | Girth Weld
23418.8 | 23567.92 | 6510 |  | 39.74 | Girth Weld
23458.67 | 23607.66 | 6520 |  | 39.94 | Girth Weld
23459.38 | 23608.37 |  | -0.71 |  | Cluster | 15 | 2.78 | 17.2 | 02:39:00
23486.68 | 23635.74 |  | -28.08 |  | Cluster | 23 | 5.95 | 8.4 | 12:17:00
23495.85 | 23644.93 |  | -37.27 |  | metal loss-manufacturing anomaly | 10 | 0.51 | 0.71 | 08:36:00
23498.51 | 23647.6 | 6530 |  | 27.64 | Girth Weld
23537.11 | 23674.28 |  | -26.68 |  | Cluster | 29 | 2.45 | 28.97 | 03:05:00
23537.13 | 23674.29 |  | -26.69 |  | metal loss | 14 | 2.09 | 1.3 | 08:03:00
23537.2 | 23674.34 |  | -26.74 |  | Cluster | 16 | 1.39 | 6.24 | 08:54:00
23538.5 | 23675.24 | 6540 |  | 39.94 | Girth Weld
23539.24 | 23675.98 |  | -0.74 |  | metal loss | 26 | 0.98 | 1.14 | 05:09:00
23578.46 | 23715.17 | 6550 |  | 39.94 | Girth Weld
23617.2 | 23754.1 |  | -38.92 |  | Cluster | 38 | 3.04 | 10.01 | 05:28:00
23618.2 | 23755.11 | 6560 |  | 39.99 | Girth Weld
23658.16 | 23795.1 | 6570 |  | 39.97 | Girth Weld
23685.82 | 23835.06 | 6580 |  | 39.93 | Girth Weld
23725.82 | 23874.99 | 6590 |  | 39.94 | Girth Weld
23765.8 | 23914.94 | 6600 |  | 39.93 | Girth Weld
23805.85 | 23954.87 | 6610 |  | 39.99 | Girth Weld
23845.82 | 23994.87 | 6620 |  | 39.98 | Girth Weld
23885.83 | 24034.85 | 6630 |  | 39.93 | Girth Weld
23925.87 | 24074.78 | 6640 |  | 36.4 | Girth Weld
23965.92 | 24111.18 | 6650 |  | 39.92 | Girth Weld
24005.94 | 24151.09 | 6660 |  | 39.95 | Girth Weld
24045.99 | 24191.04 | 6670 |  | 39.88 | Girth Weld
24086.02 | 24230.92 | 6680 |  | 39.97 | Girth Weld
24122.52 | 24270.89 | 6690 |  | 39.92 | Girth Weld
24162.56 | 24310.81 | 6700 |  | 39.92 | Girth Weld
24202.66 | 24350.73 | 6710 |  | 39.93 | Girth Weld
24242.7 | 24390.66 | 6720 |  | 40.12 | Girth Weld
24282.8 | 24430.78 | 6730 |  | 39.95 | Girth Weld
24322.83 | 24470.73 | 6740 |  | 39.9 | Girth Weld
24362.89 | 24510.63 | 6750 |  | 39.94 | Girth Weld
24402.89 | 24550.57 | 6760 |  | 28.01 | Girth Weld
24443.07 | 24578.58 | 6770 |  | 40.02 | Girth Weld
24483.21 | 24618.61 | 6780 |  | 39.85 | Girth Weld
24523.31 | 24658.46 | 6790 |  | 39.79 | Girth Weld
24527.1 | 24662.22 |  | -3.76 |  | metal loss-manufacturing anomaly | 13 | 3.78 | 2.01 | 08:55:00
24563.38 | 24698.25 | 6800 |  | 39.96 | Girth Weld
24591.49 | 24738.2 | 6810 |  | 40.16 | Girth Weld
24631.58 | 24778.37 | 6820 |  | 39.98 | Girth Weld
24671.56 | 24818.35 | 6830 |  | 39.74 | Girth Weld
24711.62 | 24858.08 | 6840 |  | 39.94 | Girth Weld
24751.74 | 24898.02 | 6850 |  | 39.9 | Girth Weld
24791.74 | 24937.92 | 6860 |  | 39.83 | Girth Weld
24831.84 | 24977.75 | 6870 |  | 39.97 | Girth Weld
24871.85 | 25017.72 | 6880 |  | 32.77 | Girth Weld
24912.06 | 25050.48 | 6890 |  | 40.09 | Girth Weld
24952.13 | 25090.57 | 6900 |  | 40.16 | Girth Weld
24992 | 25130.73 | 6910 |  | 40.08 | Girth Weld
25031.92 | 25170.81 | 6920 |  | 39.95 | Girth Weld
25064.65 | 25210.76 | 6930 |  | 39.93 | Girth Weld
25103.67 | 25249.8 |  | -39.04 |  | Cluster | 14 | 1.14 | 5.8 | 05:52:00
25104.56 | 25250.69 | 6940 |  | 39.88 | Girth Weld
25144.56 | 25290.57 | 6950 |  | 39.9 | Girth Weld
25184.58 | 25330.46 | 6960 |  | 39.99 | Girth Weld
25224.61 | 25370.46 | 6970 |  | 39.88 | Girth Weld
25264.67 | 25410.34 | 6980 |  | 40 | Girth Weld
25304.77 | 25450.34 | 6990 |  | 39.97 | Girth Weld
25344.81 | 25490.32 | 7000 |  | 19.87 | Girth Weld
25384.82 | 25510.19 | 7010 |  | 39.99 | Girth Weld
25424.78 | 25550.17 | 7020 |  | 13.87 | Girth Weld
25464.99 | 25564.05 | 7030 |  | 39.73 | Girth Weld
25505.17 | 25603.78 | 7040 |  | 27.67 | Girth Weld
25525.14 | 25631.45 | 7050 |  | 39.93 | Girth Weld
25565.41 | 25671.38 | 7060 |  | 37.56 | Girth Weld
25579.39 | 25708.94 | 7070 |  | 39.94 | Girth Weld
25619.29 | 25748.88 | 7080 |  | 29.58 | Girth Weld
25647.11 | 25778.46 | 7090 |  | 9.55 | Girth Weld
25687.2 | 25788.01 | 7100 |  | 39.99 | Girth Weld
25724.84 | 25828 | 7110 |  | 9.35 | Girth Weld
25743.95 | 25832.46 |  |  |  | Bend
25764.91 | 25837.35 | 7120 |  | 39.96 | Girth Weld
25792.97 | 25875.11 |  | -37.76 |  | metal loss-manufacturing anomaly | 12 | 0.55 | 0.71 | 02:14:00
25794.6 | 25877.31 | 7130 |  | 39.95 | Girth Weld
25804.15 | 25917.26 | 7140 |  | 39.94 | Girth Weld
25844.35 | 25957.2 | 7150 |  | 39.83 | Girth Weld
25853.13 | 25997.02 | 7160 |  | 39.99 | Girth Weld
25893.41 | 26037.01 | 7170 |  | 40.02 | Girth Weld
25900.34 | 26043.94 |  |  |  | Above Ground Marker
25933.43 | 26077.03 | 7180 |  | 20.02 | Girth Weld
25941.11 | 26080.87 |  | -3.85 |  | metal loss-manufacturing anomaly | 10 | 0.67 | 0.59 | 12:05:00
25973.48 | 26097.05 | 7190 |  | 39.99 | Girth Weld
26013.48 | 26137.04 | 7200 |  | 40.01 | Girth Weld
26053.54 | 26177.05 | 7210 |  | 39.94 | Girth Weld
26093.63 | 26216.99 | 7220 |  | 40.01 | Girth Weld
26113.65 | 26256.99 | 7230 |  | 40 | Girth Weld
26153.67 | 26296.99 | 7240 |  | 39.96 | Girth Weld
26193.85 | 26336.95 | 7250 |  | 39.97 | Girth Weld
26233.87 | 26376.92 | 7260 |  | 40.02 | Girth Weld
26273.04 | 26416.04 |  | -39.13 |  | metal loss-manufacturing anomaly | 21 | 3.62 | 0.59 | 03:32:00
26273.94 | 26416.94 | 7270 |  | 40.01 | Girth Weld
26314 | 26456.95 | 7280 |  | 39.87 | Girth Weld
26354.08 | 26496.81 | 7290 |  | 39.97 | Girth Weld
26394.13 | 26536.78 | 7300 |  | 40 | Girth Weld
26434.19 | 26576.78 | 7310 |  | 40.04 | Girth Weld
26474.26 | 26616.82 | 7320 |  | 40.01 | Girth Weld
26514.17 | 26656.83 | 7330 |  | 39.92 | Girth Weld
26554.14 | 26696.75 | 7340 |  | 40 | Girth Weld
26594.2 | 26736.75 | 7350 |  | 40.03 | Girth Weld
26634.22 | 26776.78 | 7360 |  | 12.32 | Girth Weld
26674.24 | 26789.1 | 7370 |  | 39.89 | Girth Weld
26714.15 | 26828.99 | 7380 |  | 39.81 | Girth Weld
26753.04 | 26867.58 |  | -38.59 |  | metal loss | 15 | 1.38 | 1.5 | 07:27:00
26753.37 | 26867.91 |  | -38.92 |  | metal loss | 14 | 1.58 | 2.01 | 07:48:00
26753.39 | 26867.93 |  | -38.93 |  | Cluster | 31 | 1.33 | 11.88 | 04:23:00
26753.64 | 26868.17 |  | -39.18 |  | Cluster | 22 | 2.58 | 2.83 | 06:05:00
26754.28 | 26868.81 | 7390 |  | 22.77 | Girth Weld
26794.37 | 26891.58 | 7400 |  | 40.05 | Girth Weld
26806.44 | 26930.57 |  | -39 |  | Cluster | 12 | 3.12 | 4.82 | 02:11:00
26806.76 | 26931.62 | 7410 |  | 13.93 | Girth Weld
26827.28 | 26938.74 |  |  |  | Bend
26846.9 | 26945.55 | 7420 |  | 29.84 | Girth Weld
26847.9 | 26946.29 |  | -0.74 |  | metal loss | 25 | 2.68 | 0.71 | 12:24:00
26887.12 | 26975.39 | 7430 |  | 31.51 | Girth Weld
26909.94 | 27006.9 | 7440 |  | 39.81 | Girth Weld
26950.11 | 27046.71 | 7450 |  | 39.85 | Girth Weld
26963.33 | 27086.56 | 7460 |  | 39.9 | Girth Weld
26993.51 | 27126.46 | 7470 |  | 39.98 | Girth Weld
27024.95 | 27166.44 | 7480 |  | 40.04 | Girth Weld
27065.06 | 27206.48 | 7490 |  | 39.99 | Girth Weld
27105.19 | 27246.47 | 7500 |  | 29.29 | Girth Weld
27145.33 | 27275.76 | 7510 |  | 39.99 | Girth Weld
27185.4 | 27315.75 | 7520 |  | 39.97 | Girth Weld
27186.26 | 27316.61 |  | -0.86 |  | metal loss-manufacturing anomaly | 16 | 0.91 | 0.83 | 05:54:00
27225.48 | 27355.73 | 7530 |  | 39.98 | Girth Weld
27265.43 | 27395.71 | 7540 |  | 40.01 | Girth Weld
27294.71 | 27435.72 | 7550 |  | 40.01 | Girth Weld
27334.7 | 27475.73 | 7560 |  | 40.05 | Girth Weld
27374.68 | 27515.78 | 7570 |  | 39.97 | Girth Weld
27414.68 | 27555.75 | 7580 |  | 39.97 | Girth Weld
27438.39 | 27579.43 |  | -23.68 |  | metal loss-manufacturing anomaly | 12 | 5.24 | 1.38 | 01:21:00
27440.17 | 27581.21 |  | -25.46 |  | metal loss-manufacturing anomaly | 24 | 3.9 | 0.87 | 01:09:00
27441.07 | 27582.11 |  | -26.35 |  | metal loss-manufacturing anomaly | 21 | 3.42 | 0.75 | 01:04:00
27441.52 | 27582.56 |  | -26.81 |  | metal loss-manufacturing anomaly | 11 | 3.46 | 2.17 | 01:01:00
27441.84 | 27582.88 |  | -27.12 |  | metal loss-manufacturing anomaly | 21 | 3.39 | 0.75 | 01:15:00
27454.7 | 27595.72 | 7590 |  | 40.05 | Girth Weld
27494.7 | 27635.77 | 7600 |  | 40.06 | Girth Weld
27534.74 | 27675.83 | 7610 |  | 40.08 | Girth Weld
27574.7 | 27715.9 | 7620 |  | 39.98 | Girth Weld
27614.67 | 27755.88 | 7630 |  | 40.14 | Girth Weld
27654.71 | 27796.02 | 7640 |  | 40.03 | Girth Weld
27694.8 | 27836.05 | 7650 |  | 39.88 | Girth Weld
27735.02 | 27875.93 | 7660 |  | 39.91 | Girth Weld
27751.45 | 27892.3 |  | -16.37 |  | metal loss-manufacturing anomaly | 10 | 3.23 | 1.06 | 08:17:00
27775.08 | 27915.84 | 7670 |  | 39.74 | Girth Weld
27804.37 | 27944.8 |  | -28.97 |  | metal loss-manufacturing anomaly | 20 | 1.06 | 1.18 | 10:04:00
27815.27 | 27955.58 | 7680 |  | 13.17 | Girth Weld
27835.12 | 27962.1 |  |  |  | Bend
27855.37 | 27968.75 | 7690 |  | 39.96 | Girth Weld
27895.44 | 28008.71 | 7700 |  | 39.98 | Girth Weld
27914.32 | 28027.51 |  | -18.8 |  | metal loss-manufacturing anomaly | 10 | 0.43 | 0.71 | 07:02:00
27935.59 | 28048.69 | 7710 |  | 20.53 | Girth Weld
27975.54 | 28069.22 | 7720 |  | 39.99 | Girth Weld
27988.23 | 28109.2 | 7730 |  | 39.92 | Girth Weld
28028.54 | 28149.12 | 7740 |  | 39.99 | Girth Weld
28068.5 | 28189.11 | 7750 |  | 32.58 | Girth Weld
28079.81 | 28207.03 |  | -17.92 |  | metal loss-manufacturing anomaly | 17 | 4.33 | 1.42 | 10:31:00
28089.06 | 28221.69 | 7760 |  | 40.08 | Girth Weld
28129.12 | 28261.77 | 7770 |  | 32.85 | Girth Weld
28169.15 | 28294.62 | 7780 |  | 39.91 | Girth Weld
28209.21 | 28334.54 | 7790 |  | 40.07 | Girth Weld
28241.83 | 28374.6 | 7800 |  | 39.91 | Girth Weld
28281.95 | 28414.51 | 7810 |  | 39.91 | Girth Weld
28314.85 | 28454.42 | 7820 |  | 39.96 | Girth Weld
28354.88 | 28494.39 | 7830 |  | 39.95 | Girth Weld
28395.04 | 28534.33 | 7840 |  | 39.95 | Girth Weld
28435.1 | 28574.28 | 7850 |  | 40 | Girth Weld
28475.21 | 28614.29 | 7860 |  | 39.97 | Girth Weld
28515.2 | 28654.26 | 7870 |  | 39.85 | Girth Weld
28555.22 | 28694.11 | 7880 |  | 39.99 | Girth Weld
28595.28 | 28734.1 | 7890 |  | 40 | Girth Weld
28635.4 | 28774.1 | 7900 |  | 39.97 | Girth Weld
28644.33 | 28783.01 |  | -8.91 |  | metal loss-manufacturing anomaly | 13 | 6.3 | 1.89 | 04:47:00
28675.46 | 28814.06 | 7910 |  | 40.01 | Girth Weld
28676.07 | 28814.67 |  | -0.61 |  | Cluster | 30 | 4.73 | 21.05 | 04:06:00
28715.38 | 28854.07 | 7920 |  | 40.04 | Girth Weld
28755.43 | 28894.11 | 7930 |  | 40.07 | Girth Weld
28795.52 | 28934.19 | 7940 |  | 39.93 | Girth Weld
28835.56 | 28974.12 | 7950 |  | 40.01 | Girth Weld
28875.66 | 29014.13 | 7960 |  | 40 | Girth Weld
28914.6 | 29052.98 |  | -38.85 |  | Cluster | 42 | 5.77 | 42.81 | 03:20:00
28915.76 | 29054.14 | 7970 |  | 33.36 | Girth Weld
28955.93 | 29087.49 | 7980 |  | 40.01 | Girth Weld
28996.02 | 29127.5 | 7990 |  | 40 | Girth Weld
28996.64 | 29128.12 |  | -0.62 |  | Cluster | 38 | 3.5 | 20.36 | 03:54:00
29015.09332 | 29146.54 |  | -19.04 |  | Cluster | 35 | 8.46 | 10.87 | 05:29:00
29036.09 | 29167.5 | 8000 |  | 39.91 | Girth Weld
29075.25 | 29206.49 |  | -38.99 |  | metal loss | 38 | 2.09 | 9.8 | 07:27:00
29075.3 | 29206.54 |  | -39.04 |  | metal loss | 17 | 1.18 | 5.95 | 03:42:00
29075.37 | 29206.61 |  | -39.1 |  | Cluster | 32 | 4.13 | 10.41 | 05:14:00
29076.17 | 29207.41 | 8010 |  | 39.98 | Girth Weld
29076.65 | 29207.99 |  | -0.58 |  | Cluster | 21 | 6.46 | 3.65 | 04:48:00
29076.73 | 29208.08 |  | -0.67 |  | Cluster | 11 | 4.93 | 6.08 | 06:29:00
29076.77 | 29208.13 |  | -0.72 |  | metal loss | 36 | 4.41 | 1.18 | 05:52:00
29109.57 | 29247.39 | 8020 |  | 39.98 | Girth Weld
29149.61 | 29287.37 | 8030 |  | 40.07 | Girth Weld
29189.68 | 29327.44 | 8040 |  | 40.14 | Girth Weld
29229.64 | 29367.58 | 8050 |  | 40.1 | Girth Weld
29269.72 | 29407.68 | 8060 |  | 40.09 | Girth Weld
29272.99 | 29410.95 |  | -3.26 |  | metal loss | 13 | 1.38 | 1.06 | 05:40:00
29276.86 | 29414.83 |  | -7.14 |  | Cluster | 11 | 4.56 | 6.12 | 05:57:00
29279.66 | 29417.63 |  | -9.95 |  | Cluster | 22 | 6.3 | 3.35 | 05:18:00
29281.55 | 29419.53 |  | -11.84 |  | Cluster | 22 | 4.18 | 2.91 | 05:17:00
29308.89 | 29446.91 |  | -39.22 |  | metal loss | 15 | 0.91 | 1.22 | 04:57:00
29308.9 | 29446.92 |  | -39.24 |  | metal loss | 42 | 1.02 | 3.86 | 08:22:00
29309.76 | 29447.78 | 8070 |  | 39.97 | Girth Weld
29314.86 | 29452.86 |  | -5.08 |  | metal loss-manufacturing anomaly | 15 | 0.55 | 0.71 | 06:28:00
29349.9 | 29487.75 | 8080 |  | 40.01 | Girth Weld
29390.15 | 29527.76 | 8090 |  | 40 | Girth Weld
29430.34 | 29567.76 | 8100 |  | 39.95 | Girth Weld
29470.4 | 29607.7 | 8110 |  | 37.59 | Girth Weld
29510.47 | 29645.29 | 8120 |  | 40.16 | Girth Weld
29550.51 | 29685.45 | 8130 |  | 12.29 | Girth Weld
29570.24 | 29691.51 |  |  |  | Bend
29590.56 | 29697.75 | 8140 |  | 40.1 | Girth Weld
29630.61 | 29737.85 | 8150 |  | 20.06 | Girth Weld
29668.24 | 29757.91 | 8160 |  | 34.27 | Girth Weld
29708.62 | 29792.18 | 8170 |  | 40.02 | Girth Weld
29720.41 | 29832.21 | 8180 |  | 39.97 | Girth Weld
29761.05 | 29872.18 | 8190 |  | 40.02 | Girth Weld
29781.15 | 29912.2 | 8200 |  | 39.99 | Girth Weld
29815.47 | 29952.18 | 8210 |  | 39.96 | Girth Weld
29855.54 | 29992.14 | 8220 |  | 40.02 | Girth Weld
29895.61 | 30032.16 | 8230 |  | 39.99 | Girth Weld
29935.67 | 30072.15 | 8240 |  | 40.03 | Girth Weld
29975.67 | 30112.18 | 8250 |  | 39.81 | Girth Weld
30015.66 | 30151.99 | 8260 |  | 40.01 | Girth Weld
30055.73 | 30192 | 8270 |  | 39.91 | Girth Weld
30095.78 | 30231.91 | 8280 |  | 39.92 | Girth Weld
30126.25 | 30262.24 |  | -30.33 |  | metal loss | 10 | 1.26 | 1.65 | 06:20:00
30128.01 | 30264 |  | -32.09 |  | metal loss | 10 | 1.06 | 1.14 | 04:47:00
30135.88 | 30271.83 | 8290 |  | 39.78 | Girth Weld
30175.76 | 30311.61 | 8300 |  | 39.9 | Girth Weld
30215.85 | 30351.5 | 8310 |  | 39.95 | Girth Weld
30255.85 | 30391.46 | 8320 |  | 40.02 | Girth Weld
30295.84 | 30431.48 | 8330 |  | 39.93 | Girth Weld
30335.77 | 30471.4 | 8340 |  | 39.96 | Girth Weld
30336.33 | 30471.96 |  | -0.56 |  | Cluster | 17 | 4.76 | 11.46 | 06:06:00
30375.8 | 30511.36 | 8350 |  | 39.92 | Girth Weld
30415.86 | 30551.28 | 8360 |  | 40.01 | Girth Weld
30435.6 | 30570.99 |  | -19.71 |  | metal loss-manufacturing anomaly | 19 | 3.31 | 0.55 | 11:29:00
30438.06 | 30573.44 |  | -22.16 |  | metal loss-manufacturing anomaly | 10 | 4.17 | 4.25 | 11:38:00
30438.65 | 30574.03 |  | -22.74 |  | metal loss-manufacturing anomaly | 26 | 3.66 | 0.71 | 11:51:00
30439.38 | 30574.76 |  | -23.47 |  | metal loss-manufacturing anomaly | 10 | 3.11 | 0.87 | 11:36:00
30440.72 | 30576.1 |  | -24.82 |  | metal loss-manufacturing anomaly | 15 | 3.58 | 7.01 | 11:33:00
30441.48 | 30576.86 |  | -25.58 |  | metal loss-manufacturing anomaly | 10 | 3.23 | 1.58 | 11:42:00
30441.92 | 30577.29 |  | -26.01 |  | metal loss-manufacturing anomaly | 14 | 4.02 | 3.74 | 11:30:00
30442.62 | 30577.99 |  | -26.71 |  | metal loss-manufacturing anomaly | 10 | 4.13 | 8.66 | 11:20:00
30443.24 | 30578.61 |  | -27.33 |  | metal loss-manufacturing anomaly | 28 | 3.94 | 6.38 | 11:28:00
30455.94 | 30591.29 | 8370 |  | 39.97 | Girth Weld
30496 | 30631.25 | 8380 |  | 39.97 | Girth Weld
30536.06 | 30671.23 | 8390 |  | 39.93 | Girth Weld
30541.7 | 30676.87 |  | -5.65 |  | metal loss-manufacturing anomaly | 17 | 3.03 | 0.55 | 06:24:00
30541.71 | 30676.88 |  | -5.65 |  | metal loss-manufacturing anomaly | 13 | 2.79 | 0.63 | 06:34:00
30576 | 30711.15 | 8400 |  | 28.81 | Girth Weld
30616.07 | 30739.96 | 8410 |  | 35.39 | Girth Weld
30656.12 | 30775.35 | 8420 |  | 36.59 | Girth Weld
30696.21 | 30811.94 | 8430 |  | 39.98 | Girth Weld
30736.21 | 30851.92 | 8440 |  | 10.94 | Girth Weld
30750.87 | 30857.47 |  |  |  | Bend
30765.1 | 30862.86 | 8450 |  | 21.51 | Girth Weld
30800.61 | 30884.37 | 8460 |  | 39.99 | Girth Weld
30837.35 | 30924.36 | 8470 |  | 10.35 | Girth Weld
30857.6 | 30929.58 |  |  |  | Bend
30877.5 | 30934.71 | 8480 |  | 33.68 | Girth Weld
30887.88 | 30968.4 | 8490 |  | 39.99 | Girth Weld
30909.87 | 31008.39 | 8500 |  | 39.9 | Girth Weld
30915.19 | 31013.67 |  | -5.28 |  | metal loss-manufacturing anomaly | 15 | 0.47 | 0.71 | 04:16:00
30950.06 | 31048.29 | 8510 |  | 40 | Girth Weld
30960.49 | 31088.29 | 8520 |  | 40.01 | Girth Weld
30994.6 | 31128.31 | 8530 |  | 39.89 | Girth Weld
31034.67 | 31168.2 | 8540 |  | 39.85 | Girth Weld
31074.79 | 31208.05 | 8550 |  | 39.92 | Girth Weld
31114.91 | 31247.97 | 8560 |  | 39.94 | Girth Weld
31155.11 | 31287.91 | 8570 |  | 35.4 | Girth Weld
31195.26 | 31323.31 | 8580 |  | 39.95 | Girth Weld
31235.19 | 31363.26 | 8590 |  | 39.98 | Girth Weld
31275.24 | 31403.24 | 8600 |  | 39.96 | Girth Weld
31315.36 | 31443.2 | 8610 |  | 39.97 | Girth Weld
31350.84 | 31483.17 | 8620 |  | 9.67 | Girth Weld
31390.83 | 31492.84 | 8630 |  | 9.46 | Girth Weld
31411.06 | 31497.61 |  |  |  | Bend
31430.9 | 31502.29 | 8640 |  | 6.14 | Girth Weld
31471.02 | 31508.43 | 8650 |  | 40.07 | Girth Weld
31471.71 | 31509.12 |  | -0.68 |  | Cluster | 31 | 6.41 | 31.02 | 02:17:00
31471.81 | 31509.22 |  | -0.79 |  | Cluster | 14 | 3.59 | 14.6 | 10:05:00
31510.19 | 31547.58 |  |  |  | Above Ground Marker
31511.11 | 31548.5 | 8660 |  | 15.91 | Girth Weld
31511.54 | 31549.2 |  | -0.7 |  | Cluster | 28 | 5.63 | 6.43 | 02:54:00
31511.54 | 31549.2 |  | -0.7 |  | Cluster | 12 | 4.92 | 4.34 | 05:24:00
31512.69 | 31551.06 |  | -2.56 |  | Cluster | 11 | 6.3 | 7.92 | 11:30:00
31520.91 | 31564.41 | 8670 |  | 9.74 | Girth Weld
31525.48 | 31569.39 |  |  |  | Bend
31529.85 | 31574.15 | 8680 |  | 10.89 | Girth Weld
31530.3 | 31574.91 |  | -0.77 |  | Cluster | 52 | 4.91 | 8.27 | 06:22:00
31530.32 | 31574.95 |  | -0.8 |  | Cluster | 10 | 3.01 | 5.43 | 03:58:00
31530.33 | 31574.96 |  | -0.81 |  | metal loss | 24 | 4.13 | 2.28 | 05:29:00
31535.38 | 31583.48 |  | -9.33 |  | metal loss | 19 | 1.42 | 1.77 | 06:28:00
31536.31 | 31585.04 | 8690 |  | 21.15 | Girth Weld
31539.21 | 31586.57 |  | -1.53 |  | metal loss | 16 | 1.3 | 3.62 | 05:46:00
31576.36 | 31606.19 | 8700 |  | 39.96 | Girth Weld
31592.45 | 31646.15 | 8710 |  | 10.61 | Girth Weld
31601.79 | 31656.76 | 8720 |  | 24.87 | Girth Weld
31612.95 | 31681.63 | 8730 |  | 10.56 | Girth Weld
31634.13 | 31692.19 | 8740 |  | 39.95 | Girth Weld
31674.15 | 31732.15 | 8750 |  | 8.64 | Girth Weld
31684.77 | 31740.78 | 8760 |  | 40.01 | Girth Weld
31709.64 | 31780.8 | 8770 |  | 38.02 | Girth Weld
31720.2 | 31818.81 | 8780 |  | 14.08 | Girth Weld
31760.21 | 31832.89 | 8790 |  | 40 | Girth Weld
31768.87 | 31872.88 | 8800 |  | 11.72 | Girth Weld
31808.95 | 31884.6 | 8810 |  | 40.01 | Girth Weld
31847.2 | 31924.61 | 8820 |  | 16.79 | Girth Weld
31861.3 | 31941.4 | 8830 |  | 40.04 | Girth Weld
31900.46 | 31980.44 |  | -39.04 |  | Cluster | 13 | 3.34 | 16.86 | 04:26:00
31901.46 | 31981.44 | 8840 |  | 39.94 | Girth Weld
31913.18 | 32021.38 | 8850 |  | 12.19 | Girth Weld
31953.25 | 32033.57 | 8860 |  | 39.99 | Girth Weld
31970.11 | 32073.56 | 8870 |  | 6.28 | Girth Weld
32010.16 | 32079.84 | 8880 |  | 39.99 | Girth Weld
32050.24 | 32119.82 | 8890 |  | 40.1 | Girth Weld
32062.43 | 32159.93 | 8900 |  | 19.37 | Girth Weld
32102.48 | 32179.29 | 8910 |  | 39.67 | Girth Weld
32108.76 | 32218.96 | 8920 |  | 39.93 | Girth Weld
32148.82 | 32258.9 | 8930 |  | 14.72 | Girth Weld
32188.76 | 32273.61 | 8940 |  | 31.92 | Girth Weld
32208.15 | 32305.53 | 8950 |  | 11.62 | Girth Weld
32227.65 | 32311.21 |  |  |  | Bend
32248.04 | 32317.15 | 8960 |  | 33.78 | Girth Weld
32288.02 | 32350.93 | 8970 |  | 10.56 | Girth Weld
32295.24 | 32356.11 |  |  |  | Bend
32302.73 | 32361.49 | 8980 |  | 10.45 | Girth Weld
32334.86 | 32371.94 | 8990 |  | 39.89 | Girth Weld
32345.61 | 32411.84 | 9000 |  | 10.31 | Girth Weld
32361.93 | 32416.75 |  |  |  | Bend
32379.87 | 32422.15 | 9010 |  | 22.99 | Girth Weld
32389.97 | 32445.14 | 9020 |  | 39.96 | Girth Weld
32400.81 | 32485.09 | 9030 |  | 29.35 | Girth Weld
32440.42 | 32514.08 |  | -28.99 |  | Cluster | 16 | 4.18 | 2.2 | 11:34:00
32440.91 | 32514.44 | 9040 |  | 39.73 | Girth Weld
32450.48 | 32554.17 | 9050 |  | 39.92 | Girth Weld
32473.81 | 32594.09 | 9060 |  | 39.99 | Girth Weld
32474.58 | 32594.86 |  | -0.77 |  | Cluster | 28 | 1.45 | 3.58 | 06:40:00
32474.62 | 32594.9 |  | -0.82 |  | metal loss | 10 | 0.94 | 1.34 | 04:25:00
32513.79 | 32634.07 | 9070 |  | 7.98 | Girth Weld
32543.25 | 32642.05 | 9080 |  | 8.86 | Girth Weld
32563.37 | 32646.53 |  |  |  | Bend
32583.09 | 32650.92 | 9090 |  | 38.8 | Girth Weld
32623.14 | 32689.71 | 9100 |  | 40.04 | Girth Weld
32663.15 | 32729.75 | 9110 |  | 39.96 | Girth Weld
32671.27 | 32769.71 | 9120 |  | 32.07 | Girth Weld
32679.95 | 32801.78 | 9130 |  | 30.45 | Girth Weld
32719.1 | 32832.23 | 9140 |  | 39.9 | Girth Weld
32759.25 | 32872.13 | 9150 |  | 39.97 | Girth Weld
32799.17 | 32912.1 | 9160 |  | 39.93 | Girth Weld
32809.68 | 32925.21 |  | -13.11 |  | Cluster | 31 | 21.61 | 16.78 | 07:20:00
32810.31 | 32925.99 |  | -13.89 |  | Cluster | 21 | 4.21 | 2.89 | 06:17:00
32811.22 | 32927.13 |  | -15.03 |  | metal loss | 19 | 1.46 | 0.75 | 06:53:00
32812.16 | 32928.3 |  | -16.2 |  | Cluster | 14 | 2.57 | 5.09 | 07:17:00
32831.19 | 32952.03 | 9170 |  | 40.04 | Girth Weld
32831.75 | 32952.77 |  | -0.74 |  | Cluster | 10 | 2.57 | 2.49 | 07:12:00
32861.59 | 32992.07 | 9180 |  | 40.02 | Girth Weld
32900.44 | 33031.11 |  | -39.04 |  | Cluster | 10 | 2.95 | 5.63 | 07:25:00
32900.47 | 33031.14 |  | -39.07 |  | Cluster | 15 | 1.87 | 10.12 | 04:42:00
32901.42 | 33032.09 | 9190 |  | 40.03 | Girth Weld
32902.21 | 33032.88 |  | -0.79 |  | Cluster | 10 | 0.88 | 2.51 | 03:34:00
32941.23 | 33072.12 | 9200 |  | 40 | Girth Weld
32981.11 | 33112.12 | 9210 |  | 40 | Girth Weld
32981.9106 | 33112.92 |  | -0.79 |  | Cluster | 12 | 2.48 | 4.75 | 04:02:00
33021.14 | 33152.12 | 9220 |  | 40.02 | Girth Weld
33059.81 | 33190.85 |  | -38.72 |  | metal loss | 11 | 3.66 | 7.36 | 07:24:00
33061.11 | 33192.15 | 9230 |  | 40.02 | Girth Weld
33101.12 | 33232.17 | 9240 |  | 40.01 | Girth Weld
33141.17 | 33272.18 | 9250 |  | 40.01 | Girth Weld
33173.47 | 33304.46 |  | -32.28 |  | Cluster | 28 | 4.36 | 6.72 | 11:47:00
33173.99 | 33304.98 |  | -32.8 |  | Cluster | 11 | 3.67 | 5.55 | 11:35:00
33181.21 | 33312.19 | 9260 |  | 39.39 | Girth Weld
33221.25 | 33351.58 | 9270 |  | 40 | Girth Weld
33244.61 | 33374.95 |  | -23.38 |  | Cluster | 23 | 3.55 | 1.91 | 06:10:00
33251.02 | 33381.36 |  | -29.78 |  | Cluster | 31 | 1.76 | 1.32 | 05:32:00
33251.5 | 33381.84 |  | -30.26 |  | Cluster | 29 | 4.33 | 4.63 | 05:24:00
33252.8421 | 33383.18 |  | -31.6 |  | Cluster | 13 | 4.98 | 1.64 | 05:52:00
33259.95 | 33390.29 |  | -38.71 |  | Cluster | 20 | 6.35 | 4.38 | 05:33:00
33261.24 | 33391.58 | 9280 |  | 40.06 | Girth Weld
33275.31 | 33405.66 |  | -14.08 |  | metal loss | 15 | 2.05 | 1.5 | 04:30:00
33275.61 | 33405.96 |  | -14.38 |  | metal loss | 10 | 1.69 | 1.58 | 04:20:00
33300.33 | 33430.71 |  | -39.13 |  | Cluster | 21 | 2.27 | 10.7 | 07:48:00
33301.25 | 33431.63 | 9290 |  | 40.01 | Girth Weld
33341.29 | 33471.65 | 9300 |  | 40 | Girth Weld
33349.36 | 33479.84 |  | -8.19 |  | metal loss | 13 | 0.75 | 0.63 | 11:34:00
33349.75 | 33480.23 |  | -8.58 |  | Cluster | 26 | 3.61 | 3.29 | 12:28:00
33349.87 | 33480.35 |  | -8.7 |  | Cluster | 13 | 3.37 | 2.1 | 11:17:00
33350.55 | 33481.04 |  | -9.4 |  | metal loss | 15 | 0.79 | 0.71 | 10:56:00
33380.72 | 33511.65 | 9310 |  | 39.97 | Girth Weld
33381.37 | 33512.3 |  | -0.65 |  | Cluster | 33 | 4.28 | 21.68 | 05:03:00
33420.73 | 33551.63 | 9320 |  | 39.92 | Girth Weld
33460.8 | 33591.55 | 9330 |  | 39.92 | Girth Weld
33461.53 | 33592.28 |  | -0.74 |  | Cluster | 25 | 4.87 | 17.39 | 04:46:00
33500.82 | 33631.47 | 9340 |  | 39.91 | Girth Weld
33508.2 | 33638.82 |  | -7.35 |  | metal loss | 10 | 2.99 | 0.67 | 02:35:00
33539.93 | 33670.4 |  | -38.93 |  | Cluster | 10 | 2.71 | 8.94 | 06:53:00
33540.91 | 33671.38 | 9350 |  | 39.99 | Girth Weld
33581 | 33711.37 | 9360 |  | 40.18 | Girth Weld
33620.01 | 33750.65 |  | -39.28 |  | Cluster | 34 | 0.94 | 5.43 | 07:58:00
33620.9 | 33751.55 | 9370 |  | 24.73 | Girth Weld
33624.07 | 33753.51 |  | -1.96 |  | metal loss | 13 | 1.06 | 1.1 | 12:25:00
33660.87 | 33776.28 | 9380 |  | 40.05 | Girth Weld
33700.82 | 33816.33 | 9390 |  | 39.99 | Girth Weld
33701.6 | 33817.11 |  | -0.78 |  | metal loss | 36 | 0.91 | 8.35 | 12:26:00
33737.59 | 33853.06 |  | -36.73 |  | metal loss | 10 | 1.1 | 1.18 | 11:57:00
33737.9 | 33853.37 |  | -37.04 |  | metal loss | 12 | 0.71 | 0.71 | 12:04:00
33740.85 | 33856.32 | 9400 |  | 39.98 | Girth Weld
33780.04 | 33895.42 |  | -39.1 |  | metal loss | 16 | 0.71 | 1.53 | 11:00:00
33780.92 | 33896.3 | 9410 |  | 40.01 | Girth Weld
33805.72 | 33936.31 | 9420 |  | 40.04 | Girth Weld
33818.52 | 33949.1 |  | -12.79 |  | metal loss | 13 | 2.84 | 2.36 | 04:01:00
33844.73 | 33975.28 |  | -38.98 |  | metal loss | 18 | 3.7 | 0.87 | 09:10:00
33844.77 | 33975.32 |  | -39.02 |  | Cluster | 10 | 2.64 | 8.5 | 07:27:00
33844.84 | 33975.39 |  | -39.08 |  | Cluster | 16 | 2.63 | 7.23 | 09:43:00
33845.8 | 33976.35 | 9430 |  | 40.04 | Girth Weld
33885.91 | 34016.39 | 9440 |  | 40.06 | Girth Weld
33894.07 | 34024.54 |  | -8.15 |  | Cluster | 18 | 4.12 | 3.94 | 06:25:00
33894.57 | 34025.04 |  | -8.66 |  | Cluster | 25 | 2.81 | 3.37 | 06:19:00
33925.13 | 34055.57 |  | -39.18 |  | metal loss | 21 | 1.38 | 4.41 | 10:28:00
33926.01 | 34056.45 | 9450 |  | 39.96 | Girth Weld
33926.78 | 34057.22 |  | -0.77 |  | metal loss | 11 | 0.71 | 0.67 | 10:43:00
33966.12 | 34096.41 | 9460 |  | 39.99 | Girth Weld
34006.26 | 34136.4 | 9470 |  | 39.99 | Girth Weld
34006.97 | 34137.11 |  | -0.71 |  | Cluster | 22 | 2.92 | 11.5 | 06:35:00
34006.99 | 34137.13 |  | -0.72 |  | Cluster | 19 | 2.6 | 14.89 | 03:40:00
34007.01 | 34137.15 |  | -0.75 |  | metal loss | 14 | 2.72 | 3.5 | 02:39:00
34046.37 | 34176.39 | 9480 |  | 40.02 | Girth Weld
34086.5 | 34216.41 | 9490 |  | 40.04 | Girth Weld
34126.58 | 34256.46 | 9500 |  | 39.98 | Girth Weld
34166.72 | 34296.44 | 9510 |  | 32.25 | Girth Weld
34206.81 | 34328.69 | 9520 |  | 39.97 | Girth Weld
34246.9 | 34368.66 | 9530 |  | 40.05 | Girth Weld
34287.03 | 34408.71 | 9540 |  | 40.02 | Girth Weld
34327.14 | 34448.73 | 9550 |  | 29.86 | Girth Weld
34359.45 | 34478.59 | 9560 |  | 40.03 | Girth Weld
34399.5 | 34518.63 | 9570 |  | 40 | Girth Weld
34439.63 | 34558.63 | 9580 |  | 39.67 | Girth Weld
34479.68 | 34598.3 | 9590 |  | 40 | Girth Weld
34509.58 | 34638.3 | 9600 |  | 40.11 | Girth Weld
34549.66 | 34678.41 | 9610 |  | 40.08 | Girth Weld
34589.73 | 34718.49 | 9620 |  | 39.99 | Girth Weld
34629.42 | 34758.48 | 9630 |  | 40.02 | Girth Weld
34669.67 | 34798.51 | 9640 |  | 39.99 | Girth Weld
34709.74 | 34838.5 | 9650 |  | 40.05 | Girth Weld
34731.05 | 34859.79 |  | -21.29 |  | metal loss-manufacturing anomaly | 15 | 0.59 | 0.87 | 06:58:00
34732.57 | 34861.31 |  | -22.81 |  | metal loss-manufacturing anomaly | 17 | 0.71 | 0.71 | 10:50:00
34749.82 | 34878.54 | 9660 |  | 39.93 | Girth Weld
34789.88 | 34918.47 | 9670 |  | 39.9 | Girth Weld
34790.68 | 34919.27 |  | -0.8 |  | Cluster | 10 | 0.61 | 3.27 | 11:18:00
34829.95 | 34958.37 | 9680 |  | 39.91 | Girth Weld
34870.04 | 34998.28 | 9690 |  | 27.34 | Girth Weld
34910.07 | 35025.61 | 9700 |  | 40.02 | Girth Weld
34950.18 | 35065.64 | 9710 |  | 40.03 | Girth Weld
34990.31 | 35105.67 | 9720 |  | 39.97 | Girth Weld
35030.52 | 35145.64 | 9730 |  | 39.97 | Girth Weld
35057.98 | 35185.61 | 9740 |  | 40.08 | Girth Weld
35098 | 35225.69 | 9750 |  | 39.85 | Girth Weld
35138.01 | 35265.54 | 9760 |  | 40.05 | Girth Weld
35178.08 | 35305.6 | 9770 |  | 40.01 | Girth Weld
35218.16 | 35345.61 | 9780 |  | 40 | Girth Weld
35258.39 | 35385.61 | 9790 |  | 3.98 | Girth Weld
35298.47 | 35389.6 | 9800 |  | 39.99 | Girth Weld
35338.56 | 35429.59 | 9810 |  | 3.98 | Girth Weld
35378.66 | 35433.57 | 9820 |  | 39.9 | Girth Weld
35418.73 | 35473.47 | 9830 |  | 27.14 | Girth Weld
35422.78 | 35500.61 | 9840 |  | 39.93 | Girth Weld
35462.7 | 35540.54 | 9850 |  | 39.9 | Girth Weld
35466.76 | 35580.43 | 9860 |  | 39.92 | Girth Weld
35467.62 | 35581.29 |  | -0.85 |  | metal loss | 15 | 0.83 | 1.06 | 05:59:00
35506.75 | 35620.35 | 9870 |  | 39.87 | Girth Weld
35534.01 | 35660.23 | 9880 |  | 40.02 | Girth Weld
35574.08 | 35700.25 | 9890 |  | 39.99 | Girth Weld
35614.07 | 35740.24 | 9900 |  | 39.96 | Girth Weld
35654.1 | 35780.19 | 9910 |  | 39.99 | Girth Weld
35672.34 | 35798.42 |  | -18.23 |  | metal loss-manufacturing anomaly | 18 | 0.47 | 0.71 | 06:16:00
35694.13 | 35820.19 | 9920 |  | 39.98 | Girth Weld
35694.64 | 35820.7 |  | -0.51 |  | Cluster | 32 | 4.37 | 2.54 | 04:02:00
35694.79 | 35820.85 |  | -0.66 |  | metal loss | 18 | 2.28 | 9.8 | 04:54:00
35694.83 | 35820.89 |  | -0.71 |  | Cluster | 22 | 1.6 | 7.23 | 08:16:00
35694.87 | 35820.93 |  | -0.74 |  | metal loss | 13 | 0.71 | 1.69 | 10:53:00
35734.21 | 35860.17 | 9930 |  | 39.96 | Girth Weld
35774.27 | 35900.13 | 9940 |  | 39.98 | Girth Weld
35814.29 | 35940.11 | 9950 |  | 39.96 | Girth Weld
35854.34 | 35980.07 | 9960 |  | 39.93 | Girth Weld
35894.37 | 36020 | 9970 |  | 39.99 | Girth Weld
35934.41 | 36059.99 | 9980 |  | 39.96 | Girth Weld
35974.46 | 36099.95 | 9990 |  | 39.97 | Girth Weld
36014.5 | 36139.93 | 10000 |  | 39.75 | Girth Weld
36054.5 | 36179.68 | 10010 |  | 40 | Girth Weld
36094.5 | 36219.68 | 10020 |  | 39.8 | Girth Weld
36134.51 | 36259.48 | 10030 |  | 39.94 | Girth Weld
36174.53 | 36299.41 | 10040 |  | 40 | Girth Weld
36214.39 | 36339.41 | 10050 |  | 39.9 | Girth Weld
36254.47 | 36379.31 | 10060 |  | 39.97 | Girth Weld
36294.34 | 36419.28 | 10070 |  | 40.14 | Girth Weld
36334.38 | 36459.43 | 10080 |  | 39.98 | Girth Weld
36335.23 | 36460.28 |  | -0.85 |  | metal loss-manufacturing anomaly | 10 | 1.02 | 0.71 | 06:58:00
36374.42 | 36499.41 | 10090 |  | 40.01 | Girth Weld
36414.49 | 36539.42 | 10100 |  | 39.96 | Girth Weld
36454.52 | 36579.38 | 10110 |  | 39.98 | Girth Weld
36494.7 | 36619.36 | 10120 |  | 39.9 | Girth Weld
36534.73 | 36659.26 | 10130 |  | 39.99 | Girth Weld
36574.81 | 36699.25 | 10140 |  | 39.99 | Girth Weld
36614.86 | 36739.24 | 10150 |  | 39.88 | Girth Weld
36654.89 | 36779.11 | 10160 |  | 39.43 | Girth Weld
36694.84 | 36818.54 | 10170 |  | 40 | Girth Weld
36734.89 | 36858.54 | 10180 |  | 23.11 | Girth Weld
36774.93 | 36881.65 | 10190 |  | 39.95 | Girth Weld
36794.56 | 36901.27 |  |  |  | Above Ground Marker
36814.9 | 36921.6 | 10200 |  | 9.07 | Girth Weld
36834.66 | 36926.14 |  |  |  | Bend
36854.37 | 36930.67 | 10210 |  | 6.06 | Girth Weld
36894.43 | 36936.73 | 10220 |  | 37.99 | Girth Weld
36917.58 | 36974.72 | 10230 |  | 39.96 | Girth Weld
36957.77 | 37014.68 | 10240 |  | 39.98 | Girth Weld
36966.31 | 37054.66 | 10250 |  | 39.64 | Girth Weld
36972.85 | 37094.29 | 10260 |  | 6.94 | Girth Weld
37010.92 | 37101.23 | 10270 |  | 7.85 | Girth Weld
37030.67 | 37105.1 |  |  |  | Bend
37050.98 | 37109.08 | 10280 |  | 11.34 | Girth Weld
37091.01 | 37120.42 | 10290 |  | 33.95 | Girth Weld
37130.72 | 37154.37 | 10300 |  | 40.01 | Girth Weld
37137.79 | 37194.38 | 10310 |  | 40.02 | Girth Weld
37145.66 | 37234.4 | 10320 |  | 40.07 | Girth Weld
37157.4 | 37274.47 | 10330 |  | 39.97 | Girth Weld
37191.46 | 37314.43 | 10340 |  | 29.06 | Girth Weld
37231.6 | 37343.49 | 10350 |  | 27.63 | Girth Weld
37271.74 | 37371.12 | 10360 |  | 39.99 | Girth Weld
37311.9 | 37411.1 | 10370 |  | 33.78 | Girth Weld
37352.02 | 37444.88 | 10380 |  | 9.04 | Girth Weld
37365.89 | 37449.19 |  |  |  | Bend
37381.12 | 37453.92 | 10390 |  | 40.08 | Girth Weld
37408.81 | 37494 | 10400 |  | 39.45 | Girth Weld
37448.81 | 37533.45 | 10410 |  | 36.75 | Girth Weld
37482.8 | 37570.2 | 10420 |  | 11.53 | Girth Weld
37487.06 | 37575.87 |  |  |  | Bend
37491.46 | 37581.73 | 10430 |  | 8.71 | Girth Weld
37532.09 | 37590.44 | 10440 |  | 40 | Girth Weld
37571.64 | 37630.44 | 10450 |  | 38.17 | Girth Weld
37608.63 | 37668.61 | 10460 |  | 40.03 | Girth Weld
37619.65 | 37708.64 | 10470 |  | 40.02 | Girth Weld
37628.62 | 37748.67 | 10480 |  | 40.04 | Girth Weld
37668.7 | 37788.71 | 10490 |  | 39.94 | Girth Weld
37706.93 | 37828.65 | 10500 |  | 40.08 | Girth Weld
37747.04 | 37868.74 | 10510 |  | 39.94 | Girth Weld
37787.13 | 37908.67 | 10520 |  | 38.14 | Girth Weld
37827.24 | 37946.81 | 10530 |  | 39.51 | Girth Weld
37867.31 | 37986.32 | 10540 |  | 40 | Girth Weld
37907.51 | 38026.32 | 10550 |  | 39.98 | Girth Weld
37947.52 | 38066.29 | 10560 |  | 40.03 | Girth Weld
37985.76 | 38106.32 | 10570 |  | 40.05 | Girth Weld
38025.32 | 38146.38 | 10580 |  | 39.96 | Girth Weld
38065.36 | 38186.34 | 10590 |  | 40.01 | Girth Weld
38105.4 | 38226.35 | 10600 |  | 8.38 | Girth Weld
38145.47 | 38234.73 | 10610 |  | 40.04 | Girth Weld
38185.57 | 38274.77 | 10620 |  | 40.07 | Girth Weld
38225.6 | 38314.84 | 10630 |  | 35 | Girth Weld
38265.64 | 38349.84 | 10640 |  | 40.01 | Girth Weld
38272.81 | 38383.95 |  | -34.12 |  | metal loss-manufacturing anomaly | 16 | 3.78 | 2.52 | 09:43:00
38274.05 | 38389.85 | 10650 |  | 40 | Girth Weld
38314.14 | 38429.85 | 10660 |  | 39.97 | Girth Weld
38354.25 | 38469.82 | 10670 |  | 39.48 | Girth Weld
38389.32 | 38509.29 | 10680 |  | 39.95 | Girth Weld
38429.39 | 38549.24 | 10690 |  | 39.98 | Girth Weld
38469.46 | 38589.22 | 10700 |  | 39.94 | Girth Weld
38509.57 | 38629.17 | 10710 |  | 39.97 | Girth Weld
38549.12 | 38669.13 | 10720 |  | 39.83 | Girth Weld
38589.17 | 38708.96 | 10730 |  | 39.71 | Girth Weld
38629.19 | 38748.68 | 10740 |  | 39.93 | Girth Weld
38669.21 | 38788.61 | 10750 |  | 39.95 | Girth Weld
38709.37 | 38828.56 | 10760 |  | 40 | Girth Weld
38749.41 | 38868.56 | 10770 |  | 40.04 | Girth Weld
38789.36 | 38908.61 | 10780 |  | 40.04 | Girth Weld
38829.4 | 38948.65 | 10790 |  | 40.1 | Girth Weld
38869.42 | 38988.75 | 10800 |  | 7.39 | Girth Weld
38909.45 | 38996.14 | 10810 |  | 40.2 | Girth Weld
38949.49 | 39036.35 | 10820 |  | 40.17 | Girth Weld
38989.53 | 39076.52 | 10830 |  | 40.13 | Girth Weld
39029.38 | 39116.65 | 10840 |  | 28.59 | Girth Weld
39036.62 | 39144.72 |  | -28.08 |  | metal loss | 10 | 0.98 | 1.18 | 06:32:00
39036.75 | 39145.24 | 10850 |  | 39.91 | Girth Weld
39076.78 | 39185.15 | 10860 |  | 39.96 | Girth Weld
39116.73 | 39225.12 | 10870 |  | 16.12 | Girth Weld
39156.69 | 39241.24 | 10880 |  | 40.03 | Girth Weld
39185.33 | 39281.26 | 10890 |  | 11.79 | Girth Weld
39205.7 | 39287.27 |  |  |  | Bend
39225.32 | 39293.06 | 10900 |  | 8 | Girth Weld
39265.48 | 39301.05 | 10910 |  | 11.75 | Girth Weld
39273.98 | 39307.26 |  |  |  | Bend
39281.57 | 39312.81 | 10920 |  | 22.86 | Girth Weld
39320.06 | 39334.75 |  | -21.94 |  | Cluster | 16 | 4.36 | 8.99 | 05:25:00
39321.67 | 39335.67 | 10930 |  | 29.22 | Girth Weld
39321.68 | 39335.7 |  | -0.03 |  | Cluster | 10 | 2.33 | 12.3 | 02:06:00
39332.86 | 39364.89 | 10940 |  | 39.99 | Girth Weld
39341.37 | 39404.87 | 10950 |  | 40.01 | Girth Weld
39341.56 | 39405.56 |  | -0.68 |  | Cluster | 17 | 3.44 | 9.03 | 08:55:00
39352.67 | 39444.88 | 10960 |  | 35.9 | Girth Weld
39375.49 | 39479.9 |  | -35.02 |  | metal loss | 17 | 0.79 | 0.91 | 08:12:00
39376.07 | 39480.79 | 10970 |  | 9.48 | Girth Weld
39390.51 | 39485.48 |  |  |  | Bend
39405.25 | 39490.27 | 10980 |  | 40.08 | Girth Weld
39445.23 | 39530.35 | 10990 |  | 22.34 | Girth Weld
39446.13 | 39530.85 |  | -0.5 |  | metal loss | 15 | 1.18 | 1.81 | 05:56:00
39485.28 | 39552.69 | 11000 |  | 39.91 | Girth Weld
39485.89 | 39553.36 |  | -0.67 |  | Cluster | 39 | 4.88 | 30.98 | 03:01:00
39521.4 | 39592.6 | 11010 |  | 37.06 | Girth Weld
39521.42 | 39592.67 |  | -0.07 |  | Cluster | 25 | 4.07 | 6.33 | 08:40:00
39521.58 | 39593.33 |  | -0.72 |  | Cluster | 18 | 2.83 | 6.62 | 07:38:00
39521.59 | 39593.37 |  | -0.76 |  | Cluster | 27 | 3.28 | 9.26 | 02:27:00
39530.47 | 39629.66 | 11020 |  | 10.02 | Girth Weld
39551.03 | 39634.72 |  |  |  | Bend
39571.18 | 39639.68 | 11030 |  | 31.87 | Girth Weld
39572.16 | 39641.08 |  | -1.4 |  | Cluster | 31 | 5.05 | 14.2 | 02:02:00
39572.63 | 39641.74 |  | -2.06 |  | Cluster | 33 | 3.32 | 9.3 | 06:58:00
39593.55 | 39671.55 | 11040 |  | 33.89 | Girth Weld
39633.76 | 39705.45 | 11050 |  | 39.95 | Girth Weld
39671.03 | 39745.4 | 11060 |  | 17.38 | Girth Weld
39672.25 | 39747.57 |  | -2.17 |  | metal loss | 11 | 1.42 | 1.34 | 04:10:00
39680.82 | 39762.77 | 11070 |  | 8.71 | Girth Weld
39697.18 | 39767.18 |  |  |  | Bend
39713.16 | 39771.49 | 11080 |  | 6.04 | Girth Weld
39747.13 | 39777.53 | 11090 |  | 29.94 | Girth Weld
39787.2 | 39807.47 | 11100 |  | 24.67 | Girth Weld
39804.79 | 39832.14 | 11110 |  | 37.5 | Girth Weld
39813.11 | 39869.64 | 11120 |  | 40.02 | Girth Weld
39819.45 | 39909.66 | 11130 |  | 40.03 | Girth Weld
39849.42 | 39949.69 | 11140 |  | 40.01 | Girth Weld
39874.11 | 39989.7 | 11150 |  | 39.99 | Girth Weld
39891.88 | 40008.62 |  | -18.92 |  | metal loss-manufacturing anomaly | 10 | 1.46 | 0.71 | 05:02:00
39892.7 | 40009.5 |  | -19.8 |  | metal loss-manufacturing anomaly | 10 | 0.59 | 0.71 | 08:37:00
39911.65 | 40029.68 | 11160 |  | 40.01 | Girth Weld
39951.72 | 40069.69 | 11170 |  | 40.02 | Girth Weld
39991.77 | 40109.71 | 11180 |  | 39.98 | Girth Weld
40031.82 | 40149.7 | 11190 |  | 40.04 | Girth Weld
40071.84 | 40189.73 | 11200 |  | 40.06 | Girth Weld
40111.8 | 40229.79 | 11210 |  | 40.1 | Girth Weld
40151.89 | 40269.89 | 11220 |  | 40.02 | Girth Weld
40191.96 | 40309.91 | 11230 |  | 40.02 | Girth Weld
40232.07 | 40349.93 | 11240 |  | 39.64 | Girth Weld
40272.19 | 40389.57 | 11250 |  | 40.08 | Girth Weld
40312.35 | 40429.65 | 11260 |  | 39.97 | Girth Weld
40352.47 | 40469.62 | 11270 |  | 39.99 | Girth Weld
40392.55 | 40509.61 | 11280 |  | 40.03 | Girth Weld
40432.28 | 40549.64 | 11290 |  | 40.03 | Girth Weld
40472.41 | 40589.67 | 11300 |  | 40.06 | Girth Weld
40512.44 | 40629.73 | 11310 |  | 40 | Girth Weld
40551.518 | 40668.73 |  | -39.01 |  | Cluster | 18 | 1.97 | 1.47 | 07:57:00
40552.52 | 40669.73 | 11320 |  | 8.59 | Girth Weld
40572.21 | 40673.95 |  |  |  | Bend
40592.6 | 40678.32 | 11330 |  | 10.14 | Girth Weld
40632.68 | 40688.46 | 11340 |  | 10.69 | Girth Weld
40652.83 | 40693.84 |  |  |  | Bend
40672.71 | 40699.15 | 11350 |  | 40.01 | Girth Weld
40712.76 | 40739.16 | 11360 |  | 21.97 | Girth Weld
40720.77 | 40761.14 | 11370 |  | 39.95 | Girth Weld
40731.51 | 40801.09 | 11380 |  | 29.22 | Girth Weld
40741.58 | 40830.31 | 11390 |  | 40.03 | Girth Weld
40782.11 | 40870.34 | 11400 |  | 39.99 | Girth Weld
40804.05 | 40910.33 | 11410 |  | 39.92 | Girth Weld
40843.98 | 40950.25 | 11420 |  | 39.95 | Girth Weld
40873.16 | 40990.2 | 11430 |  | 39.92 | Girth Weld
40894.11 | 41011.08 |  | -20.89 |  | metal loss-manufacturing anomaly | 10 | 3.03 | 1.3 | 10:13:00
40913.21 | 41030.11 | 11440 |  | 39.95 | Girth Weld
40953.32 | 41070.06 | 11450 |  | 40.01 | Girth Weld
40993.4 | 41110.07 | 11460 |  | 36.15 | Girth Weld
41016.69 | 41131.05 |  | -20.98 |  | metal loss-manufacturing anomaly | 14 | 3.66 | 1.02 | 10:09:00
41033.53 | 41146.22 | 11470 |  | 39.95 | Girth Weld
41051.32 | 41163.99 |  | -17.77 |  | metal loss-manufacturing anomaly | 12 | 4.17 | 1.77 | 02:09:00
41053.1 | 41165.77 |  | -19.55 |  | metal loss-manufacturing anomaly | 16 | 0.59 | 0.63 | 08:12:00
41054.32 | 41166.98 |  | -20.75 |  | metal loss-manufacturing anomaly | 11 | 3.78 | 1.42 | 02:06:00
41057.63 | 41170.29 |  | -24.07 |  | metal loss-manufacturing anomaly | 30 | 3.82 | 5.55 | 01:54:00
41061.9 | 41174.55 |  | -28.33 |  | metal loss-manufacturing anomaly | 11 | 0.47 | 0.59 | 11:58:00
41073.54 | 41186.18 | 11480 |  | 39.98 | Girth Weld
41113.61 | 41226.16 | 11490 |  | 39.99 | Girth Weld
41153.68 | 41266.15 | 11500 |  | 39.93 | Girth Weld
41189.88 | 41306.08 | 11510 |  | 39.99 | Girth Weld
41229.93 | 41346.07 | 11520 |  | 40.09 | Girth Weld
41269.98 | 41386.16 | 11530 |  | 39.31 | Girth Weld
41310.08 | 41425.47 | 11540 |  | 39.98 | Girth Weld
41350.17 | 41465.45 | 11550 |  | 39.95 | Girth Weld
41350.88 | 41466.16 |  | -0.72 |  | Cluster | 29 | 5 | 10.54 | 04:44:00
41350.9 | 41466.18 |  | -0.73 |  | Cluster | 21 | 5.56 | 2.58 | 06:45:00
41350.98 | 41466.26 |  | -0.82 |  | Cluster | 14 | 0.97 | 3.27 | 03:19:00
41370.76 | 41485.96 |  | -20.52 |  | Cluster | 15 | 4.38 | 3.16 | 09:33:00
41371.04 | 41486.24 |  | -20.8 |  | Cluster | 17 | 2.56 | 2.39 | 10:16:00
41371.39 | 41486.59 |  | -21.15 |  | metal loss | 15 | 1.14 | 1.26 | 10:09:00
41371.59 | 41486.78 |  | -21.34 |  | Cluster | 12 | 4.25 | 3.16 | 10:13:00
41386.29 | 41501.43 |  | -35.98 |  | metal loss | 10 | 2.52 | 0.75 | 09:33:00
41387.19 | 41502.32 |  | -36.87 |  | metal loss | 14 | 4.25 | 0.94 | 08:10:00
41388.29 | 41503.42 |  | -37.98 |  | metal loss | 10 | 1.18 | 0.83 | 09:22:00
41388.88 | 41504.01 |  | -38.56 |  | Cluster | 10 | 4.39 | 5.72 | 09:28:00
41390.27 | 41505.39 | 11560 |  | 39.95 | Girth Weld
41429.42 | 41544.42 |  | -39.02 |  | metal loss | 23 | 0.94 | 1.3 | 07:47:00
41429.45 | 41544.45 |  | -39.06 |  | metal loss | 11 | 0.79 | 0.79 | 08:49:00
41430.34 | 41545.34 | 11570 |  | 39.94 | Girth Weld
41431.07 | 41546.08 |  | -0.74 |  | metal loss | 17 | 2.76 | 0.59 | 09:36:00
41461.06 | 41576.47 |  | -31.12 |  | Cluster | 19 | 2.21 | 1.8 | 07:44:00
41465.88 | 41581.35 |  | -36.01 |  | Cluster | 18 | 5.2 | 4.15 | 07:17:00
41469.76 | 41585.28 | 11580 |  | 40.09 | Girth Weld
41477.64 | 41593.16 |  | -7.88 |  | metal loss | 10 | 3.03 | 0.59 | 07:57:00
41478.09 | 41593.61 |  | -8.33 |  | Cluster | 16 | 3.71 | 3.96 | 06:58:00
41489.95 | 41605.47 |  | -20.19 |  | Cluster | 15 | 3.43 | 1.22 | 03:25:00
41490.81 | 41606.33 |  | -21.05 |  | metal loss | 13 | 1.53 | 1.38 | 03:21:00
41491.63 | 41607.15 |  | -21.88 |  | Cluster | 23 | 5.15 | 3.54 | 02:04:00
41491.97 | 41607.49 |  | -22.21 |  | metal loss | 11 | 1.42 | 0.91 | 03:27:00
41492.16 | 41607.68 |  | -22.4 |  | Cluster | 25 | 3.62 | 2.81 | 01:54:00
41492.84 | 41608.36 |  | -23.08 |  | Cluster | 13 | 1.69 | 1.2 | 02:29:00
41494.6 | 41610.12 |  | -24.84 |  | Cluster | 13 | 3.25 | 6.37 | 09:19:00
41495.14 | 41610.66 |  | -25.38 |  | Cluster | 10 | 2.63 | 4.13 | 09:46:00
41495.72 | 41611.24 |  | -25.96 |  | Cluster | 17 | 3.25 | 3.71 | 09:44:00
41498.94 | 41614.46 |  | -29.18 |  | metal loss | 16 | 1.1 | 0.59 | 10:17:00
41509.85 | 41625.37 | 11590 |  | 40.02 | Girth Weld
41521.24 | 41636.74 |  | -11.37 |  | metal loss | 25 | 2.09 | 1.26 | 09:46:00
41522.31 | 41637.81 |  | -12.44 |  | metal loss | 14 | 2.09 | 1.89 | 09:56:00
41530.48 | 41645.97 |  | -20.6 |  | Cluster | 20 | 5.22 | 4.96 | 09:21:00
41531.68 | 41647.17 |  | -21.8 |  | metal loss | 16 | 0.63 | 0.87 | 10:15:00
41531.84 | 41647.33 |  | -21.96 |  | Cluster | 16 | 2.06 | 3.94 | 09:43:00
41533.14 | 41648.63 |  | -23.26 |  | Cluster | 12 | 2.66 | 3.92 | 09:45:00
41533.65 | 41649.13 |  | -23.76 |  | metal loss | 15 | 0.75 | 0.71 | 10:23:00
41534.11 | 41649.59 |  | -24.22 |  | metal loss | 24 | 0.94 | 0.71 | 09:38:00
41534.93 | 41650.41 |  | -25.04 |  | Cluster | 15 | 3.7 | 3.56 | 09:32:00
41535.95 | 41651.43 |  | -26.06 |  | Cluster | 14 | 2.66 | 2.64 | 09:39:00
41536.4 | 41651.88 |  | -26.51 |  | Cluster | 14 | 2.84 | 4.19 | 09:38:00
41536.92 | 41652.4 |  | -27.03 |  | Cluster | 12 | 2.08 | 2.26 | 09:39:00
41537.32 | 41652.8 |  | -27.43 |  | metal loss | 11 | 1.02 | 1.26 | 09:54:00
41537.78 | 41653.26 |  | -27.89 |  | Cluster | 19 | 3.68 | 2.75 | 08:52:00
41538.41 | 41653.89 |  | -28.52 |  | Cluster | 21 | 2.99 | 2.54 | 09:48:00
41539.96 | 41655.43 |  | -30.06 |  | Cluster | 13 | 2.38 | 2.16 | 09:40:00
41543.16 | 41658.63 |  | -33.26 |  | Cluster | 16 | 3.28 | 1.43 | 02:41:00
41543.55 | 41659.02 |  | -33.65 |  | Cluster | 15 | 7.88 | 2.75 | 02:28:00
41549.93 | 41665.39 | 11600 |  | 13.17 | Girth Weld
41583.28 | 41676.35 |  | -10.96 |  | Cluster | 33 | 5.5 | 11.56 | 08:16:00
41584.1 | 41676.62 |  | -11.23 |  | metal loss | 16 | 0.83 | 0.55 | 02:49:00
41590 | 41678.56 | 11610 |  | 26.88 | Girth Weld
41627.16 | 41703.53 |  | -24.97 |  | Cluster | 33 | 5.21 | 3.73 | 04:57:00
41628.07 | 41704.14 |  | -25.57 |  | Cluster | 16 | 2.22 | 2.47 | 06:41:00
41628.21 | 41704.24 |  | -25.68 |  | Cluster | 14 | 5.59 | 14.6 | 06:18:00
41628.56 | 41704.47 |  | -25.91 |  | Cluster | 23 | 4.01 | 2.87 | 05:01:00
41630 | 41705.44 | 11620 |  | 39.99 | Girth Weld
41630.53 | 41705.97 |  | -0.53 |  | Cluster | 11 | 4.12 | 17.76 | 07:43:00
41630.82 | 41706.26 |  | -0.82 |  | Cluster | 23 | 2.44 | 9.05 | 03:44:00
41630.82 | 41706.26 |  | -0.82 |  | metal loss | 10 | 1.3 | 3.42 | 02:44:00
41670.1 | 41745.43 | 11630 |  | 39.93 | Girth Weld
41671.05 | 41746.38 |  | -0.95 |  | metal loss | 11 | 0.71 | 0.55 | 09:55:00
41671.88 | 41747.21 |  | -1.78 |  | metal loss | 13 | 0.91 | 1.3 | 09:30:00
41709.05 | 41784.33 |  | -38.9 |  | Cluster | 13 | 3.85 | 6.24 | 03:20:00
41710.08 | 41785.36 | 11640 |  | 39.73 | Girth Weld
41710.36 | 41786.2 |  | -0.84 |  | metal loss | 11 | 0.79 | 0.71 | 04:12:00
41710.78 | 41787.46 |  | -2.1 |  | metal loss-manufacturing anomaly | 11 | 0.43 | 0.71 | 08:12:00
41723.29 | 41825.08 | 11650 |  | 39.96 | Girth Weld
41750.11 | 41865.05 | 11660 |  | 40 | Girth Weld
41750.78 | 41865.72 |  | -0.67 |  | Cluster | 11 | 2.05 | 9.82 | 08:30:00
41790.24 | 41905.04 | 11670 |  | 39.9 | Girth Weld
41830.4 | 41944.95 | 11680 |  | 39.96 | Girth Weld
41870.23 | 41984.91 | 11690 |  | 39.92 | Girth Weld
41910.26 | 42024.83 | 11700 |  | 39.93 | Girth Weld
41950.35 | 42064.76 | 11710 |  | 40.05 | Girth Weld
41990.41 | 42104.81 | 11720 |  | 40 | Girth Weld
42030.46 | 42144.82 | 11730 |  | 40.08 | Girth Weld
42070.4 | 42184.89 | 11740 |  | 39.99 | Girth Weld
42110.38 | 42224.88 | 11750 |  | 39.98 | Girth Weld
42129.49 | 42243.95 |  |  |  | Above Ground Marker
42150.45 | 42264.86 | 11760 |  | 9.85 | Girth Weld
42170.6 | 42269.82 |  |  |  | Bend
42190.46 | 42274.71 | 11770 |  | 23.4 | Girth Weld
42230.69 | 42298.11 | 11780 |  | 39.96 | Girth Weld
42270.81 | 42338.07 | 11790 |  | 40.05 | Girth Weld
42310.97 | 42378.12 | 11800 |  | 40.02 | Girth Weld
42320.11 | 42418.14 | 11810 |  | 40 | Girth Weld
42343.93 | 42458.14 | 11820 |  | 9.36 | Girth Weld
42384.01 | 42467.5 | 11830 |  | 40.19 | Girth Weld
42424.13 | 42507.69 | 11840 |  | 40.14 | Girth Weld
42464.29 | 42547.83 | 11850 |  | 39.97 | Girth Weld
42504.36 | 42587.8 | 11860 |  | 39.89 | Girth Weld
42513.73 | 42627.69 | 11870 |  | 39.93 | Girth Weld
42553.89 | 42667.62 | 11880 |  | 39.98 | Girth Weld
42594.14 | 42707.6 | 11890 |  | 39.99 | Girth Weld
42634.17 | 42747.59 | 11900 |  | 40.01 | Girth Weld
42674.14 | 42787.6 | 11910 |  | 39.99 | Girth Weld
42714.2 | 42827.58 | 11920 |  | 40.03 | Girth Weld
42754.29 | 42867.61 | 11930 |  | 40.01 | Girth Weld
42794.29 | 42907.62 | 11940 |  | 27.49 | Girth Weld
42834.36 | 42935.11 | 11950 |  | 20.26 | Girth Weld
42874.3 | 42955.37 | 11960 |  | 39.95 | Girth Weld
42914.33 | 42995.32 | 11970 |  | 40 | Girth Weld
42954.37 | 43035.33 | 11980 |  | 39.87 | Girth Weld
42981.89 | 43075.2 | 11990 |  | 29.33 | Girth Weld
43002.19 | 43104.53 | 12000 |  | 6.66 | Girth Weld
43042.22 | 43111.19 | 12010 |  | 39.94 | Girth Weld
43082.31 | 43151.13 | 12020 |  | 19.63 | Girth Weld
43122.25 | 43170.76 | 12030 |  | 10.39 | Girth Weld
43137.18 | 43176.04 |  |  |  | Bend
43151.62 | 43181.15 | 12040 |  | 35.62 | Girth Weld
43158.29 | 43216.77 | 12050 |  | 40.03 | Girth Weld
43198.29 | 43256.8 | 12060 |  | 39.96 | Girth Weld
43218.07 | 43296.76 | 12070 |  | 39.93 | Girth Weld
43228.02 | 43336.69 | 12080 |  | 40.03 | Girth Weld
43263.96 | 43376.72 | 12090 |  | 40.01 | Girth Weld
43304.1 | 43416.72 | 12100 |  | 39.91 | Girth Weld
43344.13 | 43456.64 | 12110 |  | 39.94 | Girth Weld
43384.13 | 43496.58 | 12120 |  | 20.47 | Girth Weld
43424.24 | 43517.05 | 12130 |  | 40.11 | Girth Weld
43464.35 | 43557.15 | 12140 |  | 39.96 | Girth Weld
43504.39 | 43597.12 | 12150 |  | 39.48 | Girth Weld
43505.17 | 43597.89 |  | -0.77 |  | Cluster | 14 | 2.4 | 7.67 | 04:45:00
43544.45 | 43636.59 | 12160 |  | 40.09 | Girth Weld
43564.64 | 43675.86 |  | -39.27 |  | Cluster | 10 | 2.64 | 4.11 | 06:00:00
43565.06 | 43676.68 | 12170 |  | 40.03 | Girth Weld
43565.86 | 43677.48 |  | -0.8 |  | Cluster | 16 | 1.32 | 7.54 | 04:36:00
43605.2 | 43716.71 | 12180 |  | 27.92 | Girth Weld
43645.31 | 43744.64 | 12190 |  | 40.03 | Girth Weld
43684.86 | 43784.67 | 12200 |  | 40.02 | Girth Weld
43725.06 | 43824.68 | 12210 |  | 39.92 | Girth Weld
43765.16 | 43864.61 | 12220 |  | 39.93 | Girth Weld
43793.18 | 43904.53 | 12230 |  | 39.85 | Girth Weld
43814.03 | 43925.26 |  | -20.73 |  | metal loss-manufacturing anomaly | 15 | 2.32 | 0.59 | 07:51:00
43817.77 | 43928.97 |  | -24.44 |  | metal loss-manufacturing anomaly | 14 | 3.03 | 0.71 | 09:08:00
43819.3 | 43930.49 |  | -25.96 |  | metal loss-manufacturing anomaly | 13 | 3.46 | 0.94 | 09:33:00
43819.32 | 43930.51 |  | -25.98 |  | metal loss-manufacturing anomaly | 27 | 3.42 | 0.55 | 09:23:00
43833.28 | 43944.39 | 12240 |  | 40.18 | Girth Weld
43838.73 | 43949.85 |  | -5.46 |  | metal loss | 13 | 1.58 | 1.42 | 02:25:00
43839.17 | 43950.29 |  | -5.91 |  | metal loss | 10 | 1.65 | 2.48 | 02:28:00
43843.05 | 43954.18 |  | -9.79 |  | Cluster | 13 | 1.81 | 2.93 | 09:26:00
43845.18 | 43956.32 |  | -11.93 |  | Cluster | 11 | 2.28 | 1.91 | 02:15:00
43845.6 | 43956.74 |  | -12.36 |  | Cluster | 12 | 5.46 | 5.22 | 01:43:00
43846.33 | 43957.47 |  | -13.09 |  | metal loss | 12 | 2.4 | 1.93 | 02:21:00
43848.75 | 43959.89 |  | -15.5 |  | metal loss | 12 | 3.35 | 0.83 | 09:25:00
43851.61 | 43962.76 |  | -18.37 |  | metal loss | 10 | 2.24 | 1.42 | 02:21:00
43870.38 | 43981.57 |  | -37.18 |  | metal loss | 11 | 0.87 | 1.18 | 05:14:00
43873.37 | 43984.57 | 12250 |  | 40 | Girth Weld
43874.08 | 43985.28 |  | -0.71 |  | Cluster | 16 | 3.58 | 7.42 | 10:38:00
43913.36 | 44024.57 | 12260 |  | 31.12 | Girth Weld
43953.4 | 44055.69 | 12270 |  | 39.97 | Girth Weld
43954.02 | 44056.31 |  | -0.62 |  | metal loss | 13 | 5.04 | 0.59 | 07:15:00
43954.13 | 44056.42 |  | -0.73 |  | Cluster | 30 | 1.85 | 10.89 | 05:04:00
43993.29 | 44095.66 | 12280 |  | 39.9 | Girth Weld
43998.59 | 44100.91 |  | -5.25 |  | Cluster | 23 | 10.97 | 12.82 | 05:42:00
44032.61 | 44134.6 |  | -38.94 |  | Cluster | 26 | 2.95 | 9.22 | 04:16:00
44033.57 | 44135.55 | 12290 |  | 39.97 | Girth Weld
44073.64 | 44175.53 | 12300 |  | 40.01 | Girth Weld
44103.97 | 44214.46 |  | -38.93 |  | Cluster | 25 | 4.15 | 10.91 | 03:44:00
44104.81 | 44215.54 | 12310 |  | 40.01 | Girth Weld
44144.82 | 44255.55 | 12320 |  | 40.01 | Girth Weld
44184.78 | 44295.57 | 12330 |  | 39.99 | Girth Weld
44224.83 | 44335.56 | 12340 |  | 39.99 | Girth Weld
44264.91 | 44375.54 | 12350 |  | 40.03 | Girth Weld
44304.97 | 44415.58 | 12360 |  | 40.01 | Girth Weld
44345.04 | 44455.58 | 12370 |  | 40.03 | Girth Weld
44385.11 | 44495.61 | 12380 |  | 40.03 | Girth Weld
44425.16 | 44535.64 | 12390 |  | 23.21 | Girth Weld
44465.23 | 44558.85 | 12400 |  | 40.02 | Girth Weld
44505.32 | 44598.87 | 12410 |  | 40.07 | Girth Weld
44545.4 | 44638.93 | 12420 |  | 39.03 | Girth Weld
44546.61 | 44640.11 |  | -1.18 |  | metal loss | 13 | 0.87 | 0.83 | 06:38:00
44547.88 | 44641.35 |  | -2.41 |  | metal loss | 12 | 1.02 | 0.98 | 04:49:00
44548.5 | 44641.95 |  | -3.02 |  | metal loss | 20 | 1.38 | 1.3 | 04:51:00
44549.05 | 44642.49 |  | -3.55 |  | metal loss | 22 | 1.1 | 0.83 | 04:46:00
44554.69 | 44647.98 |  | -9.05 |  | Cluster | 16 | 6.84 | 3.81 | 04:42:00
44585.47 | 44677.96 | 12430 |  | 40.2 | Girth Weld
44597.13 | 44698.12 |  | -20.15 |  | metal loss | 13 | 1.22 | 1.1 | 04:16:00
44597.47 | 44698.71 |  | -20.75 |  | metal loss | 11 | 1.1 | 1.1 | 04:35:00
44597.76 | 44699.21 |  | -21.25 |  | Cluster | 20 | 3.23 | 3.77 | 07:38:00
44598.76 | 44700.94 |  | -22.98 |  | metal loss | 10 | 1.3 | 1.26 | 07:56:00
44598.93 | 44701.23 |  | -23.27 |  | metal loss | 10 | 0.91 | 0.91 | 04:43:00
44600.42 | 44703.81 |  | -25.85 |  | metal loss-manufacturing anomaly | 11 | 0.47 | 0.83 | 03:55:00
44608.73 | 44718.17 | 12440 |  | 39.95 | Girth Weld
44647.77 | 44757.04 |  | -38.87 |  | Cluster | 14 | 2.92 | 2.66 | 06:17:00
44648.84 | 44758.11 | 12450 |  | 40.01 | Girth Weld
44688.92 | 44798.13 | 12460 |  | 40.09 | Girth Weld
44727.93 | 44838.22 | 12470 |  | 39.87 | Girth Weld
44767.99 | 44878.09 | 12480 |  | 39.94 | Girth Weld
44808.06 | 44918.03 | 12490 |  | 40.05 | Girth Weld
44808.79 | 44918.76 |  | -0.74 |  | metal loss | 17 | 1.02 | 8.54 | 08:55:00
44830.04 | 44940 |  | -21.98 |  | Cluster | 15 | 3.73 | 5.82 | 08:17:00
44848.12 | 44958.08 | 12500 |  | 40.13 | Girth Weld
44853.35 | 44963.32 |  | -5.24 |  | metal loss | 17 | 1.06 | 1.06 | 09:07:00
44887.07 | 44997.09 |  | -39.01 |  | Cluster | 12 | 4.68 | 9.8 | 04:55:00
44888.19 | 44998.21 | 12510 |  | 40.14 | Girth Weld
44902.98 | 45013.1 |  | -14.9 |  | metal loss | 17 | 0.98 | 0.63 | 06:29:00
44928.06 | 45038.35 | 12520 |  | 39.98 | Girth Weld
44968.01 | 45078.33 | 12530 |  | 33.05 | Girth Weld
45008.1 | 45111.38 | 12540 |  | 22.19 | Girth Weld
45009.48 | 45112.14 |  | -0.76 |  | metal loss | 38 | 1.1 | 1.22 | 12:30:00
45009.48 | 45112.14 |  | -0.76 |  | metal loss | 39 | 1.22 | 0.59 | 12:01:00
45048.26 | 45133.57 | 12550 |  | 40.04 | Girth Weld
45053.14 | 45138.44 |  | -4.88 |  | metal loss | 14 | 0.98 | 1.1 | 03:57:00
45053.91 | 45139.21 |  | -5.64 |  | Cluster | 47 | 5.47 | 5.59 | 03:34:00
45066.11 | 45151.38 |  | -17.81 |  | metal loss | 14 | 1.22 | 1.34 | 04:21:00
45081.6 | 45166.83 |  | -33.26 |  | metal loss-manufacturing anomaly | 21 | 0.47 | 0.55 | 05:55:00
45088.4 | 45173.61 | 12560 |  | 6.67 | Girth Weld
45097.52 | 45175.13 |  | -1.52 |  | metal loss | 22 | 0.83 | 1.42 | 05:30:00
45098.85 | 45175.35 |  | -1.74 |  | metal loss | 23 | 0.94 | 2.17 | 04:54:00
45128.44 | 45180.28 | 12570 |  | 39.91 | Girth Weld
45161.51 | 45220.19 | 12580 |  | 39.89 | Girth Weld
45183.72 | 45260.07 | 12590 |  | 39.98 | Girth Weld
45223.9 | 45300.06 | 12600 |  | 39.99 | Girth Weld
45230.6 | 45340.05 | 12610 |  | 40.01 | Girth Weld
45270.88 | 45380.06 | 12620 |  | 40.02 | Girth Weld
45310.98 | 45420.08 | 12630 |  | 40.05 | Girth Weld
45351.06 | 45460.13 | 12640 |  | 40.01 | Girth Weld
45391.14 | 45500.14 | 12650 |  | 40.04 | Girth Weld
45431.18 | 45540.18 | 12660 |  | 8.53 | Girth Weld
45451.65 | 45544.54 |  |  |  | Bend
45471.22 | 45548.71 | 12670 |  | 39.99 | Girth Weld
45511.28 | 45588.7 | 12680 |  | 21.28 | Girth Weld
45551.28 | 45609.98 | 12690 |  | 40.1 | Girth Weld
45591.48 | 45650.07 | 12700 |  | 25.52 | Girth Weld
45599.67 | 45675.6 | 12710 |  | 40.04 | Girth Weld
45600.48 | 45676.4 |  | -0.81 |  | Cluster | 36 | 3.82 | 6.49 | 06:20:00
45640.08 | 45715.64 | 12720 |  | 25.25 | Girth Weld
45661.37 | 45740.89 | 12730 |  | 39.99 | Girth Weld
45701.43 | 45780.89 | 12740 |  | 39.94 | Girth Weld
45726.97 | 45820.83 | 12750 |  | 18.45 | Girth Weld
45767 | 45839.28 | 12760 |  | 39.96 | Girth Weld
45792.23 | 45879.24 | 12770 |  | 31.86 | Girth Weld
45832.25 | 45911.1 | 12780 |  | 39.97 | Girth Weld
45871.26 | 45950.05 |  | -38.95 |  | Cluster | 11 | 2.63 | 16.36 | 04:27:00
45871.36 | 45950.15 |  | -39.05 |  | Cluster | 14 | 1.25 | 2.24 | 07:27:00
45872.28 | 45951.07 | 12790 |  | 39.82 | Girth Weld
45872.51 | 45951.57 |  | -0.49 |  | Cluster | 10 | 2.4 | 5.82 | 07:14:00
45872.64 | 45951.85 |  | -0.78 |  | Cluster | 14 | 2.63 | 19 | 05:14:00
45890.75 | 45990.9 | 12800 |  | 39.8 | Girth Weld
45930.85 | 46030.7 | 12810 |  | 40.04 | Girth Weld
45962.65 | 46070.74 | 12820 |  | 40 | Girth Weld
46001.67 | 46109.65 |  | -38.9 |  | Cluster | 26 | 4.52 | 5.7 | 04:49:00
46001.67 | 46109.65 |  | -38.91 |  | Cluster | 24 | 3.65 | 5.03 | 07:07:00
46002.76 | 46110.74 | 12830 |  | 40.18 | Girth Weld
46042.94 | 46150.92 | 12840 |  | 40.2 | Girth Weld
46082.07 | 46190.01 |  | -39.1 |  | Cluster | 15 | 2.56 | 9.59 | 05:32:00
46082.14 | 46190.08 |  | -39.16 |  | Cluster | 14 | 2.17 | 4.65 | 04:11:00
46083.18 | 46191.12 | 12850 |  | 40.18 | Girth Weld
46083.95 | 46191.89 |  | -0.77 |  | Cluster | 12 | 0.91 | 7.39 | 06:26:00
46083.97 | 46191.91 |  | -0.79 |  | metal loss | 11 | 0.75 | 1.22 | 08:05:00
46083.98 | 46191.92 |  | -0.8 |  | metal loss | 15 | 0.87 | 1.93 | 03:44:00
46088.91 | 46196.86 |  | -5.74 |  | Cluster | 10 | 3.97 | 2.39 | 08:11:00
46091.36 | 46199.31 |  | -8.19 |  | Cluster | 11 | 1.06 | 3.39 | 08:25:00
46123.32 | 46231.3 | 12860 |  | 40 | Girth Weld
46163.43 | 46271.31 | 12870 |  | 39.91 | Girth Weld
46164.22 | 46272.09 |  | -0.79 |  | metal loss | 21 | 1.02 | 0.91 | 09:23:00
46203.59 | 46311.21 | 12880 |  | 40.05 | Girth Weld
46226.28 | 46333.84 |  | -22.62 |  | metal loss-manufacturing anomaly | 24 | 4.57 | 0.71 | 09:03:00
46235.53 | 46343.06 |  | -31.85 |  | metal loss-manufacturing anomaly | 10 | 3.98 | 1.73 | 08:57:00
46243.75 | 46351.26 | 12890 |  | 40.06 | Girth Weld
46270.35 | 46377.81 |  | -26.55 |  | metal loss-manufacturing anomaly | 12 | 0.94 | 1.06 | 07:36:00
46283.89 | 46391.32 | 12900 |  | 40 | Girth Weld
46323.06 | 46430.41 |  | -39.09 |  | metal loss | 38 | 1.65 | 1.14 | 07:31:00
46323.09 | 46430.44 |  | -39.12 |  | metal loss | 28 | 1.06 | 2.13 | 08:03:00
46323.98 | 46431.33 | 12910 |  | 21.52 | Girth Weld
46325.48 | 46432.14 |  | -0.81 |  | metal loss | 10 | 0.91 | 0.87 | 05:08:00
46335.13 | 46437.34 |  | -6.01 |  | metal loss-manufacturing anomaly | 14 | 0.59 | 0.71 | 07:18:00
46363.9 | 46452.85 | 12920 |  | 40.01 | Girth Weld
46404.05 | 46492.86 | 12930 |  | 29.43 | Girth Weld
46444.2 | 46522.29 | 12940 |  | 39.97 | Girth Weld
46484.27 | 46562.26 | 12950 |  | 21.66 | Girth Weld
46505.83 | 46583.92 | 12960 |  | 39.94 | Girth Weld
46545.94 | 46623.86 | 12970 |  | 33 | Girth Weld
46575.43 | 46656.86 | 12980 |  | 39.94 | Girth Weld
46583.41 | 46664.82 |  | -7.96 |  | metal loss | 20 | 0.94 | 0.67 | 04:49:00
46615.47 | 46696.8 | 12990 |  | 10.44 | Girth Weld
46626.22 | 46701.98 |  |  |  | Bend
46637.14 | 46707.24 | 13000 |  | 40.04 | Girth Weld
46662.98 | 46733.12 |  | -25.88 |  | metal loss | 15 | 0.87 | 0.94 | 08:25:00
46677.12 | 46747.28 | 13010 |  | 16.23 | Girth Weld
46710.19 | 46763.51 | 13020 |  | 39.98 | Girth Weld
46710.8 | 46764.12 |  | -0.61 |  | Cluster | 12 | 3.56 | 3.48 | 04:13:00
46710.94 | 46764.26 |  | -0.75 |  | Cluster | 28 | 5.63 | 13.45 | 05:15:00
46750.34 | 46803.49 | 13030 |  | 40.11 | Girth Weld
46760.32 | 46843.6 | 13040 |  | 40.08 | Girth Weld
46786.89 | 46869.83 |  | -26.23 |  | metal loss-manufacturing anomaly | 12 | 3.42 | 4.53 | 11:25:00
46800.92 | 46883.68 | 13050 |  | 39.88 | Girth Weld
46817.17 | 46923.56 | 13060 |  | 40 | Girth Weld
46857.17 | 46963.56 | 13070 |  | 39.34 | Girth Weld
46897.29 | 47002.9 | 13080 |  | 40 | Girth Weld
46937.33 | 47042.9 | 13090 |  | 39.99 | Girth Weld
46977.25 | 47082.89 | 13100 |  | 40.01 | Girth Weld
47017.29 | 47122.9 | 13110 |  | 33.94 | Girth Weld
47056.66 | 47156.85 | 13120 |  | 3.15 | Girth Weld
47096.74 | 47160 | 13130 |  | 8.39 | Girth Weld
47116.29 | 47164.09 |  |  |  | Bend
47136.84 | 47168.39 | 13140 |  | 40.11 | Girth Weld
47176.94 | 47208.5 | 13150 |  | 28.21 | Girth Weld
47210.9 | 47236.71 | 13160 |  | 7.14 | Girth Weld
47214.16 | 47243.85 | 13170 |  | 11.71 | Girth Weld
47221.99 | 47255.56 | 13180 |  | 9.91 | Girth Weld
47262.48 | 47265.47 | 13190 |  | 21.04 | Girth Weld
47263.49 | 47266.22 |  | -0.75 |  | Cluster | 11 | 3.04 | 7.08 | 03:19:00
47263.51 | 47266.24 |  | -0.77 |  | metal loss | 12 | 0.94 | 1.97 | 01:47:00
47290.73 | 47286.51 | 13200 |  | 40.06 | Girth Weld
47292.84 | 47298.31 |  | -11.8 |  | Cluster | 11 | 4.48 | 1.49 | 12:16:00
47293 | 47299.22 |  | -12.71 |  | metal loss | 14 | 0.71 | 0.87 | 12:15:00
47297.7 | 47325.43 |  | -38.92 |  | Cluster | 21 | 5.09 | 23.79 | 03:43:00
47297.71 | 47325.5 |  | -38.99 |  | Cluster | 10 | 3.55 | 7.37 | 08:37:00
47297.9 | 47326.57 | 13210 |  | 40.08 | Girth Weld
47298.13 | 47327.36 |  | -0.79 |  | Cluster | 20 | 1.61 | 9.17 | 01:15:00
47309.63 | 47366.65 | 13220 |  | 39.89 | Girth Weld
47311.37 | 47373.61 |  | -6.96 |  | metal loss-manufacturing anomaly | 11 | 0.43 | 0.71 | 04:39:00
47311.41 | 47373.76 |  | -7.11 |  | metal loss-manufacturing anomaly | 14 | 0.63 | 0.71 | 04:34:00
47319.59 | 47406.54 | 13230 |  | 39.97 | Girth Weld
47340.64 | 47446.51 | 13240 |  | 40 | Girth Weld
47380.74 | 47486.51 | 13250 |  | 22.83 | Girth Weld
47420.78 | 47509.34 | 13260 |  | 39.99 | Girth Weld
47459.51 | 47548.14 |  | -38.8 |  | Cluster | 33 | 4.97 | 18.45 | 04:45:00
47459.79 | 47548.42 |  | -39.08 |  | metal loss | 15 | 0.91 | 1.42 | 04:05:00
47460.7 | 47549.33 | 13270 |  | 39.94 | Girth Weld
47500.77 | 47589.26 | 13280 |  | 39.32 | Girth Weld
47540.87 | 47628.58 | 13290 |  | 22.1 | Girth Weld
47563.73 | 47650.68 | 13300 |  | 36.01 | Girth Weld
47603.81 | 47686.69 | 13310 |  | 8.11 | Girth Weld
47624.21 | 47690.82 |  |  |  | Bend
47643.86 | 47694.8 | 13320 |  | 10 | Girth Weld
47683.24 | 47704.8 | 13330 |  | 40.06 | Girth Weld
47683.7 | 47705.64 |  | -0.84 |  | metal loss | 10 | 1.18 | 0.94 | 05:35:00
47705.39 | 47744.86 | 13340 |  | 39.96 | Girth Weld
47741.56 | 47784.82 | 13350 |  | 39.95 | Girth Weld
47744.02 | 47797.69 |  |  |  | Above Ground Marker
47749.2 | 47824.77 | 13360 |  | 39.98 | Girth Weld
47759.38 | 47864.75 | 13370 |  | 39.99 | Girth Weld
47799.5 | 47904.74 | 13380 |  | 39.98 | Girth Weld
47839.52 | 47944.71 | 13390 |  | 40.03 | Girth Weld
47879.53 | 47984.74 | 13400 |  | 40.06 | Girth Weld
47919.58 | 48024.8 | 13410 |  | 10.95 | Girth Weld
47959.63 | 48035.75 | 13420 |  | 15.92 | Girth Weld
47999.67 | 48051.67 | 13430 |  | 39.98 | Girth Weld
48039.74 | 48091.65 | 13440 |  | 13.02 | Girth Weld
48079.82 | 48104.66 | 13450 |  | 40.08 | Girth Weld
48090.79 | 48144.75 | 13460 |  | 40.04 | Girth Weld
48106.7 | 48184.79 | 13470 |  | 40.09 | Girth Weld
48146.69 | 48224.88 | 13480 |  | 40.03 | Girth Weld
48159.71 | 48264.9 | 13490 |  | 39.96 | Girth Weld
48199.88 | 48304.86 | 13500 |  | 40.03 | Girth Weld
48240.07 | 48344.9 | 13510 |  | 39.95 | Girth Weld
48280.18 | 48384.85 | 13520 |  | 39.94 | Girth Weld
48320.2 | 48424.79 | 13530 |  | 39.95 | Girth Weld
48360.23 | 48464.74 | 13540 |  | 39.95 | Girth Weld
48400.28 | 48504.69 | 13550 |  | 8.18 | Girth Weld
48440.36 | 48512.87 | 13560 |  | 11.6 | Girth Weld
48460.42 | 48518.68 |  |  |  | Bend
48480.41 | 48524.47 | 13570 |  | 7.32 | Girth Weld
48520.32 | 48531.79 | 13580 |  | 11.16 | Girth Weld
48540.28 | 48537.35 |  |  |  | Bend
48560.34 | 48542.94 | 13590 |  | 26.93 | Girth Weld
48568.63 | 48569.87 | 13600 |  | 11.22 | Girth Weld
48573.91 | 48575.34 |  |  |  | Bend
48579.46 | 48581.09 | 13610 |  | 9.31 | Girth Weld
48587.33 | 48590.4 | 13620 |  | 9.59 | Girth Weld
48592.81 | 48595.23 |  |  |  | Bend
48598.21 | 48599.99 | 13630 |  | 14.62 | Girth Weld
48625.79 | 48614.61 | 13640 |  | 40 | Girth Weld
48636.76 | 48654.61 | 13650 |  | 39.91 | Girth Weld
48643.19 | 48680.41 |  | -25.8 |  | metal loss-manufacturing anomaly | 22 | 4.02 | 0.59 | 03:46:00
48646.7 | 48694.52 | 13660 |  | 39.95 | Girth Weld
48655.67 | 48734.47 | 13670 |  | 39.74 | Girth Weld
48670.65 | 48774.21 | 13680 |  | 19.94 | Girth Weld
48710.79 | 48794.14 | 13690 |  | 10.18 | Girth Weld
48730.6 | 48799.17 |  |  |  | Bend
48750.89 | 48804.32 | 13700 |  | 28.99 | Girth Weld
48751.59 | 48804.83 |  | -0.51 |  | Cluster | 36 | 6.95 | 8.27 | 05:14:00
48790.93 | 48833.32 | 13710 |  | 39.8 | Girth Weld
48830.86 | 48873.12 | 13720 |  | 40 | Girth Weld
48850.88 | 48913.12 | 13730 |  | 39.97 | Girth Weld
48860.55 | 48953.1 | 13740 |  | 39.83 | Girth Weld
48889.84 | 48992.93 | 13750 |  | 39.89 | Girth Weld
48929.67 | 49032.82 | 13760 |  | 39.82 | Girth Weld
48969.74 | 49072.64 | 13770 |  | 40 | Girth Weld
49009.76 | 49112.64 | 13780 |  | 17.57 | Girth Weld
49049.78 | 49130.2 | 13790 |  | 39.99 | Girth Weld
49089.81 | 49170.19 | 13800 |  | 39.99 | Girth Weld
49129.82 | 49210.18 | 13810 |  | 39.99 | Girth Weld
49169.9 | 49250.17 | 13820 |  | 39.99 | Girth Weld
49187.51 | 49290.15 | 13830 |  | 39.73 | Girth Weld
49227.63 | 49329.88 | 13840 |  | 40.02 | Girth Weld
49267.73 | 49369.9 | 13850 |  | 39.98 | Girth Weld
49307.82 | 49409.88 | 13860 |  | 39.69 | Girth Weld
49347.92 | 49449.57 | 13870 |  | 39.94 | Girth Weld
49387.76 | 49489.51 | 13880 |  | 39.94 | Girth Weld
49427.9 | 49529.46 | 13890 |  | 38.81 | Girth Weld
49468.01 | 49568.26 | 13900 |  | 39.98 | Girth Weld
49507.85 | 49608.24 | 13910 |  | 39.97 | Girth Weld
49548 | 49648.21 | 13920 |  | 39.97 | Girth Weld
49588.14 | 49688.18 | 13930 |  | 39.96 | Girth Weld
49627.1 | 49728.14 | 13940 |  | 39.92 | Girth Weld
49667.2 | 49768.06 | 13950 |  | 40.07 | Girth Weld
49667.77 | 49768.63 |  | -0.57 |  | Cluster | 26 | 5.08 | 10.77 | 03:55:00
49707.33 | 49808.13 | 13960 |  | 40 | Girth Weld
49747.43 | 49848.12 | 13970 |  | 40.02 | Girth Weld
49787.47 | 49888.14 | 13980 |  | 39.96 | Girth Weld
49827.5 | 49928.1 | 13990 |  | 39.97 | Girth Weld
49867.52 | 49968.07 | 14000 |  | 40.02 | Girth Weld
49907.53 | 50008.09 | 14010 |  | 39.99 | Girth Weld
49947.61 | 50048.08 | 14020 |  | 40 | Girth Weld
49987.68 | 50088.07 | 14030 |  | 39.99 | Girth Weld
50027.81 | 50128.07 | 14040 |  | 39.93 | Girth Weld
50067.92 | 50168 | 14050 |  | 10.22 | Girth Weld
50088.82 | 50173.33 |  |  |  | Bend
50108 | 50178.22 | 14060 |  | 40.06 | Girth Weld
50122.1 | 50192.33 |  | -14.11 |  | Cluster | 20 | 4.67 | 1.53 | 08:37:00
50123.79 | 50194.02 |  | -15.8 |  | metal loss | 12 | 0.98 | 1.06 | 08:48:00
50126.34 | 50196.57 |  | -18.35 |  | metal loss | 10 | 0.87 | 0.91 | 09:07:00
50128.94 | 50199.17 |  | -20.95 |  | Cluster | 33 | 10.43 | 5.57 | 04:15:00
50129.92 | 50200.15 |  | -21.94 |  | Cluster | 17 | 4.44 | 0.98 | 04:37:00
50130.42 | 50200.65 |  | -22.43 |  | metal loss | 19 | 3.15 | 1.73 | 04:29:00
50130.8 | 50201.03 |  | -22.82 |  | metal loss | 16 | 0.63 | 0.71 | 04:38:00
50148.04 | 50218.28 | 14070 |  | 16.85 | Girth Weld
50188.22 | 50235.13 | 14080 |  | 39.94 | Girth Weld
50228.26 | 50275.07 | 14090 |  | 39.99 | Girth Weld
50237.92 | 50315.06 | 14100 |  | 39.97 | Girth Weld
50278.46 | 50355.03 | 14110 |  | 39.96 | Girth Weld
50295.37 | 50394.98 | 14120 |  | 36.2 | Girth Weld
50335.36 | 50431.18 | 14130 |  | 39.95 | Girth Weld
50375.42 | 50471.13 | 14140 |  | 39.99 | Girth Weld
50415.49 | 50511.12 | 14150 |  | 39.78 | Girth Weld
50455.57 | 50550.9 | 14160 |  | 39.98 | Girth Weld
50491.93 | 50590.87 | 14170 |  | 39.91 | Girth Weld
50531.96 | 50630.78 | 14180 |  | 39.92 | Girth Weld
50572.05 | 50670.7 | 14190 |  | 39.96 | Girth Weld
50582.37 | 50681.04 |  | -10.34 |  | metal loss-manufacturing anomaly | 15 | 1.97 | 0.59 | 10:07:00
50611.95 | 50710.66 | 14200 |  | 39.99 | Girth Weld
50640.04 | 50738.69 |  | -28.03 |  | metal loss | 16 | 0.59 | 0.71 | 06:38:00
50652.02 | 50750.64 | 14210 |  | 39.99 | Girth Weld
50692.07 | 50790.63 | 14220 |  | 39.96 | Girth Weld
50732.11 | 50830.6 | 14230 |  | 39.98 | Girth Weld
50772.19 | 50870.58 | 14240 |  | 39.4 | Girth Weld
50812.26 | 50909.98 | 14250 |  | 39.91 | Girth Weld
50852.36 | 50949.88 | 14260 |  | 39.98 | Girth Weld
50892.4 | 50989.86 | 14270 |  | 39.94 | Girth Weld
50932.46 | 51029.8 | 14280 |  | 39.93 | Girth Weld
50971.95 | 51069.73 | 14290 |  | 39.84 | Girth Weld
51011.95 | 51109.57 | 14300 |  | 38.94 | Girth Weld
51023.28 | 51120.59 |  | -11.02 |  | metal loss-manufacturing anomaly | 14 | 0.47 | 0.71 | 10:34:00
51051.98 | 51148.51 | 14310 |  | 40.28 | Girth Weld
51091.29 | 51188.03 |  | -39.51 |  | Cluster | 10 | 2.48 | 5.22 | 07:28:00
51092.05 | 51188.79 | 14320 |  | 7.56 | Girth Weld
51111.56 | 51192.47 |  |  |  | Bend
51132.19 | 51196.36 | 14330 |  | 13.36 | Girth Weld
51172.09 | 51209.71 | 14340 |  | 12.67 | Girth Weld
51192.98 | 51216.51 |  |  |  | Bend
51211.02 | 51222.38 | 14350 |  | 10.46 | Girth Weld
51251.23 | 51232.84 | 14360 |  | 7.58 | Girth Weld
51254.94 | 51236.72 |  |  |  | Bend
51258.48 | 51240.43 | 14370 |  | 40.26 | Girth Weld
51272.24 | 51280.69 | 14380 |  | 39.31 | Girth Weld
51284.7 | 51319.99 | 14390 |  | 10.84 | Girth Weld
51295.7 | 51330.83 | 14400 |  | 31.65 | Girth Weld
51302.93 | 51362.48 | 14410 |  | 29.36 | Girth Weld
51343.34 | 51391.84 | 14420 |  | 10.49 | Girth Weld
51382.66 | 51402.33 | 14430 |  | 39.83 | Girth Weld
51393.5 | 51442.16 | 14440 |  | 39.92 | Girth Weld
51425.33 | 51482.08 | 14450 |  | 39.99 | Girth Weld
51454.91 | 51522.07 | 14460 |  | 11.97 | Girth Weld
51460.22 | 51528.13 |  |  |  | Bend
51465.4 | 51534.04 | 14470 |  | 40.05 | Girth Weld
51505.48 | 51574.08 | 14480 |  | 18.42 | Girth Weld
51545.73 | 51592.51 | 14490 |  | 12.99 | Girth Weld
51585.99 | 51605.5 | 14500 |  | 26.38 | Girth Weld
51597.56 | 51631.88 | 14510 |  | 39.59 | Girth Weld
51637.97 | 51671.47 | 14520 |  | 19.87 | Girth Weld
51656.49 | 51691.33 | 14530 |  | 28.14 | Girth Weld
51669.57 | 51719.48 | 14540 |  | 39.9 | Girth Weld
51696.13 | 51759.38 | 14550 |  | 32.04 | Girth Weld
51735.74 | 51791.42 | 14560 |  | 40.03 | Girth Weld
51755.64 | 51831.45 | 14570 |  | 32.95 | Girth Weld
51783.85 | 51864.4 | 14580 |  | 23.57 | Girth Weld
51823.78 | 51887.97 | 14590 |  | 40.01 | Girth Weld
51826.05 | 51890.81 |  | -2.84 |  | metal loss-manufacturing anomaly | 18 | 0.59 | 0.71 | 07:06:00
51855.77 | 51927.99 | 14600 |  | 40.01 | Girth Weld
51895.85 | 51968 | 14610 |  | 40 | Girth Weld
51928.79 | 52008 | 14620 |  | 40.01 | Girth Weld
51952.31 | 52048.02 | 14630 |  | 40.04 | Girth Weld
51992.34 | 52088.06 | 14640 |  | 39.87 | Girth Weld
52032.34 | 52127.93 | 14650 |  | 40.03 | Girth Weld
52072.35 | 52167.96 | 14660 |  | 40.02 | Girth Weld
52112.41 | 52207.98 | 14670 |  | 40.05 | Girth Weld
52152.42 | 52248.02 | 14680 |  | 40.05 | Girth Weld
52192.29 | 52288.07 | 14690 |  | 40.03 | Girth Weld
52232.32 | 52328.1 | 14700 |  | 40.03 | Girth Weld
52272.37 | 52368.14 | 14710 |  | 39.93 | Girth Weld
52312.43 | 52408.06 | 14720 |  | 40 | Girth Weld
52352.53 | 52448.07 | 14730 |  | 40.05 | Girth Weld
52392.55 | 52488.11 | 14740 |  | 40.03 | Girth Weld
52432.64 | 52528.15 | 14750 |  | 40.02 | Girth Weld
52472.62 | 52568.17 | 14760 |  | 40.01 | Girth Weld
52512.65 | 52608.18 | 14770 |  | 40 | Girth Weld
52552.75 | 52648.18 | 14780 |  | 39.95 | Girth Weld
52592.85 | 52688.13 | 14790 |  | 40.04 | Girth Weld
52632.92 | 52728.17 | 14800 |  | 39.95 | Girth Weld
52673.06 | 52768.12 | 14810 |  | 18.48 | Girth Weld
52713.22 | 52786.59 | 14820 |  | 40.01 | Girth Weld
52753.33 | 52826.6 | 14830 |  | 40.03 | Girth Weld
52793.46 | 52866.63 | 14840 |  | 40.05 | Girth Weld
52833.49 | 52906.69 | 14850 |  | 40.02 | Girth Weld
52851.97 | 52946.7 | 14860 |  | 39.97 | Girth Weld
52876.49 | 52971.15 |  |  |  | Above Ground Marker
52892.06 | 52986.67 | 14870 |  | 39.89 | Girth Weld
52932.14 | 53026.56 | 14880 |  | 39.89 | Girth Weld
52972.25 | 53066.45 | 14890 |  | 39.93 | Girth Weld
53012.34 | 53106.38 | 14900 |  | 40.06 | Girth Weld
53013.08 | 53107.12 |  | -0.73 |  | Cluster | 15 | 4.16 | 7.29 | 08:11:00
53052.36 | 53146.45 | 14910 |  | 40.05 | Girth Weld
53092.29 | 53186.5 | 14920 |  | 40.01 | Girth Weld
53092.88 | 53187.09 |  | -0.6 |  | Cluster | 12 | 3.23 | 8.71 | 05:19:00
53093.76 | 53187.97 |  | -1.48 |  | metal loss | 21 | 4.05 | 1.53 | 06:30:00
53093.8 | 53188.01 |  | -1.52 |  | Cluster | 24 | 3.7 | 3 | 05:33:00
53093.91 | 53188.12 |  | -1.62 |  | metal loss | 12 | 1.73 | 1.85 | 04:54:00
53094.26 | 53188.47 |  | -1.97 |  | metal loss | 10 | 1.1 | 0.91 | 05:14:00
53132.23 | 53226.51 | 14930 |  | 39.93 | Girth Weld
53172.23 | 53266.43 | 14940 |  | 40.06 | Girth Weld
53212.34 | 53306.5 | 14950 |  | 40.1 | Girth Weld
53252.44 | 53346.59 | 14960 |  | 40.07 | Girth Weld
53292.4 | 53386.66 | 14970 |  | 40.05 | Girth Weld
53332.35 | 53426.71 | 14980 |  | 40.06 | Girth Weld
53372.24 | 53466.77 | 14990 |  | 39.96 | Girth Weld
53412.22 | 53506.72 | 15000 |  | 31.28 | Girth Weld
53452.3 | 53538.01 | 15010 |  | 39.92 | Girth Weld
53492.42 | 53577.92 | 15020 |  | 39.94 | Girth Weld
53532.5 | 53617.86 | 15030 |  | 39.9 | Girth Weld
53572.52 | 53657.77 | 15040 |  | 39.8 | Girth Weld
53603.84 | 53697.57 | 15050 |  | 40.03 | Girth Weld
53643.96 | 53737.6 | 15060 |  | 32.47 | Girth Weld
53684.06 | 53770.07 | 15070 |  | 40.11 | Girth Weld
53724.11 | 53810.18 | 15080 |  | 40.05 | Girth Weld
53764.03 | 53850.23 | 15090 |  | 40.16 | Girth Weld
53804.07 | 53890.39 | 15100 |  | 40.05 | Girth Weld
53828.18 | 53920.16 |  | -29.77 |  | metal loss-manufacturing anomaly | 10 | 0.51 | 0.71 | 04:36:00
53836.5 | 53930.44 | 15110 |  | 40.03 | Girth Weld
53876.5 | 53970.47 | 15120 |  | 39.98 | Girth Weld
53916.42 | 54010.45 | 15130 |  | 31.17 | Girth Weld
53956.39 | 54041.62 | 15140 |  | 39.94 | Girth Weld
53996.43 | 54081.56 | 15150 |  | 13.78 | Girth Weld
54016.435 | 54088.45 |  |  |  | Bend
54036.44 | 54095.34 | 15160 |  | 40.06 | Girth Weld
54076.51 | 54135.4 | 15170 |  | 40.02 | Girth Weld
54107.88 | 54175.42 | 15180 |  | 8.26 | Girth Weld
54148.2 | 54183.68 | 15190 |  | 40.1 | Girth Weld
54161.85 | 54223.78 | 15200 |  | 40.14 | Girth Weld
54202.41 | 54263.92 | 15210 |  | 40.08 | Girth Weld
54242.68 | 54304 | 15220 |  | 40.07 | Girth Weld
54250.93 | 54344.07 | 15230 |  | 40.06 | Girth Weld
54290.96 | 54384.13 | 15240 |  | 34.42 | Girth Weld
54330.91 | 54418.55 | 15250 |  | 40.03 | Girth Weld
54370.91 | 54458.58 | 15260 |  | 40.03 | Girth Weld
54410.95 | 54498.61 | 15270 |  | 39.97 | Girth Weld
54450.99 | 54538.58 | 15280 |  | 31.45 | Girth Weld
54485.45 | 54570.03 | 15290 |  | 40.01 | Girth Weld
54525.41 | 54610.04 | 15300 |  | 39.99 | Girth Weld
54565.54 | 54650.02 | 15310 |  | 39.98 | Girth Weld
54605.8 | 54690 | 15320 |  | 40.01 | Girth Weld
54637.3 | 54730.01 | 15330 |  | 40.01 | Girth Weld
54677.35 | 54770.02 | 15340 |  | 40.02 | Girth Weld
54717.36 | 54810.04 | 15350 |  | 40.01 | Girth Weld
54757.34 | 54850.05 | 15360 |  | 40.01 | Girth Weld
54797.35 | 54890.06 | 15370 |  | 39.96 | Girth Weld
54837.34 | 54930.03 | 15380 |  | 39.97 | Girth Weld
54877.31 | 54970 | 15390 |  | 39.99 | Girth Weld
54917.34 | 55009.99 | 15400 |  | 40 | Girth Weld
54957.42 | 55049.99 | 15410 |  | 39.99 | Girth Weld
54997.43 | 55089.97 | 15420 |  | 40 | Girth Weld
54998.14142 | 55090.68 |  | -0.71 |  | Cluster | 12 | 3.08 | 9.28 | 04:30:00
55037.51 | 55129.97 | 15430 |  | 39.99 | Girth Weld
55077.55 | 55169.96 | 15440 |  | 40.04 | Girth Weld
55117.64 | 55210 | 15450 |  | 39.96 | Girth Weld
55157.74 | 55249.96 | 15460 |  | 39.97 | Girth Weld
55197.87 | 55289.93 | 15470 |  | 39.88 | Girth Weld
55237.93 | 55329.81 | 15480 |  | 40.03 | Girth Weld
55278.05 | 55369.84 | 15490 |  | 39.89 | Girth Weld
55318.13 | 55409.72 | 15500 |  | 39.99 | Girth Weld
55358.23 | 55449.71 | 15510 |  | 40.01 | Girth Weld
55398.14 | 55489.72 | 15520 |  | 40.02 | Girth Weld
55438.24 | 55529.73 | 15530 |  | 40.01 | Girth Weld
55478.26 | 55569.74 | 15540 |  | 40.01 | Girth Weld
55515.18 | 55606.64 |  | -36.9 |  | metal loss-manufacturing anomaly | 23 | 0.51 | 0.63 | 03:06:00
55518.3 | 55609.76 | 15550 |  | 32.98 | Girth Weld
55558.4 | 55642.74 | 15560 |  | 39.98 | Girth Weld
55580.23 | 55664.51 |  |  |  | Tap |  |  |  | 12:00:00
55598.49 | 55682.72 | 15570 |  | 39.97 | Girth Weld
55638.55 | 55722.68 | 15580 |  | 40.01 | Girth Weld
55678.65 | 55762.7 | 15590 |  | 40.02 | Girth Weld
55711.72 | 55802.72 | 15600 |  | 36.06 | Girth Weld
55751.84 | 55838.78 | 15610 |  | 39.92 | Girth Weld
55791.88 | 55878.7 | 15620 |  | 39.93 | Girth Weld
55831.95 | 55918.63 | 15630 |  | 28.27 | Girth Weld
55871.97 | 55946.89 | 15640 |  | 40.05 | Girth Weld
55908.11 | 55986.95 | 15650 |  | 30.47 | Girth Weld
55948.3 | 56017.41 | 15660 |  | 40.07 | Girth Weld
55956.75 | 56025.84 |  | -8.43 |  | metal loss-manufacturing anomaly | 13 | 0.59 | 0.59 | 12:54:00
55988.47 | 56057.48 | 15670 |  | 26.29 | Girth Weld
56016.7 | 56083.77 | 15680 |  | 40.01 | Girth Weld
56056.78 | 56123.79 | 15690 |  | 21.52 | Girth Weld
56087.29 | 56145.31 | 15700 |  | 39.93 | Girth Weld
56127.33 | 56185.24 | 15710 |  | 23.52 | Girth Weld
56153.65 | 56208.76 | 15720 |  | 39.95 | Girth Weld
56193.74 | 56248.71 | 15730 |  | 20.17 | Girth Weld
56215.29 | 56268.88 | 15740 |  | 38.81 | Girth Weld
56255.19 | 56307.69 | 15750 |  | 21.06 | Girth Weld
56278.68 | 56328.75 | 15760 |  | 40.12 | Girth Weld
56318.72 | 56368.87 | 15770 |  | 19.43 | Girth Weld
56337.97 | 56387.34 |  | -18.47 |  | Cluster | 14 | 2.64 | 3.69 | 08:50:00
56338.01 | 56387.38 |  | -18.52 |  | Cluster | 10 | 1.03 | 3.62 | 06:59:00
56338.03 | 56387.4 |  | -18.54 |  | metal loss | 10 | 0.87 | 1.18 | 08:10:00
56338.07 | 56387.44 |  | -18.58 |  | metal loss | 10 | 0.71 | 1.65 | 06:02:00
56338.97 | 56388.3 | 15780 |  | 40.15 | Girth Weld
56377.91 | 56428.45 | 15790 |  | 19.96 | Girth Weld
56399.01 | 56448.41 | 15800 |  | 39.99 | Girth Weld
56439.08 | 56488.4 | 15810 |  | 25.39 | Girth Weld
56458.53 | 56513.79 | 15820 |  | 30.26 | Girth Weld
56498.61 | 56544.05 | 15830 |  | 29.29 | Girth Weld
56518.59 | 56573.34 | 15840 |  | 40.13 | Girth Weld
56558.64 | 56613.46 | 15850 |  | 31.7 | Girth Weld
56584.08 | 56645.16 | 15860 |  | 15.96 | Girth Weld
56599.11 | 56653.07 |  |  |  | Bend
56614.41 | 56661.12 | 15870 |  | 40.05 | Girth Weld
56643.73 | 56701.17 | 15880 |  | 17.34 | Girth Weld
56683.76 | 56718.51 | 15890 |  | 40.05 | Girth Weld
56715.51 | 56758.56 | 15900 |  | 39.92 | Girth Weld
56730.72 | 56798.48 | 15910 |  | 39.89 | Girth Weld
56771.32 | 56838.37 | 15920 |  | 17.12 | Girth Weld
56788.75 | 56855.49 | 15930 |  | 18.42 | Girth Weld
56828.98 | 56873.91 | 15940 |  | 6.19 | Girth Weld
56848.72 | 56876.96 |  |  |  | Bend
56869.11 | 56880.11 | 15950 |  | 39.94 | Girth Weld
56909.17 | 56920.04 | 15960 |  | 16.1 | Girth Weld
56926.34 | 56936.15 | 15970 |  | 7.61 | Girth Weld
56935.41 | 56939.89 |  |  |  | Bend
56944.8 | 56943.76 | 15980 |  | 40.04 | Girth Weld
56950.93 | 56983.8 | 15990 |  | 35.17 | Girth Weld
56990.96 | 57018.97 | 16000 |  | 10.3 | Girth Weld
56998.66 | 57023.88 |  |  |  | Bend
57007.12 | 57029.27 | 16010 |  | 16.69 | Girth Weld
57014.64 | 57045.96 | 16020 |  | 39.94 | Girth Weld
57054.8 | 57085.89 | 16030 |  | 21.64 | Girth Weld
57066.8 | 57093.25 |  |  |  | Bend
57090.09 | 57107.54 | 16040 |  | 16.74 | Girth Weld
57100.32 | 57124.28 | 16050 |  | 14.51 | Girth Weld
57109.37 | 57132.04 |  |  |  | Bend
57117.24 | 57138.79 | 16060 |  | 39.99 | Girth Weld
57135.7 | 57157.25 |  |  |  | Above Ground Marker
57157.23 | 57178.77 | 16070 |  | 5.78 | Girth Weld
57179.16 | 57184.56 | 16080 |  | 4.98 | Girth Weld
57195.9 | 57189.54 | 16090 |  | 18.2 | Girth Weld
| 57192.57 |  |  |  | Magnet |  |  |  | 12:00:00
| 57194.19 |  |  |  | Bend
| 57202.82 |  |  |  | Bend
| 57207.74 | 16100 |  | 4.1 | Area Start Receiver
| 57209.48 |  |  |  | Tee |  |  |  | 09:00:00
| 57211.84 | 16110 |  |  | Flange
| 57218.11 |  |  |  | Tap |  |  |  | 03:00:00
| 57218.48 |  |  |  | Tap |  |  |  | 09:00:00
| 57219.88 |  |  |  | Valve
| 57221.29 |  |  |  | Tap |  |  |  | 09:00:00
| 57221.61 |  |  |  | Tap |  |  |  | 03:00:00
| 57224.14 |  |  |  | Tap |  |  |  | 12:00:00
| 57237.58 |  |  |  | Support |  |  |  | 06:00:00
| 57240.17 |  |  |  | Support |  |  |  | 06:00:00
| 57266.64 |  |  |  | Area End Receiver

## 2015_aligned
station_base_ft | raw_dist_ft | joint | dus_ft | joint_len_ft | event | depth_pct | length_in | width_in | clock
| -14.6 |  |  |  | Area Start Launcher
| -1.39 |  |  |  | Tap |  |  |  | 09:00:00
| 0 |  |  |  | Valve
| 1.4 |  |  |  | Tap |  |  |  | 09:00:00
| 8.16 |  |  |  | Tee |  |  |  | 09:00:00
| 11.12 |  |  |  | Tap |  |  |  | 12:00:00
| 15.13 |  |  |  | Bend
| 19.09 |  |  |  | Magnet |  |  |  | 12:00:00
| 20.99 | 0.01 |  | 7.7 | Area End Launch Trap
| 26.53 | 0.01 |  |  | AGM
| 28.69 | 30 |  | 10.14 | GirthWeld
| 34.13 | 30 |  |  | Bend
| 38.83 | 40 |  | 14.89 | GirthWeld
| 46.35 | 40 |  |  | Bend
| 53.72 | 50 |  | 40.34 | GirthWeld
| 94.06 | 60 |  | 9.27 | GirthWeld
| 98.98 | 60 |  |  | Bend
| 103.33 | 70 |  | 8.19 | GirthWeld
| 107.6 | 70 |  |  | Bend
| 111.52 | 70.01 |  | 17.36 | GirthWeld
| 128.88 | 80 |  | 15.14 | GirthWeld
| 144.02 | 90 |  | 31.6 | GirthWeld
| 175.63 | 100 |  | 40.08 | GirthWeld
| 215.7 | 110 |  | 40.16 | GirthWeld
| 255.86 | 120 |  | 13.14 | GirthWeld
| 262.71 | 120 |  |  | Bend
| 269 | 130 |  | 40.49 | GirthWeld
| 309.49 | 140 |  | 40.16 | GirthWeld
| 349.65 | 150 |  | 9.68 | GirthWeld
| 354.84 | 150 |  |  | Bend
| 359.33 | 160 |  | 17.58 | GirthWeld
| 376.91 | 170 |  | 7.61 | GirthWeld
| 381.04 | 170 |  |  | Bend
| 384.52 | 180 |  | 23.34 | GirthWeld
| 407.86 | 190 |  | 9.48 | GirthWeld
| 413.15 | 190 |  |  | Bend
| 417.34 | 200 |  | 12.61 | GirthWeld
| 429.95 | 210 |  | 8.8 | GirthWeld
| 434.43 | 210 |  |  | Bend
| 438.75 | 210.01 |  | 7.51 | GirthWeld
| 446.26 | 220 |  | 40.04 | GirthWeld
| 486.3 | 230 |  | 39.85 | GirthWeld
| 526.15 | 240 |  | 39.97 | GirthWeld
| 566.12 | 250 |  | 39.99 | GirthWeld
| 606.11 | 260 |  | 31.41 | GirthWeld
| 637.51 | 270 |  | 9.27 | GirthWeld
| 642.47 | 270 |  |  | Bend
| 646.78 | 280 |  | 8.1 | GirthWeld
| 651.2 | 280 |  |  | Bend
| 654.88 | 290 |  | 15.46 | GirthWeld
| 670.33 | 300 |  | 7.65 | GirthWeld
| 674.44 | 300 |  |  | Bend
| 677.99 | 310 |  | 8.94 | GirthWeld
| 686.92 | 320 |  | 10.36 | GirthWeld
| 697.29 | 330 |  | 39.98 | GirthWeld
| 737.27 | 340 |  | 10.68 | GirthWeld
| 742.69 | 340 |  |  | Bend
| 747.95 | 350 |  | 6.28 | GirthWeld
| 754.23 | 360 |  | 30.55 | GirthWeld
| 784.79 | 370 |  | 37.86 | GirthWeld
| 822.65 | 380 |  | 40.06 | GirthWeld
| 862.71 | 390 |  | 40.04 | GirthWeld
| 902.75 | 400 |  | 40.15 | GirthWeld
| 942.9 | 410 |  | 11.86 | GirthWeld
| 949.14 | 410 |  |  | Bend
| 954.76 | 420 |  | 30.08 | GirthWeld
| 984.83 | 430 |  | 13.2 | GirthWeld
| 991.56 | 430 |  |  | Bend
| 998.04 | 440 |  | 40.32 | GirthWeld
| 1038.36 | 450 |  | 40.05 | GirthWeld
| 1078.41 | 460 |  | 40.09 | GirthWeld
| 1118.5 | 470 |  | 40.09 | GirthWeld
| 1158.59 | 480 |  | 40.14 | GirthWeld
| 1198.74 | 490 |  | 40.13 | GirthWeld
| 1238.87 | 500 |  | 40.13 | GirthWeld
| 1279 | 510 |  | 40.13 | GirthWeld
| 1319.13 | 520 |  | 40.13 | GirthWeld
| 1359.26 | 530 |  | 40.07 | GirthWeld
| 1399.33 | 540 |  | 40.08 | GirthWeld
| 1439.41 | 550 |  | 35.11 | GirthWeld
| 1474.52 | 560 |  | 40.08 | GirthWeld
| 1514.6 | 570 |  | 40.07 | GirthWeld
| 1554.67 | 580 |  | 40.01 | GirthWeld
| 1594.69 | 590 |  | 39.97 | GirthWeld
| 1634.65 | 600 |  | 40.02 | GirthWeld
| 1674.68 | 610 |  | 39.99 | GirthWeld
| 1714.66 | 620 |  | 39.95 | GirthWeld
| 1754.61 | 630 |  | 40.06 | GirthWeld
| 1794.68 | 640 |  | 27.03 | GirthWeld
| 1821.71 | 650 |  | 40.04 | GirthWeld
| 1861.75 | 660 |  | 39.95 | GirthWeld
| 1901.7 | 670 |  | 38.86 | GirthWeld
| 1940.56 | 680 |  | 40.06 | GirthWeld
| 1980.62 | 690 |  | 40.1 | GirthWeld
| 2020.72 | 700 |  | 40.09 | GirthWeld
| 2060.81 | 710 |  | 40.1 | GirthWeld
| 2100.91 | 720 |  | 39.99 | GirthWeld
| 2140.9 | 730 |  | 40.04 | GirthWeld
| 2180.93 | 740 |  | 40.06 | GirthWeld
| 2220.99 | 750 |  | 39.84 | GirthWeld
| 2260.83 | 760 |  | 40.04 | GirthWeld
| 2300.87 | 770 |  | 10.4 | GirthWeld
| 2311.27 | 780 |  | 40.08 | GirthWeld
| 2351.35 | 790 |  | 14.53 | GirthWeld
| 2358.82 | 790 |  |  | Bend
| 2365.88 | 800 |  | 23.93 | GirthWeld
| 2389.82 | 810 |  | 40.04 | GirthWeld
| 2429.86 | 820 |  | 40 | GirthWeld
| 2469.86 | 830 |  | 40.06 | GirthWeld
| 2509.92 | 840 |  | 40.04 | GirthWeld
| 2549.96 | 850 |  | 40.06 | GirthWeld
| 2590.02 | 860 |  | 40.06 | GirthWeld
| 2630.08 | 870 |  | 40.03 | GirthWeld
| 2670.11 | 880 |  | 40.05 | GirthWeld
| 2710.16 | 890 |  | 40.1 | GirthWeld
| 2750.26 | 900 |  | 40.09 | GirthWeld
| 2790.34 | 910 |  | 40.08 | GirthWeld
| 2830.42 | 920 |  | 40.11 | GirthWeld
| 2870.53 | 930 |  | 8.06 | GirthWeld
| 2874.78 | 930 |  |  | Bend
| 2878.59 | 940 |  | 31.2 | GirthWeld
| 2909.79 | 950 |  | 39.98 | GirthWeld
| 2949.78 | 960 |  | 40.03 | GirthWeld
| 2989.81 | 970 |  | 39.77 | GirthWeld
| 3029.58 | 980 |  | 40.04 | GirthWeld
| 3036.06 | 980 |  |  | AGM
| 3069.62 | 990 |  | 39.99 | GirthWeld
| 3075.49 | 990 |  |  | Tap |  |  |  | 12:00:00
| 3109.62 | 1000 |  | 38.46 | GirthWeld
| 3148.08 | 1010 |  | 40.08 | GirthWeld
| 3188.15 | 1020 |  | 40.11 | GirthWeld
| 3228.27 | 1030 |  | 40.04 | GirthWeld
| 3268.31 | 1040 |  | 40.08 | GirthWeld
| 3308.39 | 1050 |  | 40.07 | GirthWeld
| 3348.46 | 1060 |  | 40.07 | GirthWeld
| 3388.53 | 1070 |  | 40.1 | GirthWeld
| 3428.63 | 1080 |  | 40.04 | GirthWeld
| 3468.67 | 1090 |  | 40.09 | GirthWeld
| 3508.76 | 1100 |  | 40.11 | GirthWeld
| 3548.87 | 1110 |  | 39.99 | GirthWeld
| 3588.86 | 1120 |  | 40.02 | GirthWeld
| 3628.88 | 1130 |  | 40.05 | GirthWeld
| 3668.93 | 1140 |  | 40.01 | GirthWeld
| 3708.93 | 1150 |  | 34.67 | GirthWeld
| 3743.6 | 1160 |  | 39.61 | GirthWeld
| 3783.21 | 1170 |  | 40.03 | GirthWeld
| 3823.24 | 1180 |  | 40.06 | GirthWeld
| 3863.29 | 1190 |  | 40.02 | GirthWeld
| 3903.31 | 1200 |  | 40.03 | GirthWeld
| 3943.33 | 1210 |  | 40.06 | GirthWeld
| 3983.39 | 1220 |  | 40.07 | GirthWeld
| 4023.46 | 1230 |  | 40.14 | GirthWeld
| 4063.6 | 1240 |  | 28.04 | GirthWeld
| 4091.65 | 1250 |  | 40.15 | GirthWeld
| 4131.8 | 1260 |  | 40.06 | GirthWeld
| 4171.86 | 1270 |  | 39.99 | GirthWeld
| 4211.84 | 1280 |  | 39.96 | GirthWeld
| 4251.81 | 1290 |  | 39.99 | GirthWeld
| 4291.8 | 1300 |  | 40 | GirthWeld
| 4331.8 | 1310 |  | 40.02 | GirthWeld
| 4371.82 | 1320 |  | 39.98 | GirthWeld
| 4411.8 | 1330 |  | 40.04 | GirthWeld
| 4451.84 | 1340 |  | 40 | GirthWeld
| 4491.84 | 1350 |  | 40.02 | GirthWeld
| 4531.86 | 1360 |  | 40.04 | GirthWeld
| 4571.9 | 1370 |  | 40 | GirthWeld
| 4611.9 | 1380 |  | 40.01 | GirthWeld
| 4651.91 | 1390 |  | 39.85 | GirthWeld
| 4691.76 | 1400 |  | 40.1 | GirthWeld
| 4731.85 | 1410 |  | 40.09 | GirthWeld
| 4771.94 | 1420 |  | 40 | GirthWeld
| 4811.94 | 1430 |  | 39.99 | GirthWeld
| 4851.93 | 1440 |  | 40.05 | GirthWeld
| 4891.97 | 1450 |  | 27.98 | GirthWeld
| 4919.95 | 1460 |  | 39.89 | GirthWeld
| 4959.83 | 1470 |  | 39.86 | GirthWeld
| 4999.69 | 1480 |  | 36.52 | GirthWeld
| 5036.21 | 1490 |  | 40.08 | GirthWeld
| 5076.28 | 1500 |  | 30.51 | GirthWeld
| 5106.79 | 1510 |  | 40.05 | GirthWeld
| 5146.85 | 1520 |  | 40.15 | GirthWeld
| 5186.99 | 1530 |  | 38.78 | GirthWeld
| 5207.38 | 1530 |  |  | AGM
| 5225.78 | 1540 |  | 40.1 | GirthWeld
| 5265.88 | 1550 |  | 40.05 | GirthWeld
| 5305.93 | 1560 |  | 40.11 | GirthWeld
| 5346.04 | 1570 |  | 40.16 | GirthWeld
| 5386.2 | 1580 |  | 40.09 | GirthWeld
| 5426.28 | 1590 |  | 22.91 | GirthWeld
| 5449.19 | 1600 |  | 40.13 | GirthWeld
| 5489.32 | 1610 |  | 40.07 | GirthWeld
| 5529.39 | 1620 |  | 22.96 | GirthWeld
| 5552.35 | 1630 |  | 40.09 | GirthWeld
| 5592.44 | 1640 |  | 15.31 | GirthWeld
| 5607.75 | 1650 |  | 40.06 | GirthWeld
| 5647.81 | 1660 |  | 40.06 | GirthWeld
| 5687.87 | 1670 |  | 40.04 | GirthWeld
| 5727.92 | 1680 |  | 26.45 | GirthWeld
| 5754.37 | 1690 |  | 40 | GirthWeld
| 5794.37 | 1700 |  | 40.05 | GirthWeld
| 5834.42 | 1710 |  | 40.03 | GirthWeld
| 5874.45 | 1720 |  | 40.09 | GirthWeld
| 5914.54 | 1730 |  | 40.08 | GirthWeld
| 5954.62 | 1740 |  | 40.03 | GirthWeld
| 5994.65 | 1750 |  | 40.06 | GirthWeld
| 6034.71 | 1760 |  | 36.93 | GirthWeld
| 6071.64 | 1770 |  | 40.05 | GirthWeld
| 6111.68 | 1780 |  | 40.04 | GirthWeld
| 6151.73 | 1790 |  | 40.01 | GirthWeld
| 6191.74 | 1800 |  | 40.04 | GirthWeld
| 6231.78 | 1810 |  | 40.07 | GirthWeld
| 6271.85 | 1820 |  | 39.92 | GirthWeld
| 6311.77 | 1830 |  | 40.13 | GirthWeld
| 6351.91 | 1840 |  | 40.11 | GirthWeld
| 6392.02 | 1850 |  | 19.36 | GirthWeld
| 6411.38 | 1860 |  | 39.94 | GirthWeld
| 6451.32 | 1870 |  | 40.01 | GirthWeld
| 6491.33 | 1880 |  | 39.97 | GirthWeld
| 6531.29 | 1890 |  | 40 | GirthWeld
| 6571.3 | 1900 |  | 40 | GirthWeld
| 6611.29 | 1910 |  | 39.93 | GirthWeld
| 6651.22 | 1920 |  | 39.99 | GirthWeld
| 6691.21 | 1930 |  | 39.93 | GirthWeld
| 6731.14 | 1940 |  | 39.98 | GirthWeld
| 6771.13 | 1950 |  | 31.98 | GirthWeld
| 6803.11 | 1960 |  | 40.1 | GirthWeld
| 6843.2 | 1970 |  | 20.66 | GirthWeld
| 6863.86 | 1980 |  | 39.99 | GirthWeld
| 6903.85 | 1990 |  | 39.99 | GirthWeld
| 6943.85 | 2000 |  | 39.92 | GirthWeld
| 6983.77 | 2010 |  | 32.86 | GirthWeld
| 7016.64 | 2020 |  | 40.01 | GirthWeld
| 7056.65 | 2030 |  | 40.03 | GirthWeld
| 7096.68 | 2040 |  | 39.95 | GirthWeld
| 7136.64 | 2050 |  | 40.04 | GirthWeld
| 7176.67 | 2060 |  | 40.06 | GirthWeld
| 7216.73 | 2070 |  | 40.05 | GirthWeld
| 7256.79 | 2080 |  | 40.05 | GirthWeld
| 7296.84 | 2090 |  | 40.05 | GirthWeld
| 7301.09 | 2090 |  |  | Tap |  |  |  | 12:00:00
| 7303.08 | 2090 |  |  | Tap |  |  |  | 12:00:00
| 7336.88 | 2100 |  | 40.1 | GirthWeld
| 7376.98 | 2110 |  | 40.1 | GirthWeld
| 7417.07 | 2120 |  | 39.96 | GirthWeld
| 7457.04 | 2130 |  | 40.07 | GirthWeld
| 7497.1 | 2140 |  | 40.12 | GirthWeld
| 7537.23 | 2150 |  | 40.09 | GirthWeld
| 7577.32 | 2160 |  | 40.1 | GirthWeld
| 7617.42 | 2170 |  | 40.09 | GirthWeld
| 7657.51 | 2180 |  | 40.12 | GirthWeld
| 7697.63 | 2190 |  | 40.1 | GirthWeld
| 7737.73 | 2200 |  | 40.05 | GirthWeld
| 7777.78 | 2210 |  | 10.9 | GirthWeld
| 7788.68 | 2220 |  | 40.1 | GirthWeld
| 7828.78 | 2230 |  | 40.09 | GirthWeld
| 7868.87 | 2240 |  | 40.08 | GirthWeld
| 7908.95 | 2250 |  | 39.86 | GirthWeld
| 7948.8 | 2260 |  | 40.1 | GirthWeld
| 7988.9 | 2270 |  | 40.16 | GirthWeld
| 8029.06 | 2280 |  | 40.12 | GirthWeld
| 8069.19 | 2290 |  | 40.03 | GirthWeld
| 8109.22 | 2300 |  | 40.08 | GirthWeld
| 8149.3 | 2310 |  | 40.06 | GirthWeld
| 8189.36 | 2320 |  | 40.08 | GirthWeld
| 8229.44 | 2330 |  | 40.08 | GirthWeld
| 8269.53 | 2340 |  | 40.07 | GirthWeld
| 8309.59 | 2350 |  | 40.1 | GirthWeld
| 8349.7 | 2360 |  | 40.04 | GirthWeld
| 8366.7 | 2360 |  |  | AGM
| 8389.73 | 2370 |  | 40.11 | GirthWeld
| 8429.85 | 2380 |  | 25.18 | GirthWeld
| 8455.03 | 2390 |  | 40.09 | GirthWeld
| 8495.11 | 2400 |  | 40.09 | GirthWeld
| 8535.2 | 2410 |  | 40.08 | GirthWeld
| 8575.28 | 2420 |  | 40.05 | GirthWeld
| 8615.33 | 2430 |  | 40.07 | GirthWeld
| 8655.39 | 2440 |  | 38.82 | GirthWeld
| 8694.21 | 2450 |  | 40 | GirthWeld
| 8734.21 | 2460 |  | 40.07 | GirthWeld
| 8774.28 | 2470 |  | 40.06 | GirthWeld
| 8814.34 | 2480 |  | 39.97 | GirthWeld
| 8854.31 | 2490 |  | 40 | GirthWeld
| 8894.31 | 2500 |  | 40.05 | GirthWeld
| 8934.36 | 2510 |  | 37.85 | GirthWeld
| 8972.21 | 2520 |  | 40.25 | GirthWeld
| 9012.46 | 2530 |  | 40.18 | GirthWeld
| 9052.64 | 2540 |  | 40.08 | GirthWeld
| 9092.72 | 2550 |  | 40.04 | GirthWeld
| 9132.76 | 2560 |  | 40.03 | GirthWeld
| 9172.79 | 2570 |  | 40.04 | GirthWeld
| 9212.83 | 2580 |  | 39.98 | GirthWeld
| 9252.81 | 2590 |  | 39.93 | GirthWeld
| 9292.73 | 2600 |  | 40.15 | GirthWeld
| 9317.77 | 2600 |  |  | Tee |  |  |  | 12:00:00
| 9332.89 | 2610 |  | 40.2 | GirthWeld
| 9373.09 | 2620 |  | 39.86 | GirthWeld
| 9412.95 | 2630 |  | 10.99 | GirthWeld
| 9418.91 | 2630 |  |  | Bend
| 9423.94 | 2640 |  | 40.65 | GirthWeld
9382.635 | 9452.13 | 2640 | -28.19 |  | metal loss | 16 | 2.09 | 1.89 | 09:26:00
9382.635 | 9452.84 | 2640 | -28.91 |  | metal loss | 13 | 1.1 | 1.58 | 01:38:00
9382.635 | 9453.04 | 2640 | -29.11 |  | metal loss | 13 | 1.34 | 1.73 | 02:58:00
9382.635 | 9458.19 | 2640 | -34.26 |  | metal loss | 17 | 1.22 | 1.81 | 08:07:00
9382.635 | 9458.78 | 2640 | -34.84 |  | metal loss | 30 | 0.63 | 1.34 | 08:05:00
9382.635 | 9459.51 | 2640 | -35.57 |  | metal loss | 23 | 0.94 | 1.69 | 07:54:00
9382.635 | 9459.88 | 2640 | -35.94 |  | metal loss | 35 | 0.94 | 1.42 | 05:14:00
9382.635 | 9460.01 | 2640 | -36.07 |  | metal loss | 39 | 1.42 | 1.81 | 06:02:00
| 9464.58 | 2650 |  | 16.97 | GirthWeld
| 9481.55 | 2660 |  | 20.49 | GirthWeld
| 9502.04 | 2670 |  | 40.09 | GirthWeld
| 9542.13 | 2680 |  | 40.11 | GirthWeld
| 9582.24 | 2690 |  | 40.05 | GirthWeld
| 9622.29 | 2700 |  | 40.05 | GirthWeld
| 9662.34 | 2710 |  | 36.63 | GirthWeld
| 9698.96 | 2720 |  | 40.12 | GirthWeld
| 9739.09 | 2730 |  | 40.21 | GirthWeld
| 9779.3 | 2740 |  | 7.89 | GirthWeld
| 9783.62 | 2740 |  |  | Bend
| 9787.19 | 2750 |  | 15.09 | GirthWeld
| 9802.28 | 2760 |  | 40.06 | GirthWeld
| 9837.86 | 2760 |  |  | Attachment
| 9839.56 | 2760 |  |  | Area Start Tee
| 9840.23 | 2760 |  |  | Tee |  |  |  | 12:00:00
| 9841.02 | 2760 |  |  | Area End Tee
| 9842.33 | 2770 |  | 37.77 | GirthWeld
| 9846.62 | 2770 |  |  | Attachment
| 9880.1 | 2780 |  | 40.08 | GirthWeld
| 9920.18 | 2790 |  | 40.06 | GirthWeld
| 9960.23 | 2800 |  | 40.02 | GirthWeld
| 10000.25 | 2810 |  | 40.06 | GirthWeld
| 10040.32 | 2820 |  | 40.33 | GirthWeld
| 10080.65 | 2830 |  | 40.39 | GirthWeld
10039.495 | 10119.99 | 2830 | -39.34 |  | cluster | 20 | 0.96 | 4.86 | 06:21:00
| 10121.04 | 2840 |  | 13.48 | GirthWeld
| 10134.53 | 2850 |  | 40.07 | GirthWeld
| 10174.6 | 2860 |  | 40.18 | GirthWeld
| 10214.78 | 2870 |  | 40.14 | GirthWeld
| 10254.92 | 2880 |  | 40.21 | GirthWeld
| 10295.13 | 2890 |  | 40.09 | GirthWeld
| 10335.22 | 2900 |  | 40.08 | GirthWeld
| 10375.3 | 2910 |  | 20.55 | GirthWeld
| 10395.84 | 2920 |  | 40.05 | GirthWeld
| 10435.89 | 2930 |  | 40.09 | GirthWeld
| 10460.1 | 2930 |  |  | AGM
| 10475.98 | 2940 |  | 40.05 | GirthWeld
10434.995 | 10515.15 | 2940 | -39.17 |  | metal loss | 10 | 0.94 | 2.36 | 04:28:00
| 10516.03 | 2950 |  | 40.11 | GirthWeld
| 10556.14 | 2960 |  | 40.2 | GirthWeld
10515.08 | 10584.12 | 2960 | -27.99 |  | metal loss | 12 | 1.02 | 1.73 | 06:13:00
10515.08 | 10584.2 | 2960 | -28.06 |  | metal loss | 10 | 0.79 | 1.5 | 04:33:00
10515.08 | 10584.2 | 2960 | -28.07 |  | metal loss | 13 | 0.59 | 0.98 | 05:41:00
10515.08 | 10584.75 | 2960 | -28.61 |  | metal loss | 13 | 0.79 | 1.18 | 07:08:00
10515.08 | 10586.57 | 2960 | -30.43 |  | cluster | 33 | 1.8 | 3.5 | 04:20:00
10515.08 | 10586.97 | 2960 | -30.84 |  | metal loss | 12 | 1.3 | 2.09 | 04:26:00
10515.08 | 10587.15 | 2960 | -31.02 |  | metal loss | 12 | 0.59 | 1.42 | 06:02:00
10515.08 | 10587.34 | 2960 | -31.2 |  | metal loss | 20 | 0.47 | 1.26 | 04:23:00
10515.08 | 10587.56 | 2960 | -31.42 |  | metal loss | 13 | 0.55 | 0.98 | 04:35:00
10515.08 | 10587.75 | 2960 | -31.61 |  | metal loss | 10 | 1.18 | 1.1 | 04:17:00
10515.08 | 10587.92 | 2960 | -31.78 |  | metal loss | 13 | 0.43 | 1.22 | 04:21:00
10515.08 | 10587.98 | 2960 | -31.84 |  | metal loss | 22 | 1.18 | 2.21 | 04:16:00
10515.08 | 10588.2 | 2960 | -32.06 |  | metal loss | 13 | 0.94 | 1.69 | 04:06:00
10515.08 | 10588.47 | 2960 | -32.33 |  | cluster | 45 | 1.85 | 2.37 | 04:14:00
10515.08 | 10588.75 | 2960 | -32.61 |  | metal loss | 16 | 0.51 | 1.97 | 04:25:00
10515.08 | 10588.9 | 2960 | -32.76 |  | metal loss | 19 | 0.47 | 0.91 | 04:30:00
10515.08 | 10589.03 | 2960 | -32.89 |  | metal loss | 20 | 1.18 | 2.4 | 04:37:00
10515.08 | 10589.43 | 2960 | -33.3 |  | metal loss | 10 | 1.65 | 2.21 | 05:52:00
| 10593.83 | 2960 |  |  | Attachment |  |  |  | 06:00:00
10515.08 | 10595.34 | 2960 | -39.2 |  | metal loss | 13 | 0.47 | 1.02 | 06:32:00
10515.08 | 10595.48 | 2960 | -39.34 |  | metal loss | 35 | 1.02 | 2.6 | 06:25:00
10515.08 | 10595.49 | 2960 | -39.35 |  | metal loss | 50 | 0.67 | 2.17 | 03:47:00
| 10596.33 | 2970 |  | 40.06 | GirthWeld
10574.58 | 10597.14 | 2970 | -0.8 |  | metal loss | 11 | 0.55 | 1.89 | 05:16:00
| 10597.21 | 2970 |  |  | Attachment |  |  |  | 06:00:00
| 10630.49 | 2970 |  |  | Tap |  |  |  | 12:00:00
| 10632.49 | 2970 |  |  | Tap |  |  |  | 12:00:00
| 10636.39 | 2980 |  | 40.09 | GirthWeld
| 10676.48 | 2990 |  | 40.1 | GirthWeld
| 10716.58 | 3000 |  | 38.76 | GirthWeld
| 10755.34 | 3010 |  | 19.8 | GirthWeld
10733.81 | 10755.92 | 3010 | -0.58 |  | cluster | 20 | 1.8 | 2.89 | 05:13:00
10733.38 | 10756.35 | 3010 | -1.01 |  | metal loss | 10 | 0.75 | 1.46 | 03:58:00
| 10775.14 | 3020 |  | 40.34 | GirthWeld
| 10815.48 | 3030 |  | 40.04 | GirthWeld
| 10855.52 | 3040 |  | 40.03 | GirthWeld
| 10895.55 | 3050 |  | 40.02 | GirthWeld
| 10935.57 | 3060 |  | 40.05 | GirthWeld
| 10975.62 | 3070 |  | 40.06 | GirthWeld
| 11015.67 | 3080 |  | 40.04 | GirthWeld
| 11055.71 | 3090 |  | 40 | GirthWeld
11030.48 | 11060 | 3090 | -4.29 |  | metal loss manufacturing | 15 | 0.39 | 0.63 | 03:24:00
| 11095.72 | 3100 |  | 40.03 | GirthWeld
| 11135.74 | 3110 |  | 39.99 | GirthWeld
| 11175.73 | 3120 |  | 40.03 | GirthWeld
| 11215.76 | 3130 |  | 40.08 | GirthWeld
| 11255.83 | 3140 |  | 40.07 | GirthWeld
| 11295.9 | 3150 |  | 40.06 | GirthWeld
| 11335.96 | 3160 |  | 40.08 | GirthWeld
| 11376.04 | 3170 |  | 40.03 | GirthWeld
| 11416.08 | 3180 |  | 40.16 | GirthWeld
| 11456.24 | 3190 |  | 40.14 | GirthWeld
| 11496.38 | 3200 |  | 40.08 | GirthWeld
| 11536.46 | 3210 |  | 40.1 | GirthWeld
| 11576.56 | 3220 |  | 39.41 | GirthWeld
11535.915 | 11615.85 | 3220 | -39.28 |  | metal loss | 10 | 0.51 | 1.42 | 09:59:00
| 11615.97 | 3230 |  | 39.83 | GirthWeld
| 11655.8 | 3240 |  | 40.02 | GirthWeld
| 11695.83 | 3250 |  | 40.03 | GirthWeld
| 11735.85 | 3260 |  | 40.04 | GirthWeld
| 11775.89 | 3270 |  | 40.01 | GirthWeld
| 11815.91 | 3280 |  | 40 | GirthWeld
| 11855.91 | 3290 |  | 40.03 | GirthWeld
| 11895.94 | 3300 |  | 40.06 | GirthWeld
| 11936 | 3310 |  | 40.05 | GirthWeld
| 11976.04 | 3320 |  | 40.06 | GirthWeld
| 12016.1 | 3330 |  | 39.99 | GirthWeld
| 12056.09 | 3340 |  | 40 | GirthWeld
| 12096.09 | 3350 |  | 40.02 | GirthWeld
| 12136.11 | 3360 |  | 39.94 | GirthWeld
| 12176.05 | 3370 |  | 39.96 | GirthWeld
12135.25 | 12195.91 | 3370 | -19.86 |  | metal loss | 10 | 2.21 | 1.61 | 10:32:00
| 12216.01 | 3380 |  | 40.05 | GirthWeld
| 12256.05 | 3390 |  | 40.05 | GirthWeld
| 12296.1 | 3400 |  | 40.02 | GirthWeld
| 12336.12 | 3410 |  | 39.96 | GirthWeld
| 12376.08 | 3420 |  | 33.51 | GirthWeld
| 12409.59 | 3430 |  | 39.91 | GirthWeld
12371.09 | 12427.16 | 3430 | -17.57 |  | metal loss manufacturing | 16 | 2.17 | 1.73 | 07:54:00
| 12449.51 | 3440 |  | 39.97 | GirthWeld
| 12489.48 | 3450 |  | 40.03 | GirthWeld
| 12529.5 | 3460 |  | 39.99 | GirthWeld
| 12569.49 | 3470 |  | 27.79 | GirthWeld
| 12597.28 | 3480 |  | 40.18 | GirthWeld
| 12637.46 | 3490 |  | 12.71 | GirthWeld
| 12644.17 | 3490 |  |  | Bend
| 12650.16 | 3500 |  | 28.91 | GirthWeld
| 12679.07 | 3510 |  | 40.05 | GirthWeld
| 12719.12 | 3520 |  | 40.05 | GirthWeld
| 12759.17 | 3530 |  | 40.01 | GirthWeld
| 12799.18 | 3540 |  | 40.01 | GirthWeld
| 12839.18 | 3550 |  | 40.06 | GirthWeld
| 12879.25 | 3560 |  | 40.02 | GirthWeld
| 12919.27 | 3570 |  | 40.1 | GirthWeld
| 12959.37 | 3580 |  | 39.91 | GirthWeld
| 12999.29 | 3590 |  | 35.75 | GirthWeld
| 13035.04 | 3600 |  | 39.98 | GirthWeld
| 13075.02 | 3610 |  | 40.04 | GirthWeld
| 13115.05 | 3620 |  | 40.05 | GirthWeld
| 13155.1 | 3630 |  | 40.06 | GirthWeld
13133.37 | 13155.91 | 3630 | -0.81 |  | metal loss | 12 | 0.59 | 1.34 | 03:20:00
13133.35 | 13155.93 | 3630 | -0.83 |  | metal loss | 24 | 1.61 | 3.7 | 07:07:00
13133.11 | 13156.18 | 3630 | -1.07 |  | metal loss | 23 | 0.67 | 1.3 | 03:29:00
| 13195.16 | 3640 |  | 40.01 | GirthWeld
| 13235.17 | 3650 |  | 40.06 | GirthWeld
| 13275.22 | 3660 |  | 39.97 | GirthWeld
| 13315.19 | 3670 |  | 40.05 | GirthWeld
| 13355.24 | 3680 |  | 40.16 | GirthWeld
13314.25 | 13394.44 | 3680 | -39.2 |  | metal loss | 10 | 0.63 | 1.22 | 06:05:00
13314.25 | 13394.44 | 3680 | -39.2 |  | metal loss | 25 | 0.71 | 3.23 | 01:43:00
| 13395.4 | 3690 |  | 14.31 | GirthWeld
| 13403.12 | 3690 |  |  | Bend
| 13409.71 | 3700 |  | 40.38 | GirthWeld
| 13450.09 | 3710 |  | 40.08 | GirthWeld
| 13490.17 | 3720 |  | 40.07 | GirthWeld
| 13530.24 | 3730 |  | 40.03 | GirthWeld
| 13570.27 | 3740 |  | 40.17 | GirthWeld
| 13610.44 | 3750 |  | 37.46 | GirthWeld
| 13618.82 | 3750 |  |  | AGM
13570.8 | 13645.56 | 3750 | -35.12 |  | metal loss | 11 | 0.71 | 1.46 | 03:40:00
13570.8 | 13645.75 | 3750 | -35.3 |  | metal loss | 16 | 0.55 | 1.02 | 05:19:00
| 13647.91 | 3760 |  | 38.98 | GirthWeld
| 13686.89 | 3770 |  | 40.05 | GirthWeld
| 13726.94 | 3780 |  | 24.29 | GirthWeld
| 13751.23 | 3790 |  | 39.93 | GirthWeld
| 13791.16 | 3800 |  | 40.15 | GirthWeld
| 13831.31 | 3810 |  | 40.11 | GirthWeld
13790.335 | 13852.54 | 3810 | -21.23 |  | metal loss | 10 | 0.39 | 0.59 | 01:36:00
13790.335 | 13853.79 | 3810 | -22.48 |  | metal loss | 14 | 1.26 | 0.79 | 01:28:00
13790.335 | 13853.93 | 3810 | -22.62 |  | metal loss | 14 | 0.47 | 0.94 | 10:36:00
| 13871.43 | 3820 |  | 40.15 | GirthWeld
| 13911.58 | 3830 |  | 40.09 | GirthWeld
| 13951.67 | 3840 |  | 11.28 | GirthWeld
| 13962.95 | 3850 |  | 40.08 | GirthWeld
13921.98 | 14002.02 | 3850 | -39.07 |  | metal loss | 12 | 0.51 | 1.26 | 06:45:00
| 14003.03 | 3860 |  | 27.2 | GirthWeld
| 14030.23 | 3870 |  | 13.88 | GirthWeld
| 14037.59 | 3870 |  |  | Bend
| 14044.12 | 3880 |  | 13.27 | GirthWeld
| 14057.38 | 3890 |  | 40.13 | GirthWeld
| 14097.51 | 3900 |  | 40.05 | GirthWeld
| 14137.56 | 3910 |  | 40.18 | GirthWeld
| 14177.74 | 3920 |  | 14.91 | GirthWeld
| 14185.37 | 3920 |  |  | Bend
| 14192.65 | 3930 |  | 22.88 | GirthWeld
| 14215.54 | 3940 |  | 40.08 | GirthWeld
| 14255.62 | 3950 |  | 40.11 | GirthWeld
| 14295.73 | 3960 |  | 40.04 | GirthWeld
| 14335.77 | 3970 |  | 40.02 | GirthWeld
| 14375.79 | 3980 |  | 40.1 | GirthWeld
| 14415.89 | 3990 |  | 40.02 | GirthWeld
| 14455.91 | 4000 |  | 40.08 | GirthWeld
| 14495.99 | 4010 |  | 40.07 | GirthWeld
| 14536.06 | 4020 |  | 40.12 | GirthWeld
| 14576.18 | 4030 |  | 40.06 | GirthWeld
| 14616.24 | 4040 |  | 40.1 | GirthWeld
14580.65 | 14630.88 | 4040 | -14.65 |  | Dent |  | 27.54 | 8.38 | 06:27:00
| 14656.33 | 4050 |  | 39.84 | GirthWeld
| 14696.18 | 4060 |  | 6.89 | GirthWeld
| 14703.07 | 4070 |  | 37.98 | GirthWeld
| 14741.05 | 4080 |  | 29.62 | GirthWeld
14709.54 | 14751.62 | 4080 | -10.57 |  | metal loss | 29 | 0.71 | 1.18 | 09:41:00
14709.32 | 14751.84 | 4080 | -10.79 |  | metal loss | 29 | 0.83 | 1.38 | 09:40:00
14708.06 | 14753.1 | 4080 | -12.05 |  | metal loss | 19 | 0.67 | 1.1 | 02:35:00
14707.8 | 14753.35 | 4080 | -12.31 |  | cluster | 16 | 1.64 | 1.17 | 02:37:00
14707.51 | 14753.65 | 4080 | -12.6 |  | metal loss | 22 | 0.98 | 1.38 | 02:36:00
14707.25 | 14753.91 | 4080 | -12.86 |  | metal loss | 12 | 0.47 | 0.94 | 02:19:00
14706.18 | 14754.98 | 4080 | -13.93 |  | metal loss | 12 | 2.21 | 1.18 | 09:48:00
14705.3 | 14757.57 | 4080 | -16.52 |  | metal loss | 11 | 0.94 | 2.01 | 09:29:00
| 14770.67 | 4090 |  | 6.17 | GirthWeld
| 14776.84 | 4100 |  | 39.46 | GirthWeld
| 14816.3 | 4110 |  | 40.04 | GirthWeld
| 14856.33 | 4120 |  | 39.99 | GirthWeld
| 14896.33 | 4130 |  | 6.08 | GirthWeld
| 14902.4 | 4140 |  | 19.19 | GirthWeld
14874.45 | 14909.43 | 4140 | -7.02 |  | metal loss | 11 | 0.67 | 1.18 | 02:22:00
| 14921.6 | 4150 |  | 36.37 | GirthWeld
14890.07 | 14932.19 | 4150 | -10.59 |  | metal loss | 27 | 0.55 | 1.3 | 01:18:00
14887.56 | 14934.69 | 4150 | -13.1 |  | metal loss | 14 | 1.89 | 2.17 | 12:47:00
14882.475 | 14945.13 | 4150 | -23.54 |  | metal loss | 36 | 0.59 | 1.26 | 01:04:00
14882.475 | 14945.33 | 4150 | -23.73 |  | metal loss | 44 | 0.71 | 1.38 | 01:18:00
| 14957.97 | 4160 |  | 2.87 | GirthWeld
14935.595 | 14960.09 | 4160 | -2.12 |  | metal loss | 19 | 1.89 | 0.59 | 06:45:00
14935.595 | 14960.67 | 4160 | -2.7 |  | metal loss | 10 | 0.75 | 3.19 | 04:46:00
14935.595 | 14960.83 | 4160 | -2.86 |  | metal loss | 10 | 1.3 | 3.42 | 05:21:00
| 14960.84 | 4160.01 |  | 7.43 | Area Start Installation
14939.87 | 14960.87 | 4160.01 | -0.03 |  | metal loss | 24 | 1.02 | 0.59 | 05:14:00
14939.47 | 14961.27 | 4160.01 | -0.43 |  | metal loss | 13 | 1.26 | 1.42 | 04:46:00
| 14961.58 | 4160.01 |  |  | Tap |  |  |  | 03:00:00
| 14964.96 | 4160.01 |  |  | Valve
14936.185 | 14966.01 | 4160.01 | -5.18 |  | metal loss | 11 | 2.4 | 1.38 | 05:57:00
14936.185 | 14966.13 | 4160.01 | -5.29 |  | metal loss | 10 | 1.69 | 1.42 | 06:28:00
14936.185 | 14966.41 | 4160.01 | -5.57 |  | metal loss | 19 | 0.71 | 0.83 | 05:40:00
14936.185 | 14966.55 | 4160.01 | -5.71 |  | metal loss | 13 | 0.59 | 0.71 | 05:47:00
| 14966.93 | 4160.01 |  |  | Tap |  |  |  | 03:00:00
14936.185 | 14967.06 | 4160.01 | -6.22 |  | cluster | 51 | 1.74 | 5.2 | 04:41:00
14936.185 | 14967.49 | 4160.01 | -6.65 |  | metal loss | 19 | 1.69 | 1.5 | 05:01:00
14936.185 | 14967.51 | 4160.01 | -6.67 |  | metal loss | 14 | 2.24 | 0.71 | 05:45:00
14936.185 | 14967.92 | 4160.01 | -7.09 |  | cluster | 24 | 2.7 | 3.1 | 05:49:00
14936.185 | 14968.06 | 4160.01 | -7.22 |  | metal loss | 10 | 0.79 | 1.53 | 07:36:00
| 14968.27 | 4160.02 |  | 3.81 | Area End Installation
14947.29 | 14968.31 | 4160.02 | -0.04 |  | metal loss | 15 | 0.87 | 1.38 | 04:12:00
14947.12 | 14968.48 | 4160.02 | -0.21 |  | metal loss | 12 | 1.69 | 1.34 | 06:58:00
14947.07 | 14968.53 | 4160.02 | -0.26 |  | metal loss | 19 | 1.34 | 1.42 | 07:30:00
14947.02 | 14968.58 | 4160.02 | -0.31 |  | metal loss | 15 | 1.5 | 1.38 | 06:03:00
14946.77 | 14968.83 | 4160.02 | -0.56 |  | metal loss | 10 | 1.61 | 1.65 | 04:13:00
14946.19 | 14969.41 | 4160.02 | -1.14 |  | metal loss | 11 | 0.63 | 0.59 | 06:58:00
14945.97 | 14969.63 | 4160.02 | -1.36 |  | metal loss | 11 | 0.87 | 1.22 | 05:25:00
14945.79 | 14969.81 | 4160.02 | -1.54 |  | cluster | 26 | 1.93 | 8.36 | 04:11:00
14945.59 | 14970.01 | 4160.02 | -1.74 |  | metal loss | 15 | 1.02 | 0.94 | 06:47:00
14945.48 | 14970.12 | 4160.02 | -1.85 |  | metal loss | 11 | 1.46 | 2.99 | 04:03:00
14945.43 | 14970.17 | 4160.02 | -1.9 |  | metal loss | 14 | 1.58 | 1.18 | 04:46:00
14945.425 | 14970.57 | 4160.02 | -2.3 |  | metal loss | 10 | 1.3 | 2.87 | 04:51:00
14945.425 | 14970.58 | 4160.02 | -2.31 |  | metal loss | 22 | 1.14 | 1.34 | 04:09:00
14945.425 | 14971.82 | 4160.02 | -3.55 |  | metal loss | 13 | 1.02 | 1.06 | 03:52:00
14945.425 | 14971.85 | 4160.02 | -3.58 |  | metal loss | 13 | 1.14 | 2.09 | 02:38:00
| 14972.08 | 4190 |  | 13.22 | GirthWeld
14951.05 | 14972.17 | 4190 | -0.09 |  | metal loss | 40 | 0.99 | 3.03 | 05:43:00
14950.88 | 14972.34 | 4190 | -0.26 |  | metal loss | 14 | 0.79 | 0.59 | 03:37:00
14950.87 | 14972.35 | 4190 | -0.27 |  | metal loss | 11 | 0.94 | 2.36 | 03:01:00
14949.52 | 14973.7 | 4190 | -1.62 |  | cluster | 27 | 2.17 | 3.77 | 04:51:00
14949.06 | 14974.16 | 4190 | -2.08 |  | metal loss | 21 | 0.67 | 1.38 | 02:58:00
14948.96 | 14974.26 | 4190 | -2.18 |  | metal loss | 10 | 1.93 | 2.32 | 03:47:00
| 14974.97 | 4190 |  |  | Attachment |  |  |  | 06:00:00
| 14985.3 | 4200 |  | 40.04 | GirthWeld
14944.34 | 15015.82 | 4200 | -30.52 |  | metal loss | 15 | 0.59 | 1.02 | 01:55:00
14944.34 | 15024.47 | 4200 | -39.17 |  | metal loss | 11 | 0.87 | 0.59 | 05:19:00
14944.34 | 15024.48 | 4200 | -39.18 |  | metal loss | 10 | 0.59 | 2.48 | 03:02:00
14944.34 | 15024.49 | 4200 | -39.18 |  | metal loss | 10 | 0.75 | 1.81 | 07:56:00
| 15025.35 | 4210 |  | 40.04 | GirthWeld
15003.59 | 15026.16 | 4210 | -0.81 |  | metal loss | 11 | 0.83 | 1.42 | 12:59:00
14984.38 | 15049.79 | 4210 | -24.44 |  | metal loss | 13 | 0.67 | 1.38 | 08:45:00
14984.38 | 15052.42 | 4210 | -27.08 |  | metal loss | 10 | 2.13 | 1.93 | 08:44:00
14984.38 | 15053.37 | 4210 | -28.02 |  | metal loss | 17 | 0.79 | 1.02 | 08:49:00
14984.38 | 15053.89 | 4210 | -28.54 |  | metal loss | 13 | 0.43 | 0.94 | 08:50:00
14984.38 | 15054.91 | 4210 | -29.57 |  | metal loss | 12 | 0.83 | 1.26 | 08:51:00
14984.38 | 15054.95 | 4210 | -29.61 |  | metal loss | 18 | 0.67 | 1.06 | 08:14:00
14984.38 | 15055.17 | 4210 | -29.82 |  | cluster | 30 | 2.22 | 2.95 | 08:34:00
14984.38 | 15055.67 | 4210 | -30.32 |  | metal loss | 23 | 1.58 | 1.77 | 08:05:00
14984.38 | 15055.7 | 4210 | -30.35 |  | metal loss | 46 | 1.18 | 1.61 | 08:47:00
14984.38 | 15056.04 | 4210 | -30.7 |  | metal loss | 13 | 1.85 | 1.1 | 08:52:00
14984.38 | 15056.15 | 4210 | -30.81 |  | cluster | 21 | 2.09 | 3.21 | 08:04:00
14984.38 | 15059.49 | 4210 | -34.14 |  | metal loss | 17 | 1.89 | 1.38 | 09:00:00
14984.38 | 15061.44 | 4210 | -36.09 |  | metal loss | 15 | 0.83 | 1.22 | 09:54:00
| 15065.38 | 4220 |  | 40.1 | GirthWeld
15040.35 | 15069.47 | 4220 | -4.09 |  | metal loss | 23 | 1.61 | 2.91 | 03:53:00
15040.09 | 15069.74 | 4220 | -4.35 |  | metal loss | 10 | 0.75 | 1.61 | 03:53:00
15036.21 | 15073.61 | 4220 | -8.23 |  | metal loss | 10 | 0.75 | 1.38 | 05:10:00
15035.98 | 15073.85 | 4220 | -8.46 |  | metal loss | 19 | 0.75 | 1.5 | 05:12:00
15035.8 | 15074.02 | 4220 | -8.64 |  | metal loss | 20 | 0.71 | 1.3 | 05:33:00
15035.64 | 15074.18 | 4220 | -8.8 |  | metal loss | 26 | 0.59 | 0.94 | 05:40:00
15033.71 | 15076.11 | 4220 | -10.73 |  | metal loss | 10 | 0.35 | 0.67 | 12:42:00
15033.54 | 15076.28 | 4220 | -10.9 |  | metal loss | 20 | 0.75 | 2.01 | 12:17:00
15024.39 | 15086.08 | 4220 | -20.69 |  | metal loss | 12 | 0.87 | 2.17 | 04:14:00
15024.39 | 15086.22 | 4220 | -20.84 |  | metal loss | 22 | 0.67 | 1.02 | 03:07:00
15024.39 | 15086.47 | 4220 | -21.09 |  | metal loss | 10 | 0.55 | 0.94 | 05:07:00
15024.39 | 15086.61 | 4220 | -21.22 |  | metal loss | 10 | 0.67 | 0.79 | 05:06:00
15024.39 | 15092.78 | 4220 | -27.4 |  | metal loss | 41 | 0.67 | 1.1 | 08:15:00
15024.39 | 15092.97 | 4220 | -27.59 |  | metal loss | 11 | 0.83 | 0.63 | 07:57:00
15024.39 | 15092.99 | 4220 | -27.6 |  | metal loss | 31 | 0.98 | 1.38 | 08:17:00
15024.39 | 15093.89 | 4220 | -28.51 |  | metal loss | 10 | 1.38 | 1.89 | 06:19:00
15024.39 | 15093.97 | 4220 | -28.59 |  | metal loss | 10 | 0.59 | 1.06 | 09:19:00
15024.39 | 15094.86 | 4220 | -29.48 |  | metal loss | 19 | 0.67 | 1.61 | 01:08:00
15024.39 | 15094.95 | 4220 | -29.56 |  | metal loss | 27 | 0.47 | 0.94 | 09:16:00
15024.39 | 15095.07 | 4220 | -29.69 |  | metal loss | 49 | 1.02 | 1.89 | 09:09:00
15024.39 | 15095.29 | 4220 | -29.91 |  | cluster | 43 | 1.38 | 1.78 | 09:22:00
15024.39 | 15095.63 | 4220 | -30.25 |  | metal loss | 29 | 0.51 | 1.02 | 09:30:00
15024.39 | 15095.94 | 4220 | -30.56 |  | metal loss | 14 | 1.93 | 2.05 | 06:10:00
15024.39 | 15096.31 | 4220 | -30.92 |  | metal loss | 10 | 0.59 | 1.02 | 12:14:00
15024.39 | 15096.88 | 4220 | -31.5 |  | metal loss | 40 | 0.75 | 1.36 | 09:05:00
15024.39 | 15097.09 | 4220 | -31.7 |  | metal loss | 30 | 1.65 | 1.97 | 08:59:00
15024.39 | 15098.37 | 4220 | -32.99 |  | cluster | 38 | 3.24 | 1.38 | 09:10:00
15024.39 | 15098.86 | 4220 | -33.48 |  | metal loss | 13 | 0.55 | 0.94 | 08:57:00
15024.39 | 15104.59 | 4220 | -39.2 |  | cluster | 17 | 0.83 | 8.9 | 03:08:00
| 15105.49 | 4230 |  | 39.97 | GirthWeld
15083.76 | 15106.27 | 4230 | -0.78 |  | metal loss | 14 | 0.59 | 1.3 | 11:43:00
| 15145.46 | 4240 |  | 39.93 | GirthWeld
15104.545 | 15184.5 | 4240 | -39.04 |  | metal loss | 11 | 1.02 | 2.01 | 02:21:00
15104.545 | 15184.5 | 4240 | -39.05 |  | metal loss | 10 | 0.79 | 2.24 | 04:16:00
15104.545 | 15184.54 | 4240 | -39.09 |  | metal loss | 24 | 0.71 | 2.05 | 05:08:00
| 15185.39 | 4250 |  | 39.94 | GirthWeld
15163.63 | 15186.2 | 4250 | -0.81 |  | metal loss | 10 | 1.1 | 2.44 | 03:10:00
| 15225.33 | 4260 |  | 39.34 | GirthWeld
15184.71 | 15263.79 | 4260 | -38.46 |  | metal loss | 14 | 0.98 | 5.08 | 07:45:00
| 15264.67 | 4270 |  | 10.9 | GirthWeld
15238.27 | 15275.43 | 4270 | -10.76 |  | metal loss | 12 | 0.55 | 1.1 | 02:41:00
15238.27 | 15275.43 | 4270 | -10.76 |  | metal loss | 10 | 1.22 | 1.81 | 09:07:00
15238.27 | 15275.44 | 4270 | -10.78 |  | metal loss | 18 | 1.5 | 5.2 | 03:17:00
15238.27 | 15275.45 | 4270 | -10.78 |  | metal loss | 17 | 1.1 | 2.79 | 08:01:00
| 15275.56 | 4280 |  | 10.12 | GirthWeld
| 15285.68 | 4290 |  | 9.27 | GirthWeld
| 15290.67 | 4290 |  |  | Bend
| 15294.95 | 4300 |  | 17.29 | GirthWeld
15273.34 | 15295.63 | 4300 | -0.67 |  | metal loss | 10 | 1.38 | 2.72 | 02:23:00
| 15312.24 | 4310 |  | 8.01 | GirthWeld
| 15316.41 | 4310 |  |  | Bend
| 15320.25 | 4320 |  | 20.82 | GirthWeld
| 15341.07 | 4330 |  | 11.71 | GirthWeld
| 15347.34 | 4330 |  |  | Bend
| 15352.78 | 4340 |  | 13.53 | GirthWeld
15325.075 | 15366.08 | 4340 | -13.3 |  | metal loss | 12 | 1.02 | 4.05 | 02:53:00
15325.075 | 15366.08 | 4340 | -13.3 |  | metal loss | 15 | 0.91 | 7.36 | 04:05:00
| 15366.31 | 4350 |  | 8.78 | GirthWeld
| 15371.09 | 4350 |  |  | Bend
| 15375.09 | 4360 |  | 12.47 | GirthWeld
15351.81 | 15377.43 | 4360 | -2.34 |  | metal loss | 11 | 0.87 | 2.44 | 10:04:00
15351.66 | 15377.59 | 4360 | -2.49 |  | metal loss | 19 | 0.67 | 1.14 | 05:01:00
| 15387.56 | 4370 |  | 40.19 | GirthWeld
| 15427.75 | 4380 |  | 11.35 | GirthWeld
| 15433.92 | 4380 |  |  | Valve
| 15439.11 | 4390 |  | 25.2 | GirthWeld
15405.56 | 15454.72 | 4390 | -15.61 |  | metal loss | 21 | 0.35 | 0.67 | 09:45:00
| 15464.3 | 4400 |  | 40.03 | GirthWeld
| 15504.34 | 4410 |  | 40.07 | GirthWeld
15482.61 | 15505.12 | 4410 | -0.78 |  | metal loss | 13 | 0.71 | 1.69 | 02:54:00
| 15544.4 | 4420 |  | 40.01 | GirthWeld
| 15584.42 | 4430 |  | 40.08 | GirthWeld
15562.69 | 15585.19 | 4430 | -0.78 |  | metal loss | 21 | 1.06 | 1.34 | 04:53:00
| 15624.49 | 4440 |  | 40.18 | GirthWeld
| 15664.67 | 4450 |  | 40.16 | GirthWeld
| 15704.83 | 4460 |  | 40.08 | GirthWeld
| 15744.92 | 4470 |  | 40.01 | GirthWeld
| 15784.93 | 4480 |  | 40.02 | GirthWeld
| 15824.95 | 4490 |  | 34.86 | GirthWeld
| 15859.81 | 4500 |  | 39.92 | GirthWeld
| 15860.33 | 4500 |  |  | AGM
| 15899.73 | 4510 |  | 40.08 | GirthWeld
| 15939.81 | 4520 |  | 40.1 | GirthWeld
| 15979.91 | 4530 |  | 40.12 | GirthWeld
| 16020.03 | 4540 |  | 39.96 | GirthWeld
15980.24 | 16038.87 | 4540 | -18.84 |  | metal loss | 13 | 0.35 | 0.63 | 07:25:00
| 16060 | 4550 |  | 39.08 | GirthWeld
| 16099.07 | 4560 |  | 40.06 | GirthWeld
| 16139.14 | 4570 |  | 40.06 | GirthWeld
| 16179.2 | 4580 |  | 40.06 | GirthWeld
| 16219.25 | 4590 |  | 40.03 | GirthWeld
| 16259.28 | 4600 |  | 40.07 | GirthWeld
| 16299.36 | 4610 |  | 40.06 | GirthWeld
| 16339.42 | 4620 |  | 39.91 | GirthWeld
16298.505 | 16377.71 | 4620 | -38.29 |  | metal loss | 11 | 0.67 | 1.42 | 04:44:00
| 16379.33 | 4630 |  | 40.1 | GirthWeld
| 16419.43 | 4640 |  | 40.02 | GirthWeld
16378.46 | 16458.49 | 4640 | -39.05 |  | metal loss | 12 | 1.85 | 3.42 | 05:39:00
| 16459.45 | 4650 |  | 39.99 | GirthWeld
16437.33 | 16460.62 | 4650 | -1.16 |  | metal loss | 36 | 0.75 | 1.93 | 06:57:00
| 16499.44 | 4660 |  | 40.1 | GirthWeld
16458.43 | 16532.12 | 4660 | -32.67 |  | cluster | 29 | 2.56 | 6.51 | 04:34:00
16458.43 | 16532.64 | 4660 | -33.2 |  | metal loss | 12 | 1.02 | 1.69 | 06:36:00
16458.43 | 16538.55 | 4660 | -39.11 |  | metal loss | 11 | 1.26 | 4.57 | 06:55:00
16458.43 | 16538.65 | 4660 | -39.21 |  | metal loss | 12 | 1.18 | 1.61 | 04:02:00
16458.43 | 16538.65 | 4660 | -39.21 |  | cluster | 29 | 1.67 | 5.24 | 08:25:00
16458.43 | 16538.67 | 4660 | -39.23 |  | metal loss | 35 | 0.67 | 2.01 | 10:03:00
| 16539.54 | 4670 |  | 40.11 | GirthWeld
| 16579.65 | 4680 |  | 40.08 | GirthWeld
16538.65 | 16618.79 | 4680 | -39.14 |  | metal loss | 12 | 0.94 | 0.59 | 05:20:00
| 16619.73 | 4690 |  | 40.13 | GirthWeld
16597.96 | 16620.54 | 4690 | -0.81 |  | metal loss | 13 | 0.51 | 0.94 | 07:30:00
16597.95 | 16620.54 | 4690 | -0.82 |  | metal loss | 16 | 1.38 | 5.55 | 04:56:00
16597.95 | 16620.54 | 4690 | -0.82 |  | metal loss | 10 | 2.05 | 2.21 | 06:56:00
16597.93 | 16620.57 | 4690 | -0.84 |  | metal loss | 16 | 0.71 | 1.73 | 06:22:00
16597.84 | 16620.66 | 4690 | -0.93 |  | metal loss | 10 | 0.55 | 0.59 | 06:32:00
| 16659.85 | 4700 |  | 40.1 | GirthWeld
| 16698.65 | 4700 |  |  | Attachment |  |  |  | 06:00:00
16618.85 | 16699.09 | 4700 | -39.23 |  | metal loss | 13 | 0.94 | 3.11 | 08:13:00
16618.85 | 16699.09 | 4700 | -39.24 |  | metal loss | 13 | 0.71 | 2.52 | 05:56:00
16618.85 | 16699.1 | 4700 | -39.24 |  | metal loss | 17 | 0.67 | 4.25 | 04:17:00
16618.85 | 16699.12 | 4700 | -39.26 |  | metal loss | 16 | 0.59 | 1.02 | 09:01:00
| 16699.96 | 4710 |  | 40.12 | GirthWeld
| 16700.12 | 4710 |  |  | Area Start Composite Wrap
16678.25 | 16700.71 | 4710 | -0.75 |  | metal loss | 13 | 0.91 | 2.48 | 06:04:00
16678.18 | 16700.78 | 4710 | -0.82 |  | metal loss | 22 | 1.3 | 4.84 | 03:33:00
16678.16 | 16700.8 | 4710 | -0.84 |  | metal loss | 45 | 0.87 | 3.98 | 04:54:00
16678.16 | 16700.8 | 4710 | -0.84 |  | cluster | 22 | 2.4 | 4.61 | 06:08:00
16678.15 | 16700.81 | 4710 | -0.85 |  | metal loss | 12 | 0.98 | 4.61 | 02:17:00
16678.13 | 16700.83 | 4710 | -0.87 |  | metal loss | 13 | 0.91 | 1.77 | 07:02:00
| 16701.55 | 4710 |  |  | Area End Composite Wrap
| 16701.63 | 4710 |  |  | Attachment |  |  |  | 06:00:00
| 16740.08 | 4720 |  | 40.11 | GirthWeld
| 16780.19 | 4730 |  | 40.1 | GirthWeld
16758.98 | 16780.45 | 4730 | -0.25 |  | metal loss | 10 | 0.32 | 0.63 | 04:02:00
16758.65 | 16780.77 | 4730 | -0.58 |  | metal loss | 13 | 0.51 | 1.34 | 03:40:00
| 16820.29 | 4740 |  | 40.05 | GirthWeld
| 16860.34 | 4750 |  | 40.08 | GirthWeld
| 16900.42 | 4760 |  | 39.97 | GirthWeld
| 16940.39 | 4770 |  | 40.11 | GirthWeld
| 16980.5 | 4780 |  | 40.12 | GirthWeld
| 17020.62 | 4790 |  | 40.13 | GirthWeld
| 17060.75 | 4800 |  | 40.1 | GirthWeld
| 17100.85 | 4810 |  | 40.27 | GirthWeld
| 17141.12 | 4820 |  | 40.32 | GirthWeld
| 17181.45 | 4830 |  | 11.86 | GirthWeld
| 17193.31 | 4840 |  | 40.24 | GirthWeld
| 17233.54 | 4850 |  | 40.1 | GirthWeld
| 17273.64 | 4860 |  | 40.16 | GirthWeld
| 17313.8 | 4870 |  | 40.12 | GirthWeld
| 17353.93 | 4880 |  | 40.04 | GirthWeld
| 17393.97 | 4890 |  | 40.06 | GirthWeld
| 17434.03 | 4900 |  | 40.02 | GirthWeld
| 17473.09 | 4900 |  |  | Attachment |  |  |  | 06:00:00
17393.05 | 17473.17 | 4900 | -39.15 |  | metal loss | 10 | 0.98 | 3.78 | 06:11:00
| 17474.05 | 4910 |  | 40.01 | GirthWeld
| 17474.86 | 4910 |  |  | Attachment |  |  |  | 06:00:00
| 17514.06 | 4920 |  | 40.16 | GirthWeld
| 17554.21 | 4930 |  | 9.35 | GirthWeld
| 17559.53 | 4930 |  |  | Bend
| 17563.57 | 4940 |  | 25.44 | GirthWeld
| 17589.01 | 4950 |  | 31.3 | GirthWeld
| 17620.31 | 4960 |  | 40.11 | GirthWeld
| 17660.43 | 4970 |  | 40.16 | GirthWeld
| 17700.59 | 4980 |  | 40.17 | GirthWeld
| 17740.76 | 4990 |  | 40.04 | GirthWeld
| 17780.81 | 5000 |  | 40.1 | GirthWeld
| 17820.91 | 5010 |  | 40.13 | GirthWeld
| 17861.04 | 5020 |  | 31.82 | GirthWeld
| 17892.86 | 5030 |  | 40.08 | GirthWeld
| 17932.93 | 5040 |  | 40.15 | GirthWeld
| 17973.09 | 5050 |  | 40.11 | GirthWeld
| 18013.2 | 5060 |  | 31.32 | GirthWeld
| 18044.52 | 5070 |  | 40.06 | GirthWeld
| 18084.58 | 5080 |  | 39.98 | GirthWeld
| 18124.56 | 5090 |  | 39.99 | GirthWeld
| 18164.55 | 5100 |  | 40.01 | GirthWeld
18123.555 | 18203.47 | 5100 | -38.91 |  | cluster | 28 | 1.69 | 6.41 | 05:52:00
18123.555 | 18203.62 | 5100 | -39.06 |  | metal loss | 12 | 0.67 | 0.75 | 05:56:00
| 18204.57 | 5110 |  | 8.21 | GirthWeld
| 18212.77 | 5120 |  | 39.98 | GirthWeld
18191.04 | 18213.52 | 5120 | -0.74 |  | metal loss | 10 | 1.5 | 2.28 | 05:04:00
18190.97 | 18213.58 | 5120 | -0.81 |  | metal loss | 31 | 0.83 | 2.48 | 06:05:00
| 18252.75 | 5130 |  | 39.97 | GirthWeld
| 18292.72 | 5140 |  | 39.91 | GirthWeld
| 18332.63 | 5150 |  | 39.86 | GirthWeld
| 18372.49 | 5160 |  | 40 | GirthWeld
| 18412.49 | 5170 |  | 40 | GirthWeld
| 18452.49 | 5180 |  | 39.91 | GirthWeld
18430.63 | 18453.36 | 5180 | -0.87 |  | metal loss | 23 | 0.55 | 1.1 | 06:36:00
| 18492.4 | 5190 |  | 34.54 | GirthWeld
| 18526.94 | 5200 |  | 40.03 | GirthWeld
| 18566.97 | 5210 |  | 39.9 | GirthWeld
| 18606.87 | 5220 |  | 39.89 | GirthWeld
| 18646.76 | 5230 |  | 40 | GirthWeld
| 18686.76 | 5240 |  | 39.99 | GirthWeld
| 18726.75 | 5250 |  | 40.05 | GirthWeld
| 18766.8 | 5260 |  | 40.03 | GirthWeld
| 18806.83 | 5270 |  | 35.32 | GirthWeld
| 18839.54 | 5270 |  |  | Attachment |  |  |  | 06:00:00
18768.18 | 18841.84 | 5270 | -35.01 |  | metal loss | 10 | 1.38 | 4.45 | 11:42:00
18768.18 | 18841.88 | 5270 | -35.05 |  | cluster | 54 | 2.53 | 18.14 | 06:17:00
18768.18 | 18842.02 | 5270 | -35.19 |  | metal loss | 12 | 0.63 | 5.35 | 12:03:00
18768.18 | 18842.02 | 5270 | -35.2 |  | metal loss | 18 | 0.47 | 1.22 | 11:38:00
| 18842.14 | 5280 |  | 11.82 | GirthWeld
| 18848.15 | 5280 |  |  | Bend
| 18853.96 | 5290 |  | 40.35 | GirthWeld
| 18883.46 | 5290 |  |  | AGM
| 18894.32 | 5300 |  | 40.18 | GirthWeld
| 18934.5 | 5310 |  | 40.14 | GirthWeld
| 18939.78 | 5310 |  |  | Tap |  |  |  | 12:00:00
| 18974.64 | 5320 |  | 30.26 | GirthWeld
| 19004.9 | 5330 |  | 39.95 | GirthWeld
| 19044.85 | 5340 |  | 40.03 | GirthWeld
| 19084.88 | 5350 |  | 40.06 | GirthWeld
| 19124.93 | 5360 |  | 40.07 | GirthWeld
| 19165 | 5370 |  | 39.99 | GirthWeld
| 19205 | 5380 |  | 39.42 | GirthWeld
| 19244.41 | 5390 |  | 40.03 | GirthWeld
| 19284.44 | 5400 |  | 39.93 | GirthWeld
19243.495 | 19323.51 | 5400 | -39.07 |  | metal loss | 16 | 0.63 | 2.21 | 05:19:00
19243.495 | 19324.23 | 5400 | -39.79 |  | metal loss | 11 | 0.47 | 0.91 | 07:42:00
| 19324.37 | 5410 |  | 39.94 | GirthWeld
| 19364.31 | 5420 |  | 39.98 | GirthWeld
| 19404.28 | 5430 |  | 39.98 | GirthWeld
| 19444.27 | 5440 |  | 40 | GirthWeld
| 19484.27 | 5450 |  | 40.02 | GirthWeld
| 19524.29 | 5460 |  | 39.92 | GirthWeld
| 19564.2 | 5470 |  | 40.03 | GirthWeld
| 19604.24 | 5480 |  | 40.05 | GirthWeld
| 19644.28 | 5490 |  | 39.99 | GirthWeld
| 19684.27 | 5500 |  | 40 | GirthWeld
| 19724.27 | 5510 |  | 39.98 | GirthWeld
| 19764.25 | 5520 |  | 39.91 | GirthWeld
| 19804.16 | 5530 |  | 40.03 | GirthWeld
| 19844.19 | 5540 |  | 39.98 | GirthWeld
| 19884.17 | 5550 |  | 40.06 | GirthWeld
| 19924.23 | 5560 |  | 39.93 | GirthWeld
| 19964.16 | 5570 |  | 39.89 | GirthWeld
| 20004.05 | 5580 |  | 40.03 | GirthWeld
| 20044.08 | 5590 |  | 40 | GirthWeld
| 20084.08 | 5600 |  | 40.06 | GirthWeld
| 20124.14 | 5610 |  | 40.19 | GirthWeld
| 20164.33 | 5620 |  | 40.15 | GirthWeld
20123.285 | 20203.62 | 5620 | -39.29 |  | metal loss | 10 | 0.43 | 1.34 | 05:48:00
| 20204.48 | 5630 |  | 40.05 | GirthWeld
| 20244.53 | 5640 |  | 39.94 | GirthWeld
| 20284.47 | 5650 |  | 40.07 | GirthWeld
| 20324.54 | 5660 |  | 40.12 | GirthWeld
20283.51 | 20363.63 | 5660 | -39.09 |  | cluster | 34 | 1.98 | 1.68 | 06:41:00
20283.51 | 20363.82 | 5660 | -39.28 |  | metal loss | 25 | 0.75 | 1.89 | 07:17:00
| 20364.66 | 5670 |  | 40.23 | GirthWeld
| 20404.89 | 5680 |  | 38.7 | GirthWeld
20364.57 | 20442.48 | 5680 | -37.59 |  | metal loss | 19 | 1.22 | 2.09 | 05:54:00
| 20443.59 | 5690 |  | 40.08 | GirthWeld
| 20483.66 | 5700 |  | 40.03 | GirthWeld
| 20523.69 | 5710 |  | 40.08 | GirthWeld
| 20563.77 | 5720 |  | 40.1 | GirthWeld
| 20603.86 | 5730 |  | 40.06 | GirthWeld
| 20643.92 | 5740 |  | 39.99 | GirthWeld
| 20683.91 | 5750 |  | 40.08 | GirthWeld
| 20723.99 | 5760 |  | 40.12 | GirthWeld
| 20764.11 | 5770 |  | 40.1 | GirthWeld
| 20804.2 | 5780 |  | 40.26 | GirthWeld
| 20844.46 | 5790 |  | 11.71 | GirthWeld
| 20856.18 | 5800 |  | 40.1 | GirthWeld
| 20896.27 | 5810 |  | 39.98 | GirthWeld
| 20936.25 | 5820 |  | 33.42 | GirthWeld
| 20969.67 | 5830 |  | 40.07 | GirthWeld
| 21009.74 | 5840 |  | 40.02 | GirthWeld
20968.79 | 21048.9 | 5840 | -39.16 |  | metal loss | 25 | 0.55 | 1.73 | 06:11:00
| 21049.76 | 5850 |  | 20.98 | GirthWeld
| 21070.74 | 5860 |  | 40.11 | GirthWeld
| 21110.85 | 5870 |  | 40.01 | GirthWeld
21089.87 | 21110.89 | 5870 | -0.04 |  | Girth Weld Anomaly |  |  |  | 03:22:00
21069.905 | 21150.01 | 5870 | -39.16 |  | metal loss | 11 | 0.47 | 0.98 | 06:32:00
| 21150.86 | 5880 |  | 40.1 | GirthWeld
| 21190.97 | 5890 |  | 40.08 | GirthWeld
| 21231.05 | 5900 |  | 40.01 | GirthWeld
| 21254.3 | 5900 |  |  | AGM
| 21271.06 | 5910 |  | 40.05 | GirthWeld
| 21310.13 | 5910 |  |  | Attachment |  |  |  | 06:00:00
21230.085 | 21310.24 | 5910 | -39.18 |  | metal loss | 32 | 0.75 | 2.32 | 05:29:00
21230.085 | 21310.26 | 5910 | -39.2 |  | metal loss | 17 | 0.55 | 1.06 | 04:36:00
| 21311.11 | 5920 |  | 40 | GirthWeld
21289.52 | 21311.75 | 5920 | -0.64 |  | metal loss | 11 | 1.06 | 0.94 | 05:27:00
21289.44 | 21311.82 | 5920 | -0.72 |  | cluster | 49 | 1.62 | 8.48 | 07:22:00
21289.43 | 21311.84 | 5920 | -0.73 |  | metal loss | 24 | 0.94 | 1.89 | 09:04:00
21289.41 | 21311.86 | 5920 | -0.75 |  | metal loss | 17 | 0.87 | 3.03 | 03:37:00
21289.41 | 21311.86 | 5920 | -0.75 |  | metal loss | 14 | 0.35 | 0.59 | 04:30:00
21289.35 | 21311.92 | 5920 | -0.81 |  | metal loss | 26 | 0.59 | 1.5 | 05:21:00
21289.33 | 21311.94 | 5920 | -0.83 |  | metal loss | 31 | 0.55 | 2.44 | 04:37:00
21289.17 | 21312.1 | 5920 | -0.99 |  | metal loss | 17 | 0.47 | 0.98 | 04:24:00
| 21312.4 | 5920 |  |  | Attachment |  |  |  | 06:00:00
| 21335.81 | 5920 |  |  | Attachment |  |  |  | 06:00:00
| 21336.46 | 5920 |  |  | Area Start Composite Wrap
21270.16 | 21336.97 | 5920 | -25.86 |  | metal loss | 24 | 1.18 | 1.61 | 06:23:00
21270.16 | 21337.2 | 5920 | -26.1 |  | cluster | 35 | 1.92 | 4.23 | 06:16:00
| 21337.88 | 5920 |  |  | Area End Composite Wrap
| 21338.91 | 5920 |  |  | Attachment |  |  |  | 06:00:00
| 21351.11 | 5930 |  | 40.07 | GirthWeld
21314.16 | 21367.11 | 5930 | -16 |  | metal loss | 11 | 1.61 | 2.21 | 05:25:00
21313.6 | 21367.67 | 5930 | -16.56 |  | metal loss | 15 | 1.93 | 2.6 | 06:04:00
21312.84 | 21368.43 | 5930 | -17.32 |  | metal loss | 10 | 1.93 | 1.93 | 07:03:00
21312.39 | 21368.88 | 5930 | -17.77 |  | metal loss | 11 | 1.14 | 2.09 | 06:54:00
21312.01 | 21369.26 | 5930 | -18.15 |  | metal loss | 14 | 1.14 | 0.67 | 06:34:00
21311.95 | 21369.32 | 5930 | -18.21 |  | metal loss | 19 | 1.73 | 1.81 | 04:57:00
21311.78 | 21369.49 | 5930 | -18.38 |  | metal loss | 13 | 1.06 | 1.97 | 05:46:00
21311.71 | 21369.56 | 5930 | -18.45 |  | cluster | 28 | 3.19 | 9.3 | 05:50:00
21311.7 | 21369.57 | 5930 | -18.46 |  | metal loss | 10 | 0.39 | 0.59 | 06:24:00
21311.28 | 21369.99 | 5930 | -18.88 |  | metal loss | 14 | 0.59 | 1.69 | 06:18:00
21311.14 | 21370.13 | 5930 | -19.02 |  | cluster | 18 | 0.82 | 3.19 | 06:32:00
21310.89 | 21370.38 | 5930 | -19.27 |  | metal loss | 10 | 1.18 | 5.04 | 05:02:00
21310.79 | 21370.48 | 5930 | -19.37 |  | metal loss | 20 | 1.89 | 2.21 | 06:18:00
21310.125 | 21371.21 | 5930 | -20.1 |  | metal loss | 14 | 1.97 | 3.58 | 05:38:00
21310.125 | 21382.4 | 5930 | -31.29 |  | cluster | 38 | 3.3 | 8.57 | 05:55:00
21310.125 | 21382.4 | 5930 | -31.29 |  | metal loss | 24 | 1.42 | 3.23 | 04:49:00
21310.125 | 21383.87 | 5930 | -32.76 |  | metal loss | 12 | 1.81 | 1.85 | 04:38:00
21310.125 | 21384.17 | 5930 | -33.06 |  | metal loss | 13 | 0.55 | 1.02 | 04:19:00
21310.125 | 21384.38 | 5930 | -33.27 |  | cluster | 23 | 3 | 3.44 | 04:43:00
21310.125 | 21384.38 | 5930 | -33.27 |  | metal loss | 47 | 1.1 | 1.22 | 03:57:00
21310.125 | 21384.39 | 5930 | -33.28 |  | metal loss | 12 | 0.63 | 1.89 | 04:34:00
21310.125 | 21384.54 | 5930 | -33.43 |  | metal loss | 10 | 0.51 | 0.98 | 04:25:00
21310.125 | 21384.58 | 5930 | -33.47 |  | cluster | 47 | 5.38 | 5.45 | 04:05:00
21310.125 | 21384.63 | 5930 | -33.52 |  | metal loss | 11 | 0.32 | 0.75 | 04:24:00
21310.125 | 21385.39 | 5930 | -34.28 |  | metal loss | 25 | 1.46 | 1.89 | 04:40:00
21310.125 | 21385.69 | 5930 | -34.58 |  | metal loss | 14 | 1.5 | 1.97 | 04:39:00
| 21389.35 | 5930 |  |  | Area Start Composite Wrap
| 21389.52 | 5930 |  |  | Attachment |  |  |  | 05:30:00
21310.125 | 21390.28 | 5930 | -39.17 |  | metal loss | 54 | 1.14 | 3.64 | 07:23:00
| 21391.06 | 5930 |  |  | Area End Composite Wrap
| 21391.18 | 5940 |  | 40.09 | GirthWeld
21369.58 | 21391.82 | 5940 | -0.65 |  | cluster | 45 | 2.11 | 5.13 | 08:41:00
21369.57 | 21391.84 | 5940 | -0.66 |  | cluster | 27 | 1.82 | 3.06 | 03:21:00
21369.51 | 21391.89 | 5940 | -0.72 |  | cluster | 23 | 1.34 | 8.59 | 06:54:00
21369.46 | 21391.95 | 5940 | -0.77 |  | metal loss | 13 | 2.09 | 11.57 | 04:32:00
21369.45 | 21391.96 | 5940 | -0.78 |  | metal loss | 19 | 0.83 | 1.38 | 10:43:00
| 21392.68 | 5940 |  |  | Attachment |  |  |  | 06:00:00
| 21431.27 | 5950 |  | 40.07 | GirthWeld
| 21467.08 | 5950 |  |  | Attachment |  |  |  | 06:00:00
21390.285 | 21468.32 | 5950 | -37.06 |  | cluster | 26 | 2.33 | 8.4 | 06:09:00
21390.285 | 21468.35 | 5950 | -37.08 |  | metal loss | 12 | 0.59 | 0.98 | 05:40:00
21390.285 | 21468.42 | 5950 | -37.15 |  | metal loss | 11 | 0.71 | 0.59 | 05:53:00
21390.285 | 21468.43 | 5950 | -37.16 |  | metal loss | 13 | 0.51 | 0.63 | 05:39:00
21390.285 | 21468.58 | 5950 | -37.31 |  | metal loss | 13 | 1.61 | 1.85 | 05:46:00
21390.285 | 21468.59 | 5950 | -37.32 |  | metal loss | 12 | 0.43 | 0.59 | 06:00:00
21390.285 | 21468.68 | 5950 | -37.41 |  | metal loss | 38 | 1.3 | 0.79 | 06:28:00
21390.285 | 21468.69 | 5950 | -37.42 |  | metal loss | 32 | 1.89 | 5.35 | 07:07:00
| 21470.41 | 5950 |  |  | Attachment |  |  |  | 06:00:00
| 21471.34 | 5960 |  | 40.06 | GirthWeld
| 21511.39 | 5970 |  | 40.08 | GirthWeld
| 21551.47 | 5980 |  | 40.03 | GirthWeld
21529.67 | 21552.33 | 5980 | -0.86 |  | metal loss | 11 | 0.59 | 0.67 | 05:29:00
| 21591.49 | 5990 |  | 40.05 | GirthWeld
| 21631.54 | 6000 |  | 40.08 | GirthWeld
| 21671.62 | 6010 |  | 39.89 | GirthWeld
21630.745 | 21710.28 | 6010 | -38.67 |  | metal loss | 16 | 0.55 | 1.3 | 05:26:00
| 21711.5 | 6020 |  | 32.88 | GirthWeld
| 21744.38 | 6030 |  | 9.71 | GirthWeld
| 21754.09 | 6040 |  | 40.06 | GirthWeld
| 21794.15 | 6050 |  | 40.15 | GirthWeld
| 21834.3 | 6060 |  | 40.1 | GirthWeld
21802.25 | 21845.43 | 6060 | -11.13 |  | metal loss | 19 | 0.75 | 1.46 | 06:54:00
21793.33 | 21873.53 | 6060 | -39.22 |  | metal loss | 34 | 0.75 | 1.5 | 05:21:00
21793.33 | 21873.53 | 6060 | -39.23 |  | metal loss | 11 | 0.63 | 1.3 | 04:19:00
| 21874.41 | 6070 |  | 40.1 | GirthWeld
21852.67 | 21875.21 | 6070 | -0.81 |  | metal loss | 18 | 0.79 | 5.75 | 07:34:00
21852.66 | 21875.23 | 6070 | -0.82 |  | metal loss | 12 | 1.34 | 0.98 | 03:44:00
21852.63 | 21875.26 | 6070 | -0.85 |  | metal loss | 19 | 0.91 | 4.17 | 04:24:00
| 21914.5 | 6080 |  | 40.02 | GirthWeld
| 21954.53 | 6090 |  | 40.09 | GirthWeld
21932.85 | 21955.27 | 6090 | -0.75 |  | metal loss | 11 | 1.22 | 2.72 | 05:01:00
| 21994.61 | 6100 |  | 40.07 | GirthWeld
21953.655 | 22033.77 | 6100 | -39.16 |  | cluster | 51 | 3.56 | 12.51 | 05:10:00
21953.655 | 22033.79 | 6100 | -39.17 |  | metal loss | 21 | 1.42 | 3.78 | 08:51:00
21953.655 | 22034.04 | 6100 | -39.42 |  | metal loss | 14 | 0.91 | 0.59 | 05:29:00
21953.655 | 22034.05 | 6100 | -39.44 |  | metal loss | 13 | 0.43 | 0.67 | 06:33:00
| 22034.68 | 6110 |  | 40.08 | GirthWeld
22013.03 | 22035.41 | 6110 | -0.73 |  | metal loss | 27 | 2.21 | 0.63 | 07:17:00
22012.98 | 22035.46 | 6110 | -0.78 |  | metal loss | 14 | 1.89 | 2.01 | 06:46:00
| 22074.76 | 6120 |  | 40.08 | GirthWeld
| 22112.9 | 6120 |  |  | Attachment |  |  |  | 06:00:00
22033.8 | 22113.93 | 6120 | -39.17 |  | metal loss | 10 | 1.38 | 4.61 | 09:08:00
22033.8 | 22113.94 | 6120 | -39.18 |  | metal loss | 28 | 1.38 | 7.99 | 07:24:00
22033.8 | 22113.96 | 6120 | -39.2 |  | metal loss | 47 | 0.98 | 2.32 | 06:05:00
22033.8 | 22113.96 | 6120 | -39.2 |  | metal loss | 54 | 1.02 | 4.33 | 04:42:00
| 22114.64 | 6120 |  |  | Attachment |  |  |  | 06:00:00
| 22114.84 | 6130 |  | 40.02 | GirthWeld
| 22154.86 | 6140 |  | 40.13 | GirthWeld
| 22194.99 | 6150 |  | 39.95 | GirthWeld
| 22234.95 | 6160 |  | 40.03 | GirthWeld
| 22274.98 | 6170 |  | 40.03 | GirthWeld
| 22315 | 6180 |  | 40.06 | GirthWeld
22274.05 | 22354.2 | 6180 | -39.19 |  | metal loss | 10 | 0.63 | 2.79 | 06:18:00
22274.05 | 22354.2 | 6180 | -39.19 |  | metal loss | 15 | 0.75 | 2.84 | 04:45:00
| 22355.06 | 6190 |  | 40.05 | GirthWeld
| 22395.11 | 6200 |  | 40.05 | GirthWeld
| 22435.16 | 6210 |  | 40.06 | GirthWeld
| 22475.21 | 6220 |  | 39.95 | GirthWeld
| 22515.16 | 6230 |  | 39.9 | GirthWeld
| 22555.07 | 6240 |  | 39.99 | GirthWeld
| 22595.05 | 6250 |  | 16.99 | GirthWeld
| 22612.04 | 6260 |  | 40.04 | GirthWeld
| 22652.08 | 6270 |  | 40 | GirthWeld
22611.17 | 22682.66 | 6270 | -30.57 |  | metal loss | 10 | 0.51 | 0.83 | 02:50:00
22611.17 | 22682.99 | 6270 | -30.9 |  | metal loss manufacturing | 14 | 0.35 | 0.67 | 05:59:00
| 22692.08 | 6280 |  | 39.99 | GirthWeld
| 22732.07 | 6290 |  | 39.94 | GirthWeld
| 22772.01 | 6300 |  | 39.93 | GirthWeld
| 22811.93 | 6310 |  | 40.04 | GirthWeld
22790.05 | 22812.91 | 6310 | -0.98 |  | metal loss | 11 | 0.83 | 1.61 | 06:15:00
| 22851.97 | 6320 |  | 40.01 | GirthWeld
| 22891.98 | 6330 |  | 40.1 | GirthWeld
| 22932.08 | 6340 |  | 40.02 | GirthWeld
| 22972.1 | 6350 |  | 40.06 | GirthWeld
22931.17 | 23006.72 | 6350 | -34.62 |  | metal loss | 12 | 0.59 | 1.22 | 06:49:00
22931.17 | 23007 | 6350 | -34.9 |  | metal loss | 13 | 0.59 | 0.67 | 06:33:00
22931.17 | 23007.05 | 6350 | -34.95 |  | metal loss | 19 | 0.47 | 0.79 | 06:54:00
22931.17 | 23007.49 | 6350 | -35.39 |  | cluster | 32 | 1.42 | 1.55 | 06:20:00
22931.17 | 23007.71 | 6350 | -35.61 |  | metal loss | 15 | 0.47 | 0.94 | 06:41:00
22931.17 | 23008.54 | 6350 | -36.44 |  | metal loss | 16 | 0.55 | 1.1 | 06:19:00
| 23012.16 | 6360 |  | 40.15 | GirthWeld
22984.83 | 23018.59 | 6360 | -6.43 |  | metal loss | 11 | 0.59 | 1.06 | 04:42:00
22984.47 | 23018.95 | 6360 | -6.79 |  | metal loss | 16 | 1.5 | 1.46 | 04:33:00
22984.2 | 23019.23 | 6360 | -7.06 |  | metal loss | 12 | 1.5 | 1.81 | 04:28:00
22983.82 | 23019.6 | 6360 | -7.44 |  | metal loss | 14 | 1.73 | 1.26 | 04:04:00
22982.59 | 23020.83 | 6360 | -8.67 |  | metal loss | 14 | 0.91 | 1.3 | 04:08:00
22982.12 | 23021.31 | 6360 | -9.14 |  | metal loss | 10 | 0.59 | 1.18 | 04:20:00
22981.64 | 23021.79 | 6360 | -9.62 |  | metal loss | 24 | 1.22 | 1.89 | 03:57:00
22980.57 | 23022.85 | 6360 | -10.69 |  | metal loss | 21 | 0.71 | 1.38 | 07:37:00
22980.54 | 23022.89 | 6360 | -10.72 |  | metal loss | 13 | 0.75 | 1.26 | 04:10:00
22980.43 | 23023 | 6360 | -10.83 |  | metal loss | 11 | 0.63 | 1.18 | 04:11:00
22980.13 | 23023.3 | 6360 | -11.13 |  | metal loss | 14 | 0.79 | 1.22 | 04:18:00
22979.72 | 23023.7 | 6360 | -11.54 |  | metal loss | 10 | 0.63 | 0.94 | 07:30:00
22979.62 | 23023.8 | 6360 | -11.64 |  | metal loss | 11 | 1.34 | 1.34 | 07:29:00
22979.03 | 23024.39 | 6360 | -12.23 |  | metal loss | 17 | 0.91 | 1.73 | 07:19:00
22978.6 | 23024.82 | 6360 | -12.66 |  | metal loss | 13 | 1.53 | 1.73 | 04:17:00
22978.55 | 23024.88 | 6360 | -12.71 |  | metal loss | 49 | 0.87 | 2.03 | 07:47:00
22975.05 | 23028.38 | 6360 | -16.21 |  | metal loss | 10 | 0.63 | 1.1 | 04:22:00
22974.77 | 23028.66 | 6360 | -16.49 |  | cluster | 29 | 1.38 | 3.65 | 03:52:00
22974.56 | 23028.86 | 6360 | -16.7 |  | metal loss | 12 | 1.1 | 1.5 | 04:20:00
22973.66 | 23029.76 | 6360 | -17.6 |  | metal loss | 16 | 0.83 | 1.26 | 04:08:00
22973.28 | 23030.14 | 6360 | -17.98 |  | metal loss | 12 | 0.79 | 2.05 | 07:47:00
22973.02 | 23030.41 | 6360 | -18.24 |  | metal loss | 11 | 0.98 | 1.38 | 04:21:00
22971.67 | 23031.76 | 6360 | -19.59 |  | metal loss | 23 | 1.26 | 1.53 | 04:02:00
22971.185 | 23032.43 | 6360 | -20.27 |  | metal loss | 11 | 0.79 | 1.42 | 04:20:00
22971.185 | 23040.25 | 6360 | -28.08 |  | metal loss | 22 | 0.51 | 1.3 | 04:45:00
22971.185 | 23040.57 | 6360 | -28.41 |  | metal loss | 20 | 1.85 | 2.4 | 04:37:00
| 23052.31 | 6370 |  | 39.97 | GirthWeld
23030.58 | 23053.14 | 6370 | -0.83 |  | metal loss | 37 | 0.67 | 1.1 | 05:21:00
23023.17 | 23060.55 | 6370 | -8.24 |  | metal loss | 10 | 0.32 | 0.71 | 07:17:00
23020.24 | 23063.48 | 6370 | -11.17 |  | metal loss | 12 | 0.39 | 0.67 | 03:34:00
23011.425 | 23074.6 | 6370 | -22.29 |  | metal loss | 10 | 0.39 | 0.63 | 03:39:00
| 23092.29 | 6380 |  | 40.11 | GirthWeld
| 23132.4 | 6390 |  | 39.99 | GirthWeld
| 23172.39 | 6400 |  | 40.02 | GirthWeld
23131.47 | 23198.67 | 6400 | -26.28 |  | metal loss manufacturing | 11 | 2.17 | 1.77 | 01:14:00
| 23212.4 | 6410 |  | 27.49 | GirthWeld
| 23239.89 | 6420 |  | 39.99 | GirthWeld
| 23279.88 | 6430 |  | 39.91 | GirthWeld
| 23319.79 | 6440 |  | 40.01 | GirthWeld
| 23359.8 | 6450 |  | 40.05 | GirthWeld
| 23399.85 | 6460 |  | 39.85 | GirthWeld
| 23439.7 | 6470 |  | 39.87 | GirthWeld
| 23479.57 | 6480 |  | 39.84 | GirthWeld
| 23519.41 | 6490 |  | 39.99 | GirthWeld
| 23559.4 | 6500 |  | 39.96 | GirthWeld
| 23599.36 | 6510 |  | 39.74 | GirthWeld
| 23639.09 | 6520 |  | 39.96 | GirthWeld
23617.45 | 23639.84 | 6520 | -0.75 |  | metal loss | 19 | 0.79 | 3.98 | 03:51:00
23598.22 | 23667.04 | 6520 | -27.94 |  | metal loss | 15 | 0.87 | 3.66 | 11:28:00
23598.22 | 23667.31 | 6520 | -28.22 |  | cluster | 31 | 3.48 | 8.23 | 12:24:00
23598.22 | 23667.5 | 6520 | -28.41 |  | metal loss | 12 | 0.51 | 0.59 | 01:18:00
23598.22 | 23668.17 | 6520 | -29.08 |  | metal loss | 10 | 0.39 | 0.83 | 01:39:00
23598.22 | 23668.7 | 6520 | -29.6 |  | metal loss | 10 | 1.26 | 2.48 | 01:27:00
23598.22 | 23669 | 6520 | -29.91 |  | metal loss | 20 | 0.79 | 2.4 | 10:29:00
23598.22 | 23669.09 | 6520 | -30 |  | metal loss | 18 | 0.75 | 2.05 | 12:36:00
| 23679.06 | 6530 |  | 27.66 | GirthWeld
| 23705 | 6530 |  |  | Attachment |  |  |  | 06:00:00
| 23705.14 | 6530 |  |  | Area Start Composite Wrap
23644.33 | 23705.79 | 6530 | -26.73 |  | cluster | 48 | 1.81 | 5.32 | 02:52:00
23644.33 | 23705.81 | 6530 | -26.75 |  | metal loss | 61 | 1.42 | 7.24 | 06:17:00
23644.33 | 23705.81 | 6530 | -26.75 |  | metal loss | 42 | 1.1 | 5.04 | 04:12:00
23644.33 | 23705.81 | 6530 | -26.76 |  | metal loss | 21 | 1.22 | 3.9 | 07:47:00
23644.33 | 23705.83 | 6530 | -26.78 |  | metal loss | 23 | 1.1 | 6.26 | 09:05:00
| 23706.56 | 6530 |  |  | Area End Composite Wrap
| 23706.72 | 6540 |  | 40 | GirthWeld
23685.05 | 23707.49 | 6540 | -0.77 |  | metal loss | 70 | 0.55 | 1.14 | 05:10:00
| 23707.88 | 6540 |  |  | Attachment |  |  |  | 06:00:00
| 23746.71 | 6550 |  | 39.98 | GirthWeld
23705.83 | 23785.78 | 6550 | -39.06 |  | cluster | 85 | 1.02 | 4.65 | 05:17:00
| 23786.7 | 6560 |  | 40.05 | GirthWeld
| 23826.75 | 6570 |  | 39.97 | GirthWeld
| 23866.72 | 6580 |  | 40.01 | GirthWeld
23844.94 | 23867.6 | 6580 | -0.88 |  | metal loss | 22 | 0.71 | 1.38 | 05:38:00
| 23906.73 | 6590 |  | 40.04 | GirthWeld
23865.81 | 23945.68 | 6590 | -38.95 |  | metal loss | 19 | 0.47 | 0.94 | 04:57:00
| 23946.77 | 6600 |  | 40.05 | GirthWeld
23925.02 | 23947.62 | 6600 | -0.85 |  | metal loss | 16 | 0.75 | 2.01 | 04:24:00
| 23961.36 | 6600 |  |  | AGM
| 23986.81 | 6610 |  | 40.02 | GirthWeld
| 24026.84 | 6620 |  | 40.05 | GirthWeld
| 24066.88 | 6630 |  | 40.03 | GirthWeld
| 24106.91 | 6640 |  | 36.5 | GirthWeld
| 24143.42 | 6650 |  | 40.04 | GirthWeld
| 24183.46 | 6660 |  | 40.1 | GirthWeld
| 24223.56 | 6670 |  | 40.04 | GirthWeld
| 24263.6 | 6680 |  | 40.1 | GirthWeld
| 24303.7 | 6690 |  | 40.03 | GirthWeld
| 24343.73 | 6700 |  | 40.06 | GirthWeld
| 24383.79 | 6710 |  | 40 | GirthWeld
| 24423.79 | 6720 |  | 40.18 | GirthWeld
| 24463.97 | 6730 |  | 40.14 | GirthWeld
| 24504.11 | 6740 |  | 40.1 | GirthWeld
| 24544.21 | 6750 |  | 40.07 | GirthWeld
| 24584.28 | 6760 |  | 28.11 | GirthWeld
| 24612.39 | 6770 |  | 40.09 | GirthWeld
| 24652.48 | 6780 |  | 39.98 | GirthWeld
| 24692.46 | 6790 |  | 40.06 | GirthWeld
24667.7 | 24696.32 | 6790 | -3.86 |  | metal loss | 20 | 2.28 | 1.3 | 08:51:00
| 24732.51 | 6800 |  | 40.12 | GirthWeld
| 24772.63 | 6810 |  | 40 | GirthWeld
| 24812.63 | 6820 |  | 40.1 | GirthWeld
| 24852.74 | 6830 |  | 40.01 | GirthWeld
| 24892.75 | 6840 |  | 40.21 | GirthWeld
| 24932.96 | 6850 |  | 40.07 | GirthWeld
| 24973.03 | 6860 |  | 39.87 | GirthWeld
| 25012.89 | 6870 |  | 39.92 | GirthWeld
| 25052.82 | 6880 |  | 32.73 | GirthWeld
| 25085.55 | 6890 |  | 39.91 | GirthWeld
| 25125.46 | 6900 |  | 40 | GirthWeld
| 25165.46 | 6910 |  | 40.02 | GirthWeld
| 25205.48 | 6920 |  | 40.03 | GirthWeld
| 25245.51 | 6930 |  | 40.06 | GirthWeld
| 25285.57 | 6940 |  | 40.1 | GirthWeld
| 25325.67 | 6950 |  | 40.04 | GirthWeld
| 25365.71 | 6960 |  | 40.01 | GirthWeld
| 25405.72 | 6970 |  | 39.96 | GirthWeld
| 25445.68 | 6980 |  | 40.21 | GirthWeld
| 25485.89 | 6990 |  | 40.18 | GirthWeld
25463.7 | 25487.18 | 6990 | -1.29 |  | metal loss | 15 | 0.59 | 1.26 | 03:46:00
25444.9 | 25525.05 | 6990 | -39.16 |  | metal loss | 10 | 0.75 | 1.26 | 06:30:00
| 25526.07 | 7000 |  | 19.97 | GirthWeld
| 25546.04 | 7010 |  | 40.27 | GirthWeld
25505.005 | 25570.01 | 7010 | -23.97 |  | metal loss | 12 | 1.26 | 1.77 | 04:17:00
| 25586.31 | 7020 |  | 13.98 | GirthWeld
| 25600.29 | 7030 |  | 39.9 | GirthWeld
| 25640.19 | 7040 |  | 27.82 | GirthWeld
| 25668 | 7050 |  | 40.09 | GirthWeld
| 25708.1 | 7060 |  | 37.64 | GirthWeld
| 25745.74 | 7070 |  | 40.07 | GirthWeld
| 25785.81 | 7080 |  | 29.69 | GirthWeld
| 25815.49 | 7090 |  | 9.55 | GirthWeld
| 25825.05 | 7100 |  | 40.2 | GirthWeld
| 25865.25 | 7110 |  | 8.78 | GirthWeld
| 25869.95 | 7110 |  |  | Bend
| 25874.03 | 7120 |  | 40.28 | GirthWeld
25852.03 | 25875.13 | 7120 | -1.1 |  | metal loss | 14 | 1.3 | 2.91 | 02:10:00
25832.99 | 25912.13 | 7120 | -38.1 |  | metal loss manufacturing | 11 | 0.35 | 0.87 | 02:12:00
| 25914.31 | 7130 |  | 40.02 | GirthWeld
| 25954.33 | 7140 |  | 40.05 | GirthWeld
| 25994.38 | 7150 |  | 40 | GirthWeld
| 26034.38 | 7160 |  | 40.06 | GirthWeld
26012.65 | 26035.21 | 7160 | -0.83 |  | metal loss | 12 | 0.98 | 1.58 | 06:35:00
| 26074.44 | 7170 |  | 40.09 | GirthWeld
| 26084.38 | 7170 |  |  | AGM
| 26114.54 | 7180 |  | 20.02 | GirthWeld
| 26134.55 | 7190 |  | 40.02 | GirthWeld
| 26174.57 | 7200 |  | 40.18 | GirthWeld
| 26214.75 | 7210 |  | 40.02 | GirthWeld
| 26254.77 | 7220 |  | 40.07 | GirthWeld
| 26294.84 | 7230 |  | 40.06 | GirthWeld
| 26334.9 | 7240 |  | 40.08 | GirthWeld
| 26374.97 | 7250 |  | 40.05 | GirthWeld
| 26415.02 | 7260 |  | 40.06 | GirthWeld
26374.1 | 26444.25 | 7260 | -29.23 |  | metal loss manufacturing | 15 | 0.43 | 0.71 | 09:27:00
26374.1 | 26454.26 | 7260 | -39.24 |  | metal loss | 12 | 2.32 | 1.26 | 03:29:00
| 26455.08 | 7270 |  | 40.07 | GirthWeld
| 26495.15 | 7280 |  | 39.91 | GirthWeld
| 26535.07 | 7290 |  | 39.97 | GirthWeld
| 26575.04 | 7300 |  | 40.06 | GirthWeld
| 26615.09 | 7310 |  | 40.02 | GirthWeld
| 26655.11 | 7320 |  | 40.02 | GirthWeld
| 26695.13 | 7330 |  | 39.91 | GirthWeld
| 26735.04 | 7340 |  | 40.13 | GirthWeld
| 26775.18 | 7350 |  | 40.09 | GirthWeld
| 26815.26 | 7360 |  | 12.39 | GirthWeld
| 26827.65 | 7370 |  | 40.14 | GirthWeld
| 26867.78 | 7380 |  | 40.22 | GirthWeld
| 26906.77 | 7380 |  |  | Attachment |  |  |  | 06:00:00
26826.79 | 26906.78 | 7380 | -39 |  | metal loss | 35 | 0.71 | 1.3 | 07:25:00
26826.79 | 26907.12 | 7380 | -39.33 |  | metal loss | 40 | 0.94 | 1.81 | 07:44:00
26826.79 | 26907.12 | 7380 | -39.34 |  | metal loss | 44 | 0.67 | 1.06 | 06:04:00
26826.79 | 26907.12 | 7380 | -39.34 |  | metal loss | 13 | 0.63 | 1.18 | 08:51:00
26826.79 | 26907.14 | 7380 | -39.35 |  | metal loss | 55 | 0.87 | 4.84 | 04:39:00
26826.79 | 26907.36 | 7380 | -39.58 |  | cluster | 62 | 1.98 | 2.87 | 05:57:00
| 26908 | 7390 |  | 22.82 | GirthWeld
| 26909.84 | 7390 |  |  | Attachment |  |  |  | 06:00:00
| 26930.83 | 7400 |  | 40.17 | GirthWeld
26889.855 | 26969.94 | 7400 | -39.11 |  | metal loss | 14 | 0.55 | 0.75 | 04:04:00
26889.855 | 26970 | 7400 | -39.17 |  | metal loss | 10 | 0.94 | 2.05 | 03:36:00
26889.855 | 26970.73 | 7400 | -39.9 |  | metal loss | 12 | 0.55 | 0.91 | 01:53:00
26889.855 | 26970.74 | 7400 | -39.91 |  | metal loss | 24 | 0.51 | 1.02 | 02:48:00
26889.855 | 26970.84 | 7400 | -40.01 |  | metal loss | 12 | 0.98 | 7.17 | 02:13:00
| 26971 | 7410 |  | 13.22 | GirthWeld
| 26977.76 | 7410 |  |  | Bend
| 26984.21 | 7420 |  | 30.18 | GirthWeld
26962.45 | 26985.1 | 7420 | -0.88 |  | metal loss | 23 | 0.63 | 2.01 | 11:56:00
26962.43 | 26985.11 | 7420 | -0.9 |  | metal loss | 11 | 0.55 | 1.18 | 05:22:00
26962.41 | 26985.13 | 7420 | -0.92 |  | metal loss | 11 | 0.75 | 1.58 | 02:11:00
26962.23 | 26985.31 | 7420 | -1.1 |  | metal loss | 29 | 0.91 | 2.24 | 03:46:00
26962.12 | 26985.43 | 7420 | -1.21 |  | metal loss | 20 | 1.06 | 2.91 | 10:43:00
| 27014.39 | 7430 |  | 31.44 | GirthWeld
| 27045.83 | 7440 |  | 40.11 | GirthWeld
| 27085.94 | 7450 |  | 40.13 | GirthWeld
| 27126.08 | 7460 |  | 40.14 | GirthWeld
| 27166.22 | 7470 |  | 40.07 | GirthWeld
| 27206.28 | 7480 |  | 40.08 | GirthWeld
| 27246.37 | 7490 |  | 39.95 | GirthWeld
27205.505 | 27284.67 | 7490 | -38.3 |  | metal loss | 13 | 1.22 | 2.13 | 05:53:00
27205.505 | 27285.06 | 7490 | -38.69 |  | metal loss | 17 | 0.67 | 1.42 | 06:07:00
| 27286.32 | 7500 |  | 29.28 | GirthWeld
| 27315.6 | 7510 |  | 39.99 | GirthWeld
| 27355.59 | 7520 |  | 39.98 | GirthWeld
27333.81 | 27356.48 | 7520 | -0.89 |  | metal loss | 11 | 0.51 | 1.14 | 05:50:00
| 27395.57 | 7530 |  | 40 | GirthWeld
| 27435.57 | 7540 |  | 40.02 | GirthWeld
| 27475.59 | 7550 |  | 40 | GirthWeld
27434.7 | 27515.06 | 7550 | -39.47 |  | metal loss | 12 | 0.63 | 1.1 | 07:25:00
27434.7 | 27515.29 | 7550 | -39.69 |  | cluster | 19 | 1.08 | 4.23 | 07:58:00
| 27515.59 | 7560 |  | 40.04 | GirthWeld
| 27555.63 | 7570 |  | 39.96 | GirthWeld
| 27595.59 | 7580 |  | 39.97 | GirthWeld
| 27635.56 | 7590 |  | 40.04 | GirthWeld
| 27675.6 | 7600 |  | 40.09 | GirthWeld
| 27715.69 | 7610 |  | 40.22 | GirthWeld
| 27755.92 | 7620 |  | 40.06 | GirthWeld
| 27795.98 | 7630 |  | 40.19 | GirthWeld
| 27836.17 | 7640 |  | 40.1 | GirthWeld
| 27876.26 | 7650 |  | 40.07 | GirthWeld
| 27916.34 | 7660 |  | 40.15 | GirthWeld
| 27956.49 | 7670 |  | 39.95 | GirthWeld
27915.615 | 27985.61 | 7670 | -29.12 |  | metal loss | 18 | 0.79 | 1.46 | 10:07:00
27915.615 | 27987.82 | 7670 | -31.33 |  | cluster | 23 | 1.74 | 2.45 | 07:49:00
27915.615 | 27992.04 | 7670 | -35.55 |  | metal loss | 24 | 0.71 | 1.26 | 01:54:00
27915.615 | 27992.33 | 7670 | -35.84 |  | metal loss | 11 | 0.63 | 1.26 | 01:56:00
| 27996.44 | 7680 |  | 12.69 | GirthWeld
| 28003.02 | 7680 |  |  | Bend
| 28009.13 | 7690 |  | 40.31 | GirthWeld
| 28049.45 | 7700 |  | 39.96 | GirthWeld
| 28089.41 | 7710 |  | 20.56 | GirthWeld
| 28109.97 | 7720 |  | 40.06 | GirthWeld
| 28150.03 | 7730 |  | 40.03 | GirthWeld
| 28190.06 | 7740 |  | 40.06 | GirthWeld
| 28230.12 | 7750 |  | 32.62 | GirthWeld
| 28262.74 | 7760 |  | 40.12 | GirthWeld
28221.77 | 28302.37 | 7760 | -39.63 |  | metal loss | 12 | 1.85 | 0.71 | 04:35:00
| 28302.86 | 7770 |  | 32.9 | GirthWeld
| 28335.76 | 7780 |  | 40.03 | GirthWeld
| 28375.79 | 7790 |  | 40.16 | GirthWeld
| 28415.95 | 7800 |  | 40.06 | GirthWeld
| 28456 | 7810 |  | 40.11 | GirthWeld
| 28496.11 | 7820 |  | 39.99 | GirthWeld
| 28536.1 | 7830 |  | 40.02 | GirthWeld
| 28576.12 | 7840 |  | 40.06 | GirthWeld
| 28616.19 | 7850 |  | 40.12 | GirthWeld
| 28656.3 | 7860 |  | 40.06 | GirthWeld
28617.43 | 28674.28 | 7860 | -17.97 |  | metal loss | 12 | 0.67 | 1.06 | 07:17:00
28617.28 | 28674.43 | 7860 | -18.12 |  | metal loss | 12 | 1.06 | 2.13 | 07:08:00
| 28696.36 | 7870 |  | 39.92 | GirthWeld
| 28736.28 | 7880 |  | 40.05 | GirthWeld
| 28776.33 | 7890 |  | 40.09 | GirthWeld
| 28816.42 | 7900 |  | 40.04 | GirthWeld
| 28845.3 | 7900 |  |  | AGM
| 28855.32 | 7900 |  |  | Attachment |  |  |  | 06:00:00
| 28856.46 | 7910 |  | 40.1 | GirthWeld
28834.84 | 28857.18 | 7910 | -0.72 |  | metal loss | 46 | 1.73 | 2.4 | 06:43:00
28834.82 | 28857.2 | 7910 | -0.74 |  | metal loss | 31 | 1.69 | 6.58 | 04:26:00
28834.8 | 28857.22 | 7910 | -0.76 |  | metal loss | 57 | 1.06 | 2.56 | 05:56:00
| 28857.97 | 7910 |  |  | Attachment |  |  |  | 06:00:00
| 28896.56 | 7920 |  | 40.1 | GirthWeld
| 28936.66 | 7930 |  | 40.17 | GirthWeld
| 28976.83 | 7940 |  | 40.09 | GirthWeld
| 29016.91 | 7950 |  | 40.07 | GirthWeld
| 29056.98 | 7960 |  | 40.08 | GirthWeld
| 29095.07 | 7960 |  |  | Attachment |  |  |  | 06:00:00
| 29095.49 | 7960 |  |  | Area Start Sleeve
| 29096.68 | 7960 |  |  | Area End Sleeve
| 29097.07 | 7970 |  | 33.4 | GirthWeld
| 29097.91 | 7970 |  |  | Attachment |  |  |  | 06:00:00
| 29130.47 | 7980 |  | 40.04 | GirthWeld
| 29170.51 | 7990 |  | 40.07 | GirthWeld
29148.93 | 29171.19 | 7990 | -0.68 |  | cluster | 49 | 1.69 | 7.08 | 05:58:00
29148.91 | 29171.21 | 7990 | -0.7 |  | cluster | 55 | 1.74 | 6.91 | 04:05:00
| 29210.59 | 8000 |  | 39.96 | GirthWeld
| 29248.63 | 8000 |  |  | Attachment |  |  |  | 06:00:00
29169.7 | 29249.65 | 8000 | -39.07 |  | metal loss | 48 | 1.26 | 4.8 | 07:55:00
29169.7 | 29249.68 | 8000 | -39.1 |  | metal loss | 31 | 0.67 | 3.74 | 03:59:00
29169.7 | 29249.86 | 8000 | -39.27 |  | metal loss | 35 | 1.65 | 4.05 | 05:33:00
| 29250.55 | 8010 |  | 40.08 | GirthWeld
29228.81 | 29251.38 | 8010 | -0.83 |  | metal loss | 14 | 1.34 | 2.36 | 05:55:00
29228.8 | 29251.39 | 8010 | -0.84 |  | metal loss | 15 | 1.81 | 1.06 | 05:33:00
| 29252.85 | 8010 |  |  | Attachment |  |  |  | 06:00:00
| 29290.63 | 8020 |  | 40.04 | GirthWeld
| 29330.67 | 8030 |  | 40.14 | GirthWeld
| 29370.81 | 8040 |  | 40.25 | GirthWeld
| 29411.06 | 8050 |  | 40.19 | GirthWeld
| 29451.25 | 8060 |  | 40.06 | GirthWeld
29428.03 | 29453.57 | 8060 | -2.31 |  | metal loss | 17 | 1.26 | 1.89 | 06:05:00
29427.3 | 29454.29 | 8060 | -3.04 |  | metal loss | 10 | 0.91 | 1.3 | 05:41:00
29426.98 | 29454.61 | 8060 | -3.36 |  | metal loss | 44 | 0.75 | 0.93 | 05:42:00
29426.23 | 29455.36 | 8060 | -4.11 |  | metal loss | 13 | 1.89 | 1.1 | 06:32:00
29426.23 | 29455.36 | 8060 | -4.11 |  | metal loss | 15 | 0.35 | 1.26 | 06:13:00
29425.69 | 29455.91 | 8060 | -4.65 |  | metal loss | 14 | 2.05 | 1.53 | 06:04:00
29422.94 | 29458.65 | 8060 | -7.4 |  | metal loss | 12 | 1.18 | 1.42 | 05:51:00
29417.27 | 29464.32 | 8060 | -13.07 |  | metal loss | 11 | 2.36 | 2.05 | 05:03:00
29417.26 | 29464.33 | 8060 | -13.08 |  | metal loss | 13 | 2.21 | 2.09 | 05:28:00
29416.63 | 29464.97 | 8060 | -13.71 |  | metal loss | 12 | 1.65 | 2.17 | 04:59:00
29416.09 | 29465.5 | 8060 | -14.25 |  | metal loss | 29 | 1.61 | 1.61 | 07:29:00
29415.95 | 29465.64 | 8060 | -14.39 |  | metal loss | 13 | 0.43 | 0.87 | 05:19:00
29414.84 | 29466.75 | 8060 | -15.5 |  | metal loss | 33 | 1.89 | 1.14 | 04:29:00
29414.82 | 29466.77 | 8060 | -15.52 |  | metal loss | 11 | 1.42 | 1.18 | 05:05:00
29413.63 | 29467.97 | 8060 | -16.71 |  | metal loss | 22 | 0.75 | 1.3 | 07:25:00
29412.53 | 29469.06 | 8060 | -17.81 |  | metal loss | 67 | 0.83 | 0.6 | 07:43:00
29410.64 | 29470.96 | 8060 | -19.7 |  | metal loss | 14 | 0.63 | 0.98 | 05:11:00
29410.58 | 29471.01 | 8060 | -19.76 |  | metal loss | 21 | 0.71 | 1.06 | 07:37:00
29410.31 | 29485.33 | 8060 | -34.08 |  | metal loss | 11 | 0.91 | 1.22 | 07:59:00
29410.31 | 29485.34 | 8060 | -34.09 |  | metal loss | 13 | 1.02 | 0.63 | 08:18:00
29410.31 | 29485.63 | 8060 | -34.37 |  | metal loss | 13 | 0.67 | 1.1 | 08:04:00
29410.31 | 29486.15 | 8060 | -34.89 |  | metal loss | 22 | 0.79 | 1.65 | 08:00:00
| 29490.01 | 8060 |  |  | Attachment |  |  |  | 06:00:00
29410.31 | 29490.44 | 8060 | -39.19 |  | metal loss | 44 | 0.71 | 2.28 | 08:26:00
29410.31 | 29490.45 | 8060 | -39.19 |  | metal loss | 66 | 0.75 | 1.58 | 04:56:00
| 29491.31 | 8070 |  | 40.07 | GirthWeld
| 29492.62 | 8070 |  |  | Attachment |  |  |  | 06:00:00
29465.04 | 29496.67 | 8070 | -5.36 |  | metal loss manufacturing | 15 | 0.35 | 0.63 | 06:31:00
| 29531.38 | 8080 |  | 40.04 | GirthWeld
| 29571.42 | 8090 |  | 40.05 | GirthWeld
| 29611.46 | 8100 |  | 40.05 | GirthWeld
| 29651.51 | 8110 |  | 37.63 | GirthWeld
| 29689.14 | 8120 |  | 40.38 | GirthWeld
| 29729.52 | 8130 |  | 11.79 | GirthWeld
| 29735.46 | 8130 |  |  | Bend
| 29741.31 | 8140 |  | 40.64 | GirthWeld
29719.7 | 29742.02 | 8140 | -0.71 |  | metal loss | 47 | 0.67 | 2.01 | 10:29:00
| 29781.95 | 8150 |  | 20.1 | GirthWeld
| 29802.06 | 8160 |  | 34.32 | GirthWeld
| 29836.38 | 8170 |  | 40.07 | GirthWeld
| 29876.45 | 8180 |  | 40.07 | GirthWeld
| 29916.51 | 8190 |  | 40.06 | GirthWeld
| 29956.58 | 8200 |  | 40 | GirthWeld
| 29996.58 | 8210 |  | 39.99 | GirthWeld
| 30036.57 | 8220 |  | 40.07 | GirthWeld
| 30076.64 | 8230 |  | 40.05 | GirthWeld
| 30116.69 | 8240 |  | 40.1 | GirthWeld
| 30156.79 | 8250 |  | 39.88 | GirthWeld
| 30196.67 | 8260 |  | 40.09 | GirthWeld
| 30236.76 | 8270 |  | 40 | GirthWeld
| 30276.76 | 8280 |  | 39.99 | GirthWeld
30235.855 | 30307.15 | 8280 | -30.39 |  | cluster | 48 | 1.37 | 4.84 | 06:09:00
30235.855 | 30308.39 | 8280 | -31.63 |  | metal loss | 11 | 1.38 | 1.18 | 04:28:00
30235.855 | 30308.63 | 8280 | -31.87 |  | metal loss | 10 | 0.79 | 1.42 | 04:26:00
30235.855 | 30308.91 | 8280 | -32.15 |  | metal loss | 16 | 0.75 | 1.46 | 04:45:00
30235.855 | 30309.22 | 8280 | -32.46 |  | metal loss | 23 | 0.63 | 1.18 | 04:27:00
30235.855 | 30309.45 | 8280 | -32.69 |  | metal loss | 10 | 0.51 | 0.79 | 04:29:00
| 30316.75 | 8290 |  | 39.93 | GirthWeld
30279.47 | 30333.12 | 8290 | -16.37 |  | metal loss | 19 | 0.59 | 1.06 | 04:11:00
| 30356.68 | 8300 |  | 40.03 | GirthWeld
30334.97 | 30357.49 | 8300 | -0.8 |  | metal loss | 10 | 0.59 | 2.05 | 05:20:00
30315.755 | 30395.95 | 8300 | -39.27 |  | metal loss | 11 | 1.5 | 2.05 | 06:01:00
30315.755 | 30396.32 | 8300 | -39.64 |  | metal loss | 12 | 0.75 | 1.14 | 05:37:00
| 30396.72 | 8310 |  | 40.06 | GirthWeld
| 30436.78 | 8320 |  | 40.08 | GirthWeld
| 30476.86 | 8330 |  | 40.06 | GirthWeld
| 30516.92 | 8340 |  | 40.06 | GirthWeld
30495.27 | 30517.65 | 8340 | -0.73 |  | metal loss | 11 | 1.73 | 1.1 | 07:41:00
| 30556.99 | 8350 |  | 39.94 | GirthWeld
| 30596.93 | 8360 |  | 40.07 | GirthWeld
30555.965 | 30621.83 | 8360 | -24.9 |  | metal loss manufacturing | 13 | 2.28 | 4.84 | 11:27:00
30555.965 | 30624.35 | 8360 | -27.42 |  | metal loss manufacturing | 10 | 2.17 | 5.47 | 11:39:00
| 30637 | 8370 |  | 40.05 | GirthWeld
| 30677.04 | 8380 |  | 40.09 | GirthWeld
| 30717.13 | 8390 |  | 40 | GirthWeld
| 30757.13 | 8400 |  | 28.89 | GirthWeld
| 30786.03 | 8410 |  | 35.51 | GirthWeld
| 30821.53 | 8420 |  | 36.74 | GirthWeld
| 30858.27 | 8430 |  | 40.15 | GirthWeld
| 30898.42 | 8440 |  | 10.38 | GirthWeld
| 30904.03 | 8440 |  |  | Bend
| 30908.8 | 8450 |  | 21.99 | GirthWeld
| 30930.8 | 8460 |  | 40.19 | GirthWeld
30889.775 | 30970.79 | 8460 | -39.99 |  | metal loss | 14 | 0.75 | 1.5 | 05:51:00
30889.775 | 30970.88 | 8460 | -40.09 |  | metal loss | 18 | 0.47 | 6.97 | 05:44:00
| 30970.98 | 8470 |  | 10.43 | GirthWeld
| 30976.73 | 8470 |  |  | Bend
| 30981.41 | 8480 |  | 34.11 | GirthWeld
| 31015.52 | 8490 |  | 40.07 | GirthWeld
| 31055.59 | 8500 |  | 40.12 | GirthWeld
31029.36 | 31060.9 | 8500 | -5.31 |  | metal loss manufacturing | 15 | 0.32 | 0.63 | 04:15:00
| 31095.71 | 8510 |  | 40.12 | GirthWeld
| 31135.83 | 8520 |  | 40.2 | GirthWeld
31097.21 | 31153.53 | 8520 | -17.7 |  | metal loss | 12 | 1.69 | 2.36 | 04:17:00
31096.88 | 31153.86 | 8520 | -18.03 |  | metal loss | 18 | 1.14 | 1.77 | 07:05:00
31096.44 | 31154.3 | 8520 | -18.47 |  | metal loss | 19 | 1.97 | 1.42 | 06:59:00
31095.77 | 31154.98 | 8520 | -19.14 |  | metal loss | 13 | 0.98 | 2.01 | 07:04:00
| 31176.03 | 8530 |  | 40.15 | GirthWeld
| 31216.18 | 8540 |  | 39.93 | GirthWeld
| 31256.11 | 8550 |  | 40.05 | GirthWeld
| 31296.16 | 8560 |  | 40.12 | GirthWeld
| 31336.28 | 8570 |  | 35.48 | GirthWeld
| 31371.76 | 8580 |  | 39.99 | GirthWeld
| 31411.76 | 8590 |  | 40.07 | GirthWeld
31370.795 | 31450.88 | 8590 | -39.12 |  | metal loss | 13 | 1.85 | 0.91 | 05:10:00
31370.795 | 31450.96 | 8590 | -39.2 |  | metal loss | 19 | 0.79 | 1.61 | 08:03:00
| 31451.83 | 8600 |  | 40.12 | GirthWeld
| 31491.95 | 8610 |  | 40.09 | GirthWeld
| 31532.04 | 8620 |  | 9.8 | GirthWeld
| 31541.83 | 8630 |  | 8.94 | GirthWeld
| 31546.96 | 8630 |  |  | Bend
| 31550.78 | 8640 |  | 6.46 | GirthWeld
31526.62 | 31555.39 | 8640 | -4.62 |  | metal loss | 67 | 1.02 | 0.7 | 11:56:00
31526.62 | 31555.44 | 8640 | -4.67 |  | metal loss | 28 | 0.87 | 1.3 | 01:13:00
31526.62 | 31555.71 | 8640 | -4.93 |  | metal loss | 14 | 0.75 | 1.06 | 01:57:00
| 31557.24 | 8650 |  | 40.05 | GirthWeld
31535.48 | 31558.06 | 8650 | -0.83 |  | metal loss | 10 | 1.22 | 3.35 | 04:40:00
31535.48 | 31558.06 | 8650 | -0.83 |  | metal loss | 16 | 0.67 | 0.63 | 05:26:00
31535.44 | 31558.11 | 8650 | -0.87 |  | metal loss | 10 | 0.98 | 5.28 | 10:10:00
| 31597.28 | 8660 |  | 16.09 | GirthWeld
31575.89 | 31597.75 | 8660 | -0.47 |  | metal loss | 11 | 1.38 | 1.22 | 05:55:00
31575.53 | 31598.12 | 8660 | -0.83 |  | metal loss | 11 | 1.1 | 0.94 | 08:37:00
31575.51 | 31598.14 | 8660 | -0.85 |  | metal loss | 14 | 0.79 | 1.1 | 05:18:00
31575.47 | 31598.17 | 8660 | -0.89 |  | metal loss | 12 | 2.13 | 1.1 | 04:55:00
31575.47 | 31598.18 | 8660 | -0.89 |  | cluster | 21 | 1.62 | 3.98 | 05:55:00
31575.43 | 31598.21 | 8660 | -0.93 |  | metal loss | 30 | 0.91 | 2.09 | 07:11:00
31575.36 | 31598.28 | 8660 | -1 |  | metal loss | 23 | 0.71 | 1.22 | 03:33:00
31573.75 | 31599.89 | 8660 | -2.61 |  | metal loss | 10 | 0.91 | 1.65 | 11:57:00
31573.41 | 31600.23 | 8660 | -2.95 |  | metal loss | 10 | 0.75 | 0.79 | 11:27:00
| 31600.89 | 8660 |  |  | AGM
31568.315 | 31612.77 | 8660 | -15.49 |  | metal loss | 13 | 0.63 | 1.02 | 02:28:00
| 31613.37 | 8670 |  | 9.34 | GirthWeld
| 31618.27 | 8670 |  |  | Bend
| 31622.71 | 8680 |  | 11.16 | GirthWeld
31600.82 | 31623.69 | 8680 | -0.97 |  | metal loss | 14 | 0.91 | 2.91 | 04:04:00
31600.8 | 31623.7 | 8680 | -0.99 |  | cluster | 21 | 3.49 | 4.5 | 06:03:00
31600.77 | 31623.73 | 8680 | -1.02 |  | metal loss | 18 | 1.61 | 0.59 | 05:03:00
31600.64 | 31623.87 | 8680 | -1.15 |  | metal loss | 13 | 0.51 | 1.26 | 06:25:00
| 31625.39 | 8680 |  |  | Attachment |  |  |  | 06:00:00
31596.21 | 31632.19 | 8680 | -9.48 |  | metal loss | 13 | 0.67 | 1.18 | 05:03:00
31596.21 | 31632.34 | 8680 | -9.63 |  | metal loss | 22 | 0.79 | 1.42 | 06:21:00
| 31633.87 | 8690 |  | 21.18 | GirthWeld
31612.58 | 31634.25 | 8690 | -0.37 |  | metal loss | 12 | 0.75 | 1.14 | 08:35:00
31611.42 | 31635.4 | 8690 | -1.53 |  | metal loss | 23 | 0.91 | 2.64 | 05:54:00
| 31655.05 | 8700 |  | 40.02 | GirthWeld
31632.77 | 31656.41 | 8700 | -1.36 |  | metal loss | 13 | 0.63 | 1.14 | 06:06:00
31614.12 | 31695.07 | 8700 | -40.02 |  | metal loss | 15 | 1.73 | 2.36 | 05:19:00
| 31695.07 | 8710 |  | 10.62 | GirthWeld
| 31705.7 | 8720 |  | 24.87 | GirthWeld
| 31730.57 | 8730 |  | 10.56 | GirthWeld
| 31741.13 | 8740 |  | 40.01 | GirthWeld
| 31781.14 | 8750 |  | 8.66 | GirthWeld
| 31789.8 | 8760 |  | 40.08 | GirthWeld
| 31829.88 | 8770 |  | 38.25 | GirthWeld
| 31868.13 | 8780 |  | 14.1 | GirthWeld
| 31882.23 | 8790 |  | 40.16 | GirthWeld
| 31922.4 | 8800 |  | 11.72 | GirthWeld
| 31934.11 | 8810 |  | 40.07 | GirthWeld
| 31974.18 | 8820 |  | 16.86 | GirthWeld
| 31991.04 | 8830 |  | 40.05 | GirthWeld
| 32031.09 | 8840 |  | 40.08 | GirthWeld
| 32071.17 | 8850 |  | 12.19 | GirthWeld
| 32083.36 | 8860 |  | 40.05 | GirthWeld
| 32123.41 | 8870 |  | 6.28 | GirthWeld
| 32129.69 | 8880 |  | 40.06 | GirthWeld
| 32169.75 | 8890 |  | 39.94 | GirthWeld
| 32209.69 | 8900 |  | 19.39 | GirthWeld
| 32229.07 | 8910 |  | 39.89 | GirthWeld
32188.205 | 32268.11 | 8910 | -39.03 |  | metal loss | 14 | 0.67 | 2.52 | 06:55:00
32188.205 | 32268.22 | 8910 | -39.15 |  | metal loss | 11 | 1.3 | 3.19 | 05:57:00
| 32268.96 | 8920 |  | 39.98 | GirthWeld
| 32308.95 | 8930 |  | 14.71 | GirthWeld
| 32323.65 | 8940 |  | 32.13 | GirthWeld
| 32355.79 | 8950 |  | 10.75 | GirthWeld
| 32361.54 | 8950 |  |  | Bend
| 32366.54 | 8960 |  | 34.26 | GirthWeld
32328.48 | 32400.7 | 8960 | -34.16 |  | metal loss | 15 | 0.55 | 5.87 | 06:17:00
| 32400.8 | 8970 |  | 10.1 | GirthWeld
| 32406.26 | 8970 |  |  | Bend
| 32410.9 | 8980 |  | 10.84 | GirthWeld
32389.88 | 32410.99 | 8980 | -0.09 |  | cluster | 21 | 2.17 | 12.07 | 08:46:00
| 32421.74 | 8990 |  | 40.1 | GirthWeld
| 32461.84 | 9000 |  | 9.57 | GirthWeld
| 32467.15 | 9000 |  |  | Bend
| 32471.41 | 9010 |  | 23.33 | GirthWeld
| 32494.74 | 9020 |  | 39.98 | GirthWeld
| 32534.72 | 9030 |  | 29.46 | GirthWeld
32499.06 | 32563.95 | 9030 | -29.23 |  | metal loss | 12 | 1.85 | 1.77 | 10:27:00
32499.06 | 32564.03 | 9030 | -29.3 |  | metal loss | 12 | 1.3 | 2.01 | 01:04:00
| 32564.18 | 9040 |  | 39.84 | GirthWeld
32542.63 | 32564.8 | 9040 | -0.62 |  | metal loss | 11 | 1.18 | 0.94 | 11:59:00
32542.57 | 32564.85 | 9040 | -0.68 |  | metal loss | 11 | 1.69 | 1.02 | 01:22:00
| 32604.02 | 9050 |  | 40.05 | GirthWeld
| 32644.07 | 9060 |  | 40.01 | GirthWeld
32622.32 | 32644.89 | 9060 | -0.82 |  | metal loss | 15 | 0.75 | 2.01 | 06:50:00
32622.28 | 32644.93 | 9060 | -0.86 |  | metal loss | 14 | 0.55 | 1.18 | 04:19:00
| 32684.08 | 9070 |  | 8.12 | GirthWeld
| 32692.2 | 9080 |  | 8.68 | GirthWeld
| 32696.22 | 9080 |  |  | Bend
| 32700.88 | 9090 |  | 39.15 | GirthWeld
| 32730.9 | 9090 |  |  | Attachment |  |  |  | 06:00:00
| 32731.98 | 9090 |  |  | Area Start Sleeve
| 32733.85 | 9090 |  |  | Area End Sleeve
| 32734.62 | 9090 |  |  | Attachment |  |  |  | 06:00:00
| 32740.03 | 9100 |  | 40.15 | GirthWeld
| 32780.19 | 9110 |  | 39.92 | GirthWeld
| 32820.11 | 9120 |  | 32.02 | GirthWeld
| 32852.12 | 9130 |  | 30.4 | GirthWeld
| 32882.53 | 9140 |  | 39.83 | GirthWeld
| 32922.36 | 9150 |  | 39.81 | GirthWeld
| 32953.13 | 9150 |  |  | Attachment |  |  |  | 06:00:00
| 32953.66 | 9150 |  |  | Area Start Sleeve
| 32956.06 | 9150 |  |  | Area End Sleeve
| 32956.66 | 9150 |  |  | Attachment |  |  |  | 06:00:00
| 32962.17 | 9160 |  | 39.88 | GirthWeld
32941.18 | 32962.22 | 9160 | -0.05 |  | metal loss | 12 | 1.5 | 2.48 | 09:03:00
32927.92 | 32975.48 | 9160 | -13.31 |  | cluster | 42 | 1.06 | 9.15 | 07:41:00
32927.65 | 32975.75 | 9160 | -13.58 |  | metal loss | 20 | 1.61 | 3.54 | 07:55:00
32927.64 | 32975.76 | 9160 | -13.59 |  | cluster | 41 | 2.2 | 2.26 | 08:49:00
32927.35 | 32976.05 | 9160 | -13.88 |  | metal loss | 10 | 1.73 | 0.91 | 06:37:00
32927.34 | 32976.06 | 9160 | -13.89 |  | metal loss | 10 | 0.43 | 0.63 | 08:40:00
32927.34 | 32976.06 | 9160 | -13.89 |  | metal loss | 14 | 0.67 | 0.63 | 07:52:00
32927.34 | 32976.06 | 9160 | -13.89 |  | metal loss | 26 | 0.59 | 1.42 | 08:16:00
32927.33 | 32976.07 | 9160 | -13.9 |  | metal loss | 12 | 1.89 | 1.69 | 06:11:00
32927.2 | 32976.19 | 9160 | -14.03 |  | metal loss | 10 | 0.55 | 2.13 | 07:55:00
32927.16 | 32976.23 | 9160 | -14.07 |  | metal loss | 17 | 0.59 | 1.53 | 08:46:00
32926.7 | 32976.69 | 9160 | -14.53 |  | cluster | 32 | 3.37 | 8.32 | 07:39:00
32926.27 | 32977.13 | 9160 | -14.96 |  | metal loss | 18 | 0.63 | 1.34 | 06:45:00
32926.26 | 32977.14 | 9160 | -14.97 |  | metal loss | 13 | 1.46 | 0.83 | 07:16:00
32925.05 | 32978.35 | 9160 | -16.18 |  | metal loss | 11 | 1.38 | 1.97 | 07:18:00
| 33002.05 | 9170 |  | 40.03 | GirthWeld
| 33042.07 | 9180 |  | 39.97 | GirthWeld
| 33080.72 | 9180 |  |  | Attachment |  |  |  | 06:00:00
33001.155 | 33081.18 | 9180 | -39.11 |  | cluster | 43 | 0.67 | 4.84 | 05:33:00
| 33082.04 | 9190 |  | 40.01 | GirthWeld
| 33083.19 | 9190 |  |  | Attachment |  |  |  | 06:00:00
| 33122.06 | 9200 |  | 40.05 | GirthWeld
33081.095 | 33161.16 | 9200 | -39.11 |  | metal loss | 10 | 0.55 | 1.18 | 03:12:00
| 33162.11 | 9210 |  | 40.04 | GirthWeld
33140.35 | 33162.93 | 9210 | -0.82 |  | metal loss | 19 | 1.42 | 0.87 | 03:44:00
| 33202.15 | 9220 |  | 40.04 | GirthWeld
33161.19 | 33240.91 | 9220 | -38.77 |  | metal loss | 11 | 1.42 | 1.1 | 08:15:00
33161.19 | 33241.33 | 9220 | -39.19 |  | metal loss | 17 | 0.79 | 0.98 | 04:29:00
33161.19 | 33241.53 | 9220 | -39.38 |  | metal loss | 18 | 0.91 | 1.93 | 07:11:00
33161.19 | 33241.58 | 9220 | -39.44 |  | metal loss | 18 | 1.02 | 1.38 | 08:23:00
| 33242.18 | 9230 |  | 39.99 | GirthWeld
33221.23 | 33242.21 | 9230 | -0.02 |  | metal loss | 17 | 0.55 | 1.73 | 07:05:00
| 33282.17 | 9240 |  | 40.01 | GirthWeld
| 33322.18 | 9250 |  | 40.04 | GirthWeld
33300.47 | 33322.96 | 9250 | -0.78 |  | metal loss | 16 | 0.87 | 3.07 | 07:49:00
33281.23 | 33354.59 | 9250 | -32.41 |  | metal loss | 41 | 2.28 | 2.17 | 12:03:00
33281.23 | 33355.15 | 9250 | -32.96 |  | metal loss | 33 | 0.79 | 1.38 | 11:34:00
33281.23 | 33356.79 | 9250 | -34.61 |  | metal loss | 15 | 2.05 | 2.09 | 12:41:00
33281.23 | 33356.8 | 9250 | -34.62 |  | metal loss | 12 | 1.89 | 0.67 | 01:16:00
33281.23 | 33359.42 | 9250 | -37.24 |  | metal loss | 23 | 1.93 | 1.58 | 01:09:00
33281.23 | 33360.47 | 9250 | -38.29 |  | metal loss | 10 | 0.55 | 1.58 | 12:47:00
33281.23 | 33360.82 | 9250 | -38.63 |  | cluster | 18 | 2.53 | 7.63 | 12:40:00
33281.23 | 33361 | 9250 | -38.81 |  | metal loss | 14 | 0.35 | 0.59 | 01:25:00
| 33362.23 | 9260 |  | 39.43 | GirthWeld
33331.84 | 33371.68 | 9260 | -9.45 |  | metal loss | 12 | 0.39 | 0.87 | 06:46:00
33331.72 | 33371.79 | 9260 | -9.57 |  | metal loss | 28 | 0.75 | 1.38 | 06:52:00
33331.69 | 33371.83 | 9260 | -9.6 |  | metal loss | 10 | 0.98 | 0.87 | 06:18:00
33331.38 | 33372.14 | 9260 | -9.91 |  | metal loss | 12 | 0.83 | 1.58 | 06:26:00
33321.575 | 33400.71 | 9260 | -38.48 |  | metal loss | 14 | 1.58 | 1.42 | 07:34:00
| 33401.66 | 9270 |  | 40.01 | GirthWeld
33379.69 | 33402.69 | 9270 | -1.03 |  | metal loss | 31 | 0.59 | 0.94 | 06:40:00
33360.715 | 33425.22 | 9270 | -23.56 |  | metal loss | 23 | 0.63 | 1.1 | 05:32:00
33360.715 | 33431.52 | 9270 | -29.87 |  | metal loss | 46 | 0.67 | 0.87 | 05:34:00
33360.715 | 33436.25 | 9270 | -34.59 |  | cluster | 21 | 2.18 | 1.3 | 05:56:00
33360.715 | 33440.39 | 9270 | -38.73 |  | metal loss | 37 | 0.75 | 1.14 | 05:35:00
33360.715 | 33440.62 | 9270 | -38.96 |  | cluster | 62 | 3.29 | 3.96 | 05:29:00
33360.715 | 33441.11 | 9270 | -39.45 |  | metal loss | 22 | 1.14 | 1.61 | 05:32:00
33360.715 | 33441.24 | 9270 | -39.59 |  | metal loss | 11 | 0.79 | 1.42 | 05:32:00
33360.715 | 33441.59 | 9270 | -39.94 |  | metal loss | 23 | 0.79 | 0.63 | 05:44:00
33360.715 | 33441.6 | 9270 | -39.94 |  | metal loss | 33 | 0.79 | 0.59 | 06:13:00
33360.715 | 33441.66 | 9270 | -40 |  | metal loss | 35 | 1.15 | 2.21 | 05:55:00
| 33441.67 | 9280 |  | 40.07 | GirthWeld
33418.44 | 33443.96 | 9280 | -2.29 |  | metal loss | 17 | 0.98 | 1.5 | 06:25:00
33409.9 | 33452.49 | 9280 | -10.83 |  | metal loss | 14 | 0.47 | 0.94 | 05:01:00
33409.02 | 33453.38 | 9280 | -11.71 |  | metal loss | 17 | 1.38 | 1.89 | 04:41:00
33408.35 | 33454.04 | 9280 | -12.38 |  | metal loss | 15 | 0.91 | 1.38 | 04:26:00
33408.11 | 33454.28 | 9280 | -12.62 |  | metal loss | 15 | 0.55 | 1.1 | 04:32:00
33406.62 | 33455.77 | 9280 | -14.11 |  | metal loss | 13 | 0.67 | 1.73 | 04:27:00
33406.4 | 33456 | 9280 | -14.33 |  | metal loss | 24 | 1.02 | 1.69 | 04:19:00
33406.14 | 33456.25 | 9280 | -14.59 |  | metal loss | 12 | 0.71 | 1.1 | 04:33:00
33404.62 | 33457.78 | 9280 | -16.11 |  | metal loss | 10 | 0.43 | 0.87 | 07:35:00
33403.71 | 33458.68 | 9280 | -17.02 |  | metal loss | 13 | 0.91 | 1.5 | 07:34:00
33403.69 | 33458.7 | 9280 | -17.04 |  | metal loss | 26 | 0.98 | 1.77 | 04:11:00
33403.12 | 33459.28 | 9280 | -17.61 |  | metal loss | 17 | 0.47 | 1.1 | 07:34:00
33402.32 | 33460.07 | 9280 | -18.41 |  | metal loss | 17 | 1.3 | 1.61 | 07:42:00
33401.65 | 33460.75 | 9280 | -19.08 |  | metal loss | 10 | 0.63 | 1.34 | 04:02:00
33400.695 | 33469.53 | 9280 | -27.86 |  | metal loss | 14 | 0.63 | 1.02 | 04:32:00
33400.695 | 33469.68 | 9280 | -28.01 |  | metal loss | 14 | 0.59 | 1.69 | 04:24:00
33400.695 | 33469.86 | 9280 | -28.2 |  | metal loss | 16 | 0.79 | 0.63 | 04:59:00
33400.695 | 33470.43 | 9280 | -28.76 |  | metal loss | 12 | 1.18 | 1.42 | 04:23:00
33400.695 | 33470.61 | 9280 | -28.95 |  | metal loss | 10 | 0.47 | 0.75 | 04:25:00
33400.695 | 33472.3 | 9280 | -30.63 |  | metal loss | 10 | 0.98 | 2.21 | 03:55:00
33400.695 | 33472.4 | 9280 | -30.74 |  | metal loss | 12 | 0.87 | 1.14 | 04:20:00
33400.695 | 33473.47 | 9280 | -31.8 |  | metal loss | 23 | 1.26 | 2.17 | 03:48:00
33400.695 | 33473.94 | 9280 | -32.27 |  | metal loss | 18 | 0.63 | 1.97 | 04:04:00
33400.695 | 33474.08 | 9280 | -32.41 |  | metal loss | 18 | 0.55 | 1.38 | 03:56:00
33400.695 | 33474.4 | 9280 | -32.73 |  | metal loss | 14 | 1.73 | 1.65 | 04:20:00
33400.695 | 33474.4 | 9280 | -32.73 |  | metal loss | 13 | 0.79 | 1.1 | 03:50:00
33400.695 | 33474.46 | 9280 | -32.79 |  | metal loss | 12 | 1.85 | 0.75 | 07:13:00
33400.695 | 33474.48 | 9280 | -32.82 |  | metal loss | 31 | 1.77 | 1.77 | 07:56:00
33400.695 | 33474.49 | 9280 | -32.82 |  | metal loss | 14 | 1.34 | 0.94 | 07:27:00
33400.695 | 33474.55 | 9280 | -32.89 |  | metal loss | 10 | 2.17 | 1.3 | 05:04:00
33400.695 | 33474.61 | 9280 | -32.95 |  | metal loss | 22 | 0.79 | 1.34 | 04:26:00
33400.695 | 33474.85 | 9280 | -33.18 |  | metal loss | 23 | 0.67 | 1.14 | 04:05:00
33400.695 | 33474.94 | 9280 | -33.27 |  | metal loss | 10 | 0.35 | 0.59 | 04:55:00
33400.695 | 33474.96 | 9280 | -33.3 |  | metal loss | 15 | 0.75 | 1.61 | 07:59:00
33400.695 | 33475.18 | 9280 | -33.52 |  | metal loss | 12 | 0.43 | 0.79 | 07:58:00
33400.695 | 33475.41 | 9280 | -33.74 |  | metal loss | 19 | 0.71 | 1.61 | 05:09:00
33400.695 | 33475.43 | 9280 | -33.77 |  | metal loss | 10 | 0.67 | 1.02 | 05:44:00
33400.695 | 33475.6 | 9280 | -33.94 |  | metal loss | 28 | 0.79 | 1.18 | 07:57:00
33400.695 | 33476.02 | 9280 | -34.35 |  | metal loss | 12 | 0.59 | 1.1 | 03:48:00
33400.695 | 33476.08 | 9280 | -34.41 |  | metal loss | 21 | 0.71 | 1.18 | 07:54:00
33400.695 | 33476.26 | 9280 | -34.59 |  | cluster | 23 | 2.75 | 1.78 | 05:06:00
33400.695 | 33476.32 | 9280 | -34.66 |  | metal loss | 48 | 0.75 | 1.46 | 04:11:00
33400.695 | 33476.57 | 9280 | -34.9 |  | metal loss | 17 | 0.51 | 1.22 | 04:20:00
33400.695 | 33476.75 | 9280 | -35.08 |  | cluster | 26 | 1.54 | 4.44 | 07:28:00
33400.695 | 33476.9 | 9280 | -35.24 |  | metal loss | 15 | 0.59 | 1.14 | 03:45:00
33400.695 | 33477.16 | 9280 | -35.49 |  | metal loss | 12 | 0.51 | 1.06 | 08:03:00
33400.695 | 33477.36 | 9280 | -35.7 |  | metal loss | 11 | 0.87 | 0.63 | 04:13:00
33400.695 | 33477.37 | 9280 | -35.71 |  | metal loss | 12 | 1.97 | 3.03 | 04:18:00
33400.695 | 33477.5 | 9280 | -35.83 |  | metal loss | 14 | 0.83 | 1.26 | 07:10:00
33400.695 | 33477.5 | 9280 | -35.83 |  | metal loss | 11 | 0.55 | 1.14 | 07:52:00
33400.695 | 33477.56 | 9280 | -35.89 |  | metal loss | 12 | 0.43 | 0.98 | 04:19:00
33400.695 | 33477.66 | 9280 | -36 |  | metal loss | 14 | 0.43 | 0.98 | 07:49:00
33400.695 | 33477.75 | 9280 | -36.08 |  | metal loss | 18 | 0.43 | 0.87 | 03:58:00
33400.695 | 33478.02 | 9280 | -36.36 |  | metal loss | 11 | 0.63 | 1.42 | 04:20:00
33400.695 | 33478.37 | 9280 | -36.7 |  | metal loss | 12 | 0.47 | 1.02 | 07:57:00
33400.695 | 33479.85 | 9280 | -38.19 |  | metal loss | 11 | 0.35 | 0.59 | 04:25:00
| 33480.07 | 9280 |  |  | Area Start Sleeve
| 33481.14 | 9280 |  |  | Area End Sleeve
| 33481.73 | 9290 |  | 40.02 | GirthWeld
33460.16 | 33482.37 | 9290 | -0.64 |  | metal loss | 12 | 2.09 | 1.73 | 11:58:00
33460.15 | 33482.38 | 9290 | -0.65 |  | metal loss | 14 | 1.69 | 1.38 | 11:30:00
33460.11 | 33482.42 | 9290 | -0.69 |  | metal loss | 13 | 0.83 | 4.37 | 08:16:00
| 33521.75 | 9300 |  | 40.09 | GirthWeld
33494.88 | 33527.69 | 9300 | -5.94 |  | metal loss | 19 | 0.59 | 1.1 | 12:40:00
33494.59 | 33527.99 | 9300 | -6.23 |  | metal loss | 17 | 0.67 | 1.18 | 12:37:00
33493.82 | 33528.75 | 9300 | -7 |  | metal loss | 12 | 1.58 | 1.06 | 11:31:00
33493.74 | 33528.83 | 9300 | -7.08 |  | metal loss | 14 | 0.87 | 1.22 | 12:01:00
33493.39 | 33529.18 | 9300 | -7.43 |  | metal loss | 10 | 0.71 | 1.69 | 11:45:00
33493.07 | 33529.5 | 9300 | -7.75 |  | metal loss | 11 | 2.05 | 1.22 | 12:32:00
33493.06 | 33529.51 | 9300 | -7.76 |  | metal loss | 14 | 1.02 | 1.93 | 01:03:00
33492.61 | 33529.96 | 9300 | -8.21 |  | metal loss | 15 | 0.43 | 0.71 | 11:30:00
33492.18 | 33530.39 | 9300 | -8.64 |  | cluster | 35 | 2.69 | 3.56 | 12:25:00
33492.1 | 33530.47 | 9300 | -8.72 |  | metal loss | 10 | 0.35 | 0.59 | 11:18:00
33492.01 | 33530.56 | 9300 | -8.81 |  | cluster | 23 | 1.96 | 1.3 | 11:21:00
33491.58 | 33530.99 | 9300 | -9.24 |  | metal loss | 12 | 0.79 | 1.73 | 12:00:00
33491.55 | 33531.02 | 9300 | -9.27 |  | cluster | 19 | 1.61 | 1.03 | 12:43:00
33491.53 | 33531.04 | 9300 | -9.29 |  | metal loss | 14 | 0.83 | 1.02 | 11:29:00
33491.38 | 33531.19 | 9300 | -9.44 |  | metal loss | 22 | 0.55 | 1.1 | 11:34:00
| 33561.84 | 9310 |  | 40.09 | GirthWeld
33540.19 | 33562.56 | 9310 | -0.72 |  | cluster | 35 | 3.82 | 9.49 | 05:10:00
33540.13 | 33562.61 | 9310 | -0.78 |  | metal loss | 17 | 1.14 | 8.74 | 07:14:00
33539.95 | 33562.8 | 9310 | -0.96 |  | metal loss | 12 | 0.71 | 1.34 | 04:32:00
| 33601.93 | 9320 |  | 39.9 | GirthWeld
| 33641.83 | 9330 |  | 39.97 | GirthWeld
| 33681.8 | 9340 |  | 39.95 | GirthWeld
| 33721.75 | 9350 |  | 40.03 | GirthWeld
| 33761.78 | 9360 |  | 40.07 | GirthWeld
33738.25 | 33764.38 | 9360 | -2.6 |  | metal loss | 16 | 1.06 | 1.61 | 07:27:00
33737.97 | 33764.65 | 9360 | -2.88 |  | metal loss | 30 | 0.75 | 1.46 | 07:23:00
33737.73 | 33764.89 | 9360 | -3.12 |  | metal loss | 15 | 1.46 | 2.09 | 07:10:00
33737.43 | 33765.2 | 9360 | -3.42 |  | metal loss | 12 | 0.91 | 2.01 | 06:56:00
33736.29 | 33766.34 | 9360 | -4.56 |  | metal loss | 18 | 0.67 | 1.22 | 07:14:00
33736.01 | 33766.62 | 9360 | -4.84 |  | metal loss | 15 | 0.98 | 1.81 | 07:12:00
33735.74 | 33766.89 | 9360 | -5.11 |  | metal loss | 10 | 1.22 | 1.73 | 07:20:00
33720.815 | 33788.65 | 9360 | -26.87 |  | metal loss | 11 | 0.79 | 1.42 | 07:51:00
33720.815 | 33789.47 | 9360 | -27.7 |  | metal loss | 11 | 0.55 | 0.59 | 07:47:00
33720.815 | 33789.54 | 9360 | -27.77 |  | metal loss | 11 | 0.47 | 0.79 | 07:49:00
33720.815 | 33789.71 | 9360 | -27.93 |  | metal loss | 17 | 0.98 | 1.73 | 07:52:00
| 33800.23 | 9360 |  |  | Attachment |  |  |  | 06:30:00
| 33800.29 | 9360 |  |  | Area Start Composite Wrap
33720.815 | 33800.97 | 9360 | -39.19 |  | metal loss | 25 | 0.51 | 2.6 | 08:07:00
33720.815 | 33800.98 | 9360 | -39.2 |  | metal loss | 10 | 0.63 | 1.42 | 02:11:00
| 33801.74 | 9360 |  |  | Area End Composite Wrap
| 33801.85 | 9370 |  | 24.8 | GirthWeld
33779.03 | 33803.74 | 9370 | -1.89 |  | metal loss | 23 | 0.67 | 1.81 | 10:51:00
33778.98 | 33803.79 | 9370 | -1.94 |  | metal loss | 11 | 0.47 | 1.14 | 01:10:00
33778.94 | 33803.82 | 9370 | -1.98 |  | metal loss | 15 | 0.63 | 1.06 | 12:23:00
33778.93 | 33803.84 | 9370 | -1.99 |  | metal loss | 15 | 0.67 | 1.3 | 04:18:00
33778.93 | 33803.84 | 9370 | -1.99 |  | metal loss | 11 | 2.17 | 1.22 | 03:54:00
| 33804.26 | 9370 |  |  | Attachment |  |  |  | 06:00:00
| 33818.34 | 9370 |  |  | Attachment |  |  |  | 06:00:00
| 33818.54 | 9370 |  |  | Area Start Sleeve
| 33821.38 | 9370 |  |  | Area End Sleeve
| 33822.18 | 9370 |  |  | Attachment |  |  |  | 06:00:00
| 33826.65 | 9380 |  | 40.08 | GirthWeld
| 33866.72 | 9390 |  | 40.11 | GirthWeld
33845 | 33867.52 | 9390 | -0.8 |  | metal loss | 34 | 0.59 | 5.83 | 12:27:00
33825.745 | 33903.09 | 9390 | -36.37 |  | metal loss | 10 | 0.67 | 0.94 | 11:57:00
33825.745 | 33903.3 | 9390 | -36.58 |  | metal loss | 13 | 0.39 | 1.1 | 11:59:00
33825.745 | 33903.37 | 9390 | -36.64 |  | metal loss | 14 | 0.47 | 1.38 | 11:49:00
33825.745 | 33903.6 | 9390 | -36.88 |  | metal loss | 39 | 0.55 | 1.1 | 11:55:00
33825.745 | 33903.9 | 9390 | -37.18 |  | metal loss | 10 | 0.47 | 1.02 | 11:59:00
33825.745 | 33904.08 | 9390 | -37.36 |  | metal loss | 10 | 2.09 | 1.02 | 12:50:00
| 33906.84 | 9400 |  | 40.1 | GirthWeld
| 33945.79 | 9400 |  |  | Attachment |  |  |  | 06:00:00
33865.86 | 33946.06 | 9400 | -39.22 |  | metal loss | 19 | 0.51 | 1.5 | 10:56:00
33865.86 | 33946.08 | 9400 | -39.25 |  | metal loss | 36 | 0.47 | 1.89 | 01:04:00
| 33946.93 | 9410 |  | 40.11 | GirthWeld
| 33947.89 | 9410 |  |  | Attachment |  |  |  | 06:00:00
| 33987.05 | 9420 |  | 40.14 | GirthWeld
| 33991.86 | 9420 |  |  | Attachment |  |  |  | 06:00:00
| 33992.4 | 9420 |  |  | Area Start Sleeve
| 33994.61 | 9420 |  |  | Area End Sleeve
| 33995.36 | 9420 |  |  | Attachment |  |  |  | 06:00:00
33954.17 | 33999 | 9420 | -11.95 |  | metal loss | 14 | 1.89 | 0.67 | 03:56:00
33954.1 | 33999.07 | 9420 | -12.02 |  | metal loss | 17 | 1.69 | 1.69 | 04:15:00
33953.85 | 33999.32 | 9420 | -12.27 |  | cluster | 22 | 1.96 | 1.49 | 04:13:00
33953.57 | 33999.59 | 9420 | -12.55 |  | metal loss | 17 | 1.06 | 2.17 | 04:04:00
33953.43 | 33999.73 | 9420 | -12.69 |  | metal loss | 11 | 0.79 | 1.85 | 07:15:00
33953.31 | 33999.86 | 9420 | -12.81 |  | metal loss | 56 | 1.14 | 1.53 | 04:05:00
33952.99 | 34000.18 | 9420 | -13.13 |  | metal loss | 23 | 0.63 | 1.18 | 04:20:00
33952.77 | 34000.4 | 9420 | -13.35 |  | metal loss | 19 | 1.26 | 1.73 | 04:06:00
33952.58 | 34000.58 | 9420 | -13.54 |  | metal loss | 11 | 0.59 | 1.18 | 04:18:00
33946.05 | 34026.21 | 9420 | -39.17 |  | metal loss | 13 | 1.61 | 4.65 | 08:26:00
33946.05 | 34026.22 | 9420 | -39.18 |  | metal loss | 33 | 1.81 | 1.53 | 09:37:00
33946.05 | 34026.22 | 9420 | -39.18 |  | metal loss | 34 | 1.53 | 0.59 | 08:10:00
33946.05 | 34026.24 | 9420 | -39.19 |  | metal loss | 12 | 1.14 | 2.91 | 07:26:00
33946.05 | 34026.28 | 9420 | -39.24 |  | metal loss | 37 | 0.87 | 3.23 | 10:18:00
| 34027.19 | 9430 |  | 40.11 | GirthWeld
33986.205 | 34059 | 9430 | -31.81 |  | metal loss | 31 | 0.71 | 1.22 | 06:00:00
33986.205 | 34063.61 | 9430 | -36.43 |  | metal loss | 43 | 0.51 | 1.1 | 06:24:00
33986.205 | 34063.76 | 9430 | -36.58 |  | metal loss | 21 | 0.59 | 1.06 | 06:19:00
33986.205 | 34063.93 | 9430 | -36.74 |  | metal loss | 15 | 0.59 | 1.02 | 06:19:00
| 34067.3 | 9440 |  | 40.13 | GirthWeld
| 34074.4 | 9440 |  |  | Attachment |  |  |  | 06:00:00
34038.42 | 34075.25 | 9440 | -7.95 |  | metal loss | 22 | 1.34 | 1.53 | 06:47:00
34038.38 | 34075.29 | 9440 | -7.99 |  | metal loss | 14 | 0.91 | 1.26 | 06:22:00
34038.19 | 34075.48 | 9440 | -8.18 |  | metal loss | 27 | 0.91 | 1.5 | 06:37:00
34038.09 | 34075.58 | 9440 | -8.28 |  | metal loss | 13 | 0.51 | 1.02 | 05:57:00
34037.93 | 34075.74 | 9440 | -8.44 |  | metal loss | 12 | 0.47 | 0.87 | 06:16:00
34037.76 | 34075.9 | 9440 | -8.61 |  | metal loss | 29 | 0.59 | 0.94 | 06:20:00
| 34077.68 | 9440 |  |  | Attachment |  |  |  | 06:00:00
| 34097.46 | 9440 |  |  | AGM
| 34105.76 | 9440 |  |  | Attachment |  |  |  | 05:30:00
| 34105.84 | 9440 |  |  | Area Start Composite Wrap
34026.305 | 34106.55 | 9440 | -39.25 |  | metal loss | 45 | 0.98 | 4.49 | 10:27:00
| 34107.29 | 9440 |  |  | Area End Composite Wrap
34026.305 | 34107.32 | 9440 | -40.02 |  | metal loss | 14 | 0.94 | 1.58 | 11:45:00
| 34107.43 | 9450 |  | 40.08 | GirthWeld
34085.7 | 34108.23 | 9450 | -0.8 |  | metal loss | 11 | 0.51 | 1.1 | 10:37:00
| 34108.7 | 9450 |  |  | Attachment |  |  |  | 06:00:00
34066.46 | 34139.92 | 9450 | -32.49 |  | metal loss | 11 | 0.79 | 1.65 | 04:58:00
34066.46 | 34140.74 | 9450 | -33.31 |  | metal loss | 41 | 0.94 | 1.46 | 05:39:00
| 34147.51 | 9460 |  | 40.14 | GirthWeld
34117.51 | 34156.58 | 9460 | -9.07 |  | metal loss | 19 | 1.97 | 1.73 | 04:07:00
34116.6 | 34157.5 | 9460 | -9.98 |  | metal loss | 31 | 1.85 | 2.32 | 05:04:00
34115.86 | 34158.24 | 9460 | -10.72 |  | metal loss | 12 | 0.59 | 1.81 | 05:38:00
| 34186.91 | 9460 |  |  | Attachment |  |  |  | 06:00:00
| 34187.65 | 9470 |  | 40.09 | GirthWeld
34165.96 | 34188.41 | 9470 | -0.76 |  | metal loss | 34 | 1.65 | 5.08 | 05:10:00
34165.94 | 34188.43 | 9470 | -0.78 |  | metal loss | 31 | 1.81 | 2.05 | 02:47:00
34165.94 | 34188.44 | 9470 | -0.78 |  | metal loss | 21 | 1.38 | 4.17 | 07:17:00
34165.93 | 34188.44 | 9470 | -0.79 |  | metal loss | 29 | 1.22 | 4.57 | 03:53:00
34165.93 | 34188.45 | 9470 | -0.79 |  | metal loss | 29 | 1.14 | 1.81 | 06:34:00
| 34189.44 | 9470 |  |  | Attachment |  |  |  | 06:00:00
| 34227.74 | 9480 |  | 40.09 | GirthWeld
| 34267.84 | 9490 |  | 40.13 | GirthWeld
| 34307.96 | 9500 |  | 40.11 | GirthWeld
| 34348.08 | 9510 |  | 32.31 | GirthWeld
| 34380.39 | 9520 |  | 40.05 | GirthWeld
| 34420.43 | 9530 |  | 40.13 | GirthWeld
| 34460.57 | 9540 |  | 40.05 | GirthWeld
| 34500.61 | 9550 |  | 29.9 | GirthWeld
| 34530.51 | 9560 |  | 40.08 | GirthWeld
| 34570.59 | 9570 |  | 40.07 | GirthWeld
| 34610.66 | 9580 |  | 39.69 | GirthWeld
| 34650.35 | 9590 |  | 40.25 | GirthWeld
34609.51 | 34670.26 | 9590 | -19.91 |  | metal loss | 13 | 0.87 | 1.18 | 07:24:00
| 34690.59 | 9600 |  | 40.07 | GirthWeld
| 34730.66 | 9610 |  | 40.08 | GirthWeld
| 34770.73 | 9620 |  | 40.06 | GirthWeld
| 34810.79 | 9630 |  | 40.07 | GirthWeld
| 34850.86 | 9640 |  | 40.09 | GirthWeld
| 34890.95 | 9650 |  | 40.03 | GirthWeld
34850.025 | 34912.23 | 9650 | -21.29 |  | metal loss manufacturing | 21 | 0.39 | 0.75 | 06:59:00
34850.025 | 34913.75 | 9650 | -22.8 |  | metal loss manufacturing | 18 | 0.43 | 0.67 | 10:50:00
| 34930.98 | 9660 |  | 40.11 | GirthWeld
34890.015 | 34962.49 | 9660 | -31.51 |  | metal loss | 10 | 0.79 | 1.38 | 02:16:00
| 34971.09 | 9670 |  | 40.13 | GirthWeld
34949.38 | 34971.89 | 9670 | -0.8 |  | metal loss | 14 | 0.43 | 1.18 | 11:39:00
| 35011.22 | 9680 |  | 40.21 | GirthWeld
| 35051.44 | 9690 |  | 27.46 | GirthWeld
35030.49 | 35051.46 | 9690 | -0.03 |  | metal loss | 11 | 0.39 | 1.14 | 02:07:00
| 35078.89 | 9700 |  | 40.02 | GirthWeld
| 35118.91 | 9710 |  | 40.01 | GirthWeld
| 35158.92 | 9720 |  | 40.07 | GirthWeld
| 35198.99 | 9730 |  | 40.08 | GirthWeld
| 35239.07 | 9740 |  | 40.23 | GirthWeld
| 35279.3 | 9750 |  | 40.08 | GirthWeld
| 35319.37 | 9760 |  | 40.09 | GirthWeld
| 35359.46 | 9770 |  | 40.1 | GirthWeld
| 35399.57 | 9780 |  | 40.07 | GirthWeld
| 35439.64 | 9790 |  | 4.05 | GirthWeld
| 35443.69 | 9800 |  | 39.92 | GirthWeld
| 35483.61 | 9810 |  | 4.06 | GirthWeld
| 35487.68 | 9820 |  | 39.99 | GirthWeld
| 35527.67 | 9830 |  | 27.26 | GirthWeld
| 35554.93 | 9840 |  | 40.07 | GirthWeld
| 35595 | 9850 |  | 39.99 | GirthWeld
| 35634.99 | 9860 |  | 40.03 | GirthWeld
35613.21 | 35635.85 | 9860 | -0.86 |  | metal loss | 35 | 0.51 | 1.22 | 05:55:00
| 35675.02 | 9870 |  | 40.03 | GirthWeld
| 35715.04 | 9880 |  | 40.08 | GirthWeld
| 35755.13 | 9890 |  | 40.06 | GirthWeld
35714.18 | 35794.29 | 9890 | -39.16 |  | metal loss | 27 | 0.79 | 2.28 | 07:01:00
35714.18 | 35794.32 | 9890 | -39.19 |  | metal loss | 14 | 0.87 | 0.63 | 06:05:00
| 35795.19 | 9900 |  | 40.02 | GirthWeld
| 35835.21 | 9910 |  | 40.05 | GirthWeld
35796.02 | 35853.48 | 9910 | -18.27 |  | metal loss manufacturing | 15 | 0.32 | 0.79 | 06:12:00
35795.94 | 35853.56 | 9910 | -18.35 |  | metal loss manufacturing | 10 | 0.32 | 0.63 | 06:00:00
| 35875.25 | 9920 |  | 40.03 | GirthWeld
35853.64 | 35875.95 | 9920 | -0.7 |  | metal loss | 26 | 1.22 | 6.46 | 04:46:00
35853.63 | 35875.96 | 9920 | -0.71 |  | metal loss | 14 | 0.91 | 1.93 | 06:34:00
35853.61 | 35875.98 | 9920 | -0.73 |  | metal loss | 16 | 1.26 | 2.28 | 03:52:00
35853.61 | 35875.98 | 9920 | -0.73 |  | cluster | 22 | 1.18 | 4.73 | 07:39:00
35853.59 | 35876 | 9920 | -0.75 |  | metal loss | 25 | 0.79 | 3.46 | 08:55:00
35853.57 | 35876.02 | 9920 | -0.77 |  | metal loss | 19 | 0.63 | 2.95 | 10:42:00
35853.57 | 35876.02 | 9920 | -0.77 |  | metal loss | 11 | 0.83 | 2.52 | 01:29:00
| 35915.28 | 9930 |  | 40.04 | GirthWeld
| 35955.32 | 9940 |  | 40.05 | GirthWeld
| 35973.21 | 9940 |  |  | Attachment |  |  |  | 06:00:00
| 35973.92 | 9940 |  |  | Area Start Sleeve
| 35976.29 | 9940 |  |  | Area End Sleeve
| 35976.78 | 9940 |  |  | Attachment |  |  |  | 06:00:00
| 35995.37 | 9950 |  | 40.04 | GirthWeld
| 36035.4 | 9960 |  | 40 | GirthWeld
| 36075.4 | 9970 |  | 40 | GirthWeld
| 36115.4 | 9980 |  | 40.01 | GirthWeld
| 36155.42 | 9990 |  | 40.02 | GirthWeld
| 36195.43 | 10000 |  | 39.86 | GirthWeld
| 36235.3 | 10010 |  | 40.08 | GirthWeld
| 36275.38 | 10020 |  | 39.87 | GirthWeld
| 36315.25 | 10030 |  | 40.04 | GirthWeld
| 36355.29 | 10040 |  | 40.04 | GirthWeld
| 36395.33 | 10050 |  | 40.07 | GirthWeld
| 36435.4 | 10060 |  | 40.03 | GirthWeld
| 36475.42 | 10070 |  | 40.18 | GirthWeld
36434.43 | 36496.68 | 10070 | -21.26 |  | metal loss | 10 | 0.51 | 0.98 | 05:03:00
| 36515.6 | 10080 |  | 40.03 | GirthWeld
| 36555.63 | 10090 |  | 40.08 | GirthWeld
| 36595.7 | 10100 |  | 40.05 | GirthWeld
| 36635.75 | 10110 |  | 40.03 | GirthWeld
| 36675.78 | 10120 |  | 39.95 | GirthWeld
| 36715.72 | 10130 |  | 40.05 | GirthWeld
| 36755.77 | 10140 |  | 40.04 | GirthWeld
| 36795.82 | 10150 |  | 39.97 | GirthWeld
| 36835.78 | 10160 |  | 39.47 | GirthWeld
| 36875.25 | 10170 |  | 40.06 | GirthWeld
| 36915.31 | 10180 |  | 23.15 | GirthWeld
| 36938.46 | 10190 |  | 40.19 | GirthWeld
| 36978.65 | 10200 |  | 8.54 | GirthWeld
| 36983.14 | 10200 |  |  | Bend
| 36987.19 | 10210 |  | 6.54 | GirthWeld
| 36993.73 | 10220 |  | 38.07 | GirthWeld
| 36994.95 | 10220 |  |  | AGM
| 37031.8 | 10230 |  | 40.06 | GirthWeld
| 37071.86 | 10240 |  | 40.03 | GirthWeld
| 37111.88 | 10250 |  | 39.71 | GirthWeld
| 37151.6 | 10260 |  | 7.07 | GirthWeld
| 37158.67 | 10270 |  | 7.87 | GirthWeld
| 37162.83 | 10270 |  |  | Bend
| 37166.54 | 10280 |  | 11.74 | GirthWeld
| 37178.28 | 10290 |  | 34.06 | GirthWeld
| 37212.34 | 10300 |  | 40.14 | GirthWeld
| 37252.48 | 10310 |  | 40.14 | GirthWeld
| 37292.62 | 10320 |  | 40.16 | GirthWeld
| 37332.78 | 10330 |  | 40.12 | GirthWeld
| 37372.91 | 10340 |  | 29.1 | GirthWeld
| 37402.01 | 10350 |  | 27.69 | GirthWeld
| 37429.69 | 10360 |  | 40 | GirthWeld
| 37469.69 | 10370 |  | 33.99 | GirthWeld
| 37503.68 | 10380 |  | 8.66 | GirthWeld
| 37508.25 | 10380 |  |  | Bend
| 37512.34 | 10390 |  | 40.63 | GirthWeld
| 37552.97 | 10400 |  | 39.55 | GirthWeld
| 37592.52 | 10410 |  | 36.99 | GirthWeld
| 37629.51 | 10420 |  | 11.02 | GirthWeld
| 37635.21 | 10420 |  |  | Bend
| 37640.54 | 10430 |  | 8.97 | GirthWeld
| 37649.5 | 10440 |  | 40.08 | GirthWeld
| 37689.58 | 10450 |  | 38.23 | GirthWeld
| 37727.81 | 10460 |  | 40.11 | GirthWeld
| 37767.92 | 10470 |  | 40.09 | GirthWeld
| 37808.01 | 10480 |  | 40.11 | GirthWeld
| 37848.13 | 10490 |  | 40.07 | GirthWeld
| 37888.2 | 10500 |  | 40.2 | GirthWeld
| 37928.4 | 10510 |  | 40.01 | GirthWeld
37887.505 | 37951.31 | 10510 | -22.91 |  | metal loss manufacturing | 10 | 0.32 | 0.59 | 09:58:00
| 37968.41 | 10520 |  | 38.24 | GirthWeld
| 38006.65 | 10530 |  | 39.56 | GirthWeld
| 38046.21 | 10540 |  | 40.04 | GirthWeld
38024.82 | 38046.71 | 10540 | -0.5 |  | metal loss | 18 | 1.26 | 2.48 | 02:05:00
| 38086.25 | 10550 |  | 40.04 | GirthWeld
| 38126.28 | 10560 |  | 40.07 | GirthWeld
| 38166.35 | 10570 |  | 40.1 | GirthWeld
| 38206.46 | 10580 |  | 40.03 | GirthWeld
| 38246.49 | 10590 |  | 40.04 | GirthWeld
| 38286.53 | 10600 |  | 8.41 | GirthWeld
| 38294.94 | 10610 |  | 40.09 | GirthWeld
| 38335.03 | 10620 |  | 40.11 | GirthWeld
38294.085 | 38363.7 | 10620 | -28.67 |  | metal loss | 11 | 2.09 | 0.59 | 01:08:00
| 38375.14 | 10630 |  | 35.07 | GirthWeld
| 38410.21 | 10640 |  | 40.07 | GirthWeld
38369.285 | 38444.41 | 10640 | -34.19 |  | metal loss | 18 | 2.17 | 1.5 | 09:40:00
38369.285 | 38444.42 | 10640 | -34.21 |  | metal loss | 11 | 2.01 | 0.83 | 09:11:00
38369.285 | 38444.43 | 10640 | -34.22 |  | metal loss | 13 | 1.73 | 0.83 | 10:06:00
| 38450.29 | 10650 |  | 40.07 | GirthWeld
| 38490.36 | 10660 |  | 40.11 | GirthWeld
| 38530.47 | 10670 |  | 39.55 | GirthWeld
| 38570.01 | 10680 |  | 40.05 | GirthWeld
| 38610.06 | 10690 |  | 40.02 | GirthWeld
| 38614.14 | 10690 |  |  | AGM
| 38650.08 | 10700 |  | 40.02 | GirthWeld
| 38690.09 | 10710 |  | 40.16 | GirthWeld
| 38730.26 | 10720 |  | 40.04 | GirthWeld
| 38770.29 | 10730 |  | 39.95 | GirthWeld
| 38810.24 | 10740 |  | 40.04 | GirthWeld
| 38850.28 | 10750 |  | 40.02 | GirthWeld
| 38890.3 | 10760 |  | 40.03 | GirthWeld
| 38930.33 | 10770 |  | 40.04 | GirthWeld
| 38970.38 | 10780 |  | 40.04 | GirthWeld
| 39010.42 | 10790 |  | 39.85 | GirthWeld
| 39050.26 | 10800 |  | 7.37 | GirthWeld
| 39057.63 | 10810 |  | 40.03 | GirthWeld
| 39097.66 | 10820 |  | 39.95 | GirthWeld
| 39137.61 | 10830 |  | 39.96 | GirthWeld
39096.75 | 39159.96 | 10830 | -22.35 |  | metal loss | 10 | 0.91 | 1.73 | 08:28:00
39096.75 | 39176.57 | 10830 | -38.96 |  | metal loss | 10 | 0.67 | 1.3 | 04:43:00
39096.75 | 39176.57 | 10830 | -38.96 |  | metal loss | 19 | 0.67 | 1.1 | 05:40:00
39096.75 | 39176.66 | 10830 | -39.05 |  | metal loss | 13 | 0.83 | 1.69 | 06:29:00
| 39177.57 | 10840 |  | 28.64 | GirthWeld
39142.37 | 39205.66 | 10840 | -28.09 |  | metal loss | 12 | 0.63 | 1.22 | 06:25:00
| 39206.2 | 10850 |  | 39.99 | GirthWeld
| 39246.19 | 10860 |  | 40.16 | GirthWeld
| 39286.35 | 10870 |  | 16.09 | GirthWeld
| 39302.45 | 10880 |  | 40.1 | GirthWeld
| 39342.55 | 10890 |  | 11.19 | GirthWeld
| 39348.7 | 10890 |  |  | Bend
| 39353.74 | 10900 |  | 8.51 | GirthWeld
| 39362.25 | 10910 |  | 11.3 | GirthWeld
| 39368.21 | 10910 |  |  | Bend
| 39373.55 | 10920 |  | 23.4 | GirthWeld
39350.98 | 39375.25 | 10920 | -1.69 |  | metal loss | 14 | 1.85 | 2.48 | 06:22:00
39350.91 | 39375.31 | 10920 | -1.76 |  | metal loss | 10 | 1.97 | 1.14 | 05:57:00
39340.97 | 39396.11 | 10920 | -22.56 |  | metal loss | 13 | 0.32 | 0.59 | 08:06:00
| 39396.95 | 10930 |  | 29.18 | GirthWeld
39361.48 | 39425.07 | 10930 | -28.12 |  | metal loss | 15 | 1.46 | 3.07 | 03:54:00
| 39426.13 | 10940 |  | 39.98 | GirthWeld
| 39466.11 | 10950 |  | 40.05 | GirthWeld
39444.38 | 39466.96 | 10950 | -0.85 |  | metal loss | 10 | 0.71 | 0.67 | 09:09:00
39444.3 | 39467.04 | 10950 | -0.93 |  | metal loss | 13 | 0.83 | 7.4 | 08:56:00
39444.28 | 39467.06 | 10950 | -0.95 |  | metal loss | 28 | 1.34 | 0.59 | 04:07:00
39444.25 | 39467.08 | 10950 | -0.98 |  | metal loss | 13 | 1.22 | 2.64 | 04:20:00
39444.24 | 39467.09 | 10950 | -0.99 |  | metal loss | 18 | 1.14 | 3.54 | 03:10:00
39444.11 | 39467.23 | 10950 | -1.12 |  | metal loss | 15 | 0.91 | 1.3 | 08:30:00
39440.41 | 39470.93 | 10950 | -4.82 |  | metal loss | 34 | 0.79 | 1.14 | 03:44:00
39439.78 | 39471.56 | 10950 | -5.45 |  | metal loss | 11 | 2.01 | 1.22 | 04:04:00
39425.82 | 39485.51 | 10950 | -19.41 |  | metal loss | 24 | 1.06 | 1.3 | 03:00:00
39425.205 | 39492.71 | 10950 | -26.6 |  | metal loss | 10 | 1.02 | 1.46 | 06:49:00
39425.205 | 39493.03 | 10950 | -26.92 |  | metal loss | 12 | 1.26 | 1.5 | 06:39:00
| 39506.16 | 10960 |  | 36.12 | GirthWeld
39484.52 | 39506.92 | 10960 | -0.76 |  | metal loss | 10 | 1.5 | 0.71 | 12:50:00
39467.22 | 39540.92 | 10960 | -34.76 |  | metal loss | 15 | 1.22 | 1.3 | 09:34:00
39467.22 | 39541.34 | 10960 | -35.18 |  | metal loss | 21 | 0.71 | 0.98 | 08:09:00
39467.22 | 39541.57 | 10960 | -35.41 |  | metal loss | 11 | 1.42 | 1.46 | 11:01:00
| 39542.28 | 10970 |  | 9.07 | GirthWeld
| 39547.12 | 10970 |  |  | Bend
| 39551.34 | 10980 |  | 40.71 | GirthWeld
39530.4 | 39551.41 | 10980 | -0.07 |  | metal loss | 16 | 0.51 | 7.21 | 12:28:00
39529.83 | 39551.98 | 10980 | -0.64 |  | metal loss | 10 | 0.63 | 1.58 | 09:33:00
39527.42 | 39554.39 | 10980 | -3.05 |  | metal loss | 12 | 1.58 | 1.58 | 03:18:00
| 39592.06 | 10990 |  | 22.37 | GirthWeld
39571.07 | 39592.17 | 10990 | -0.11 |  | metal loss | 10 | 0.83 | 4.21 | 05:30:00
39570.8 | 39592.44 | 10990 | -0.38 |  | metal loss | 21 | 0.35 | 1.69 | 05:56:00
| 39614.43 | 11000 |  | 40.21 | GirthWeld
39593.3 | 39614.68 | 11000 | -0.25 |  | metal loss | 11 | 1.14 | 1.1 | 03:56:00
39592.81 | 39615.17 | 11000 | -0.74 |  | metal loss | 17 | 1.93 | 1.38 | 05:28:00
39592.75 | 39615.22 | 11000 | -0.8 |  | metal loss | 15 | 1.5 | 2.76 | 04:41:00
39592.62 | 39615.36 | 11000 | -0.93 |  | metal loss | 11 | 1.1 | 0.94 | 06:50:00
39592.61 | 39615.36 | 11000 | -0.94 |  | metal loss | 10 | 1.3 | 2.05 | 06:06:00
39592.51 | 39615.47 | 11000 | -1.04 |  | metal loss | 14 | 0.51 | 1.06 | 06:35:00
| 39652.68 | 11000 |  |  | Attachment |  |  |  | 06:00:00
| 39653.01 | 11000 |  |  | Area Start Composite Wrap
39573.445 | 39654.5 | 11000 | -40.07 |  | metal loss | 19 | 0.79 | 1.81 | 03:16:00
| 39654.64 | 11010 |  | 37.27 | GirthWeld
39633.75 | 39654.65 | 11010 | -0.01 |  | metal loss | 10 | 0.32 | 0.98 | 03:38:00
39633.75 | 39654.65 | 11010 | -0.01 |  | metal loss | 16 | 0.32 | 0.75 | 03:48:00
39633.73 | 39654.67 | 11010 | -0.03 |  | metal loss | 10 | 0.32 | 2.79 | 04:37:00
39633.68 | 39654.72 | 11010 | -0.08 |  | metal loss | 10 | 0.32 | 1.77 | 02:01:00
39633.54 | 39654.86 | 11010 | -0.22 |  | metal loss | 57 | 0.94 | 3.11 | 07:33:00
39633.45 | 39654.94 | 11010 | -0.31 |  | cluster | 31 | 2.45 | 5.51 | 02:52:00
39633.06 | 39655.34 | 11010 | -0.7 |  | metal loss | 12 | 0.94 | 1.42 | 08:20:00
| 39655.86 | 11010 |  |  | Area End Composite Wrap
| 39655.94 | 11010 |  |  | Attachment |  |  |  | 06:00:00
| 39691.9 | 11020 |  | 9.79 | GirthWeld
| 39697.33 | 11020 |  |  | Bend
| 39701.69 | 11030 |  | 32.34 | GirthWeld
39679.4 | 39703.12 | 11030 | -1.42 |  | metal loss | 14 | 1.53 | 3.35 | 02:22:00
39679.15 | 39703.36 | 11030 | -1.67 |  | metal loss | 12 | 0.63 | 1.26 | 01:26:00
39679.07 | 39703.44 | 11030 | -1.75 |  | metal loss | 10 | 0.75 | 1.26 | 08:57:00
| 39734.03 | 11040 |  | 33.97 | GirthWeld
| 39768.01 | 11050 |  | 40.07 | GirthWeld
39746.95 | 39768.19 | 11050 | -0.18 |  | metal loss | 13 | 0.51 | 0.67 | 07:27:00
| 39808.08 | 11060 |  | 17.59 | GirthWeld
39784.96 | 39810.31 | 11060 | -2.24 |  | metal loss | 47 | 0.67 | 1.06 | 04:08:00
| 39825.67 | 11070 |  | 8.32 | GirthWeld
| 39830.07 | 11070 |  |  | Bend
| 39833.98 | 11080 |  | 6.34 | GirthWeld
| 39840.32 | 11090 |  | 29.97 | GirthWeld
| 39870.3 | 11100 |  | 24.69 | GirthWeld
| 39894.99 | 11110 |  | 37.54 | GirthWeld
| 39932.53 | 11120 |  | 40.07 | GirthWeld
| 39972.6 | 11130 |  | 40.05 | GirthWeld
| 40012.65 | 11140 |  | 40.05 | GirthWeld
| 40052.7 | 11150 |  | 40.02 | GirthWeld
| 40092.71 | 11160 |  | 39.96 | GirthWeld
| 40114.67 | 11160 |  |  | AGM
| 40132.67 | 11170 |  | 40.09 | GirthWeld
| 40172.76 | 11180 |  | 40.07 | GirthWeld
| 40212.83 | 11190 |  | 40.11 | GirthWeld
| 40252.94 | 11200 |  | 40.12 | GirthWeld
| 40293.06 | 11210 |  | 40.16 | GirthWeld
| 40333.22 | 11220 |  | 40.12 | GirthWeld
| 40373.34 | 11230 |  | 40.08 | GirthWeld
| 40413.43 | 11240 |  | 39.73 | GirthWeld
| 40453.15 | 11250 |  | 40.13 | GirthWeld
| 40493.28 | 11260 |  | 40.03 | GirthWeld
| 40533.31 | 11270 |  | 40.08 | GirthWeld
| 40573.39 | 11280 |  | 40.08 | GirthWeld
| 40613.46 | 11290 |  | 40.08 | GirthWeld
| 40653.54 | 11300 |  | 40.03 | GirthWeld
| 40693.57 | 11310 |  | 40.05 | GirthWeld
40652.685 | 40732.53 | 11310 | -38.96 |  | metal loss | 27 | 0.75 | 1.18 | 08:03:00
40652.685 | 40732.63 | 11310 | -39.06 |  | metal loss | 10 | 0.67 | 1.58 | 12:17:00
40652.685 | 40732.64 | 11310 | -39.08 |  | metal loss | 14 | 0.59 | 0.87 | 03:13:00
| 40733.61 | 11320 |  | 8.01 | GirthWeld
| 40737.9 | 11320 |  |  | Bend
| 40741.62 | 11330 |  | 10.74 | GirthWeld
40715.4 | 40751.99 | 11330 | -10.37 |  | metal loss | 10 | 1.53 | 0.59 | 10:19:00
40715.4 | 40752.06 | 11330 | -10.44 |  | metal loss | 16 | 0.43 | 0.59 | 10:03:00
40715.4 | 40752.13 | 11330 | -10.51 |  | metal loss | 18 | 0.87 | 3.07 | 10:41:00
40715.4 | 40752.13 | 11330 | -10.51 |  | metal loss | 10 | 1.14 | 2.84 | 10:05:00
| 40752.36 | 11340 |  | 10.07 | GirthWeld
| 40757.64 | 11340 |  |  | Bend
| 40762.44 | 11350 |  | 40.53 | GirthWeld
| 40802.97 | 11360 |  | 21.94 | GirthWeld
| 40824.91 | 11370 |  | 39.93 | GirthWeld
| 40864.83 | 11380 |  | 29.18 | GirthWeld
| 40894.01 | 11390 |  | 40.05 | GirthWeld
| 40934.06 | 11400 |  | 40.11 | GirthWeld
| 40974.17 | 11410 |  | 40.08 | GirthWeld
40935.83 | 40991.66 | 11410 | -17.49 |  | metal loss | 12 | 1.61 | 2.79 | 05:45:00
40935.82 | 40991.67 | 11410 | -17.5 |  | metal loss | 15 | 1.14 | 0.59 | 05:25:00
40935.25 | 40992.25 | 11410 | -18.07 |  | metal loss | 18 | 0.59 | 0.94 | 04:44:00
40933.94 | 40993.55 | 11410 | -19.38 |  | metal loss | 11 | 0.35 | 0.59 | 04:34:00
40933.9 | 40993.59 | 11410 | -19.42 |  | cluster | 32 | 1.73 | 3.56 | 04:23:00
40933.28 | 40999.3 | 11410 | -25.13 |  | metal loss | 13 | 0.91 | 1.46 | 06:05:00
40933.28 | 40999.54 | 11410 | -25.37 |  | metal loss | 14 | 0.71 | 1.34 | 05:48:00
40933.28 | 40999.65 | 11410 | -25.48 |  | metal loss | 11 | 0.71 | 1.02 | 06:18:00
40933.28 | 40999.68 | 11410 | -25.51 |  | metal loss | 13 | 1.02 | 1.58 | 05:32:00
| 41014.25 | 11420 |  | 40.13 | GirthWeld
| 41054.38 | 11430 |  | 40.01 | GirthWeld
| 41094.39 | 11440 |  | 40.07 | GirthWeld
| 41134.46 | 11450 |  | 40.07 | GirthWeld
| 41174.52 | 11460 |  | 36.2 | GirthWeld
41135.58 | 41205.18 | 11460 | -30.66 |  | metal loss | 18 | 2.17 | 0.98 | 10:12:00
| 41210.73 | 11470 |  | 40.05 | GirthWeld
41170.28 | 41230.32 | 11470 | -19.6 |  | metal loss manufacturing | 13 | 0.39 | 0.83 | 08:09:00
41169.855 | 41234.89 | 11470 | -24.16 |  | metal loss | 12 | 2.32 | 1.77 | 01:42:00
41169.855 | 41234.92 | 11470 | -24.19 |  | metal loss | 10 | 1.81 | 2.32 | 02:26:00
| 41250.77 | 11480 |  | 40.05 | GirthWeld
| 41290.83 | 11490 |  | 40.1 | GirthWeld
| 41330.92 | 11500 |  | 40.09 | GirthWeld
| 41371.02 | 11510 |  | 40.1 | GirthWeld
| 41411.11 | 11520 |  | 40.07 | GirthWeld
| 41451.18 | 11530 |  | 39.42 | GirthWeld
| 41490.6 | 11540 |  | 40.09 | GirthWeld
41453.58 | 41506.78 | 11540 | -16.18 |  | metal loss | 11 | 0.98 | 1.46 | 06:28:00
41452.53 | 41507.83 | 11540 | -17.23 |  | metal loss | 20 | 0.79 | 1.22 | 06:31:00
41452.1 | 41508.26 | 11540 | -17.66 |  | metal loss | 21 | 0.59 | 1.18 | 06:38:00
41451.53 | 41508.82 | 11540 | -18.23 |  | metal loss | 16 | 0.71 | 1.42 | 06:42:00
41451.48 | 41508.88 | 11540 | -18.28 |  | metal loss | 21 | 0.98 | 1.53 | 05:18:00
41451.3 | 41509.06 | 11540 | -18.46 |  | metal loss | 15 | 1.89 | 2.21 | 06:27:00
41451.1 | 41509.26 | 11540 | -18.66 |  | metal loss | 31 | 0.83 | 1.42 | 05:16:00
41450.7 | 41509.66 | 11540 | -19.06 |  | metal loss | 16 | 1.06 | 1.26 | 06:48:00
41450.57 | 41509.79 | 11540 | -19.19 |  | metal loss | 29 | 0.71 | 1.34 | 05:09:00
41450.43 | 41509.93 | 11540 | -19.33 |  | metal loss | 15 | 0.75 | 1.42 | 06:42:00
41450.38 | 41509.97 | 11540 | -19.38 |  | metal loss | 13 | 1.26 | 0.98 | 06:11:00
41450.34 | 41510.01 | 11540 | -19.42 |  | metal loss | 11 | 0.59 | 0.91 | 07:20:00
41450.31 | 41510.05 | 11540 | -19.45 |  | metal loss | 11 | 0.59 | 1.18 | 04:49:00
41450.18 | 41510.17 | 11540 | -19.58 |  | metal loss | 21 | 0.63 | 1.1 | 07:16:00
41450.03 | 41510.32 | 11540 | -19.73 |  | metal loss | 15 | 0.75 | 1.18 | 04:52:00
41449.89 | 41510.47 | 11540 | -19.87 |  | metal loss | 16 | 0.51 | 0.98 | 04:52:00
41449.715 | 41510.65 | 11540 | -20.06 |  | metal loss | 18 | 0.94 | 1.22 | 05:03:00
41449.715 | 41510.85 | 11540 | -20.25 |  | metal loss | 35 | 1.1 | 1.18 | 05:03:00
41449.715 | 41510.86 | 11540 | -20.26 |  | metal loss | 15 | 0.87 | 1.34 | 06:48:00
41449.715 | 41511.18 | 11540 | -20.58 |  | metal loss | 11 | 0.47 | 0.71 | 07:24:00
41449.715 | 41511.19 | 11540 | -20.6 |  | metal loss | 25 | 0.67 | 1.77 | 04:35:00
41449.715 | 41511.28 | 11540 | -20.68 |  | metal loss | 15 | 0.55 | 0.94 | 07:21:00
41449.715 | 41511.33 | 11540 | -20.74 |  | metal loss | 41 | 0.75 | 1.34 | 04:45:00
41449.715 | 41511.4 | 11540 | -20.8 |  | metal loss | 13 | 0.55 | 0.87 | 07:21:00
41449.715 | 41511.57 | 11540 | -20.97 |  | metal loss | 19 | 0.71 | 1.38 | 07:17:00
41449.715 | 41511.6 | 11540 | -21 |  | metal loss | 14 | 1.18 | 1.22 | 04:56:00
41449.715 | 41511.81 | 11540 | -21.21 |  | metal loss | 16 | 1.3 | 2.36 | 06:58:00
41449.715 | 41512.07 | 11540 | -21.47 |  | metal loss | 32 | 0.98 | 1.38 | 07:12:00
41449.715 | 41512.16 | 11540 | -21.56 |  | metal loss | 14 | 0.63 | 2.56 | 06:33:00
41449.715 | 41512.24 | 11540 | -21.64 |  | metal loss | 27 | 0.75 | 0.71 | 07:14:00
41449.715 | 41512.26 | 11540 | -21.67 |  | metal loss | 13 | 0.51 | 0.87 | 04:33:00
41449.715 | 41512.37 | 11540 | -21.78 |  | metal loss | 11 | 1.14 | 1.26 | 05:22:00
41449.715 | 41512.42 | 11540 | -21.82 |  | metal loss | 10 | 0.35 | 0.59 | 06:57:00
41449.715 | 41512.44 | 11540 | -21.84 |  | metal loss | 26 | 0.67 | 0.94 | 04:57:00
41449.715 | 41512.46 | 11540 | -21.87 |  | metal loss | 34 | 0.98 | 1.97 | 07:12:00
41449.715 | 41512.5 | 11540 | -21.9 |  | cluster | 22 | 2.68 | 2.33 | 06:44:00
41449.715 | 41512.74 | 11540 | -22.14 |  | metal loss | 30 | 1.42 | 2.44 | 04:31:00
41449.715 | 41513.01 | 11540 | -22.41 |  | metal loss | 11 | 1.14 | 2.24 | 04:46:00
41449.715 | 41513.01 | 11540 | -22.42 |  | cluster | 26 | 0.9 | 3.27 | 06:29:00
41449.715 | 41513.04 | 11540 | -22.44 |  | metal loss | 11 | 0.67 | 0.75 | 05:41:00
41449.715 | 41513.04 | 11540 | -22.44 |  | metal loss | 25 | 1.1 | 0.59 | 05:25:00
41449.715 | 41513.1 | 11540 | -22.5 |  | metal loss | 11 | 0.35 | 0.67 | 05:41:00
41449.715 | 41513.1 | 11540 | -22.5 |  | metal loss | 12 | 0.43 | 0.63 | 04:57:00
41449.715 | 41530.5 | 11540 | -39.91 |  | metal loss | 15 | 0.32 | 0.83 | 02:31:00
| 41530.68 | 11550 |  | 40.08 | GirthWeld
41509.05 | 41531.48 | 11550 | -0.8 |  | metal loss | 11 | 1.58 | 1.46 | 09:21:00
41509.02 | 41531.52 | 11550 | -0.83 |  | metal loss | 11 | 0.79 | 1.53 | 09:00:00
41509.01 | 41531.52 | 11550 | -0.84 |  | metal loss | 12 | 0.59 | 2.84 | 01:21:00
41509.01 | 41531.53 | 11550 | -0.84 |  | metal loss | 10 | 0.98 | 1.58 | 05:49:00
41509 | 41531.53 | 11550 | -0.85 |  | metal loss | 11 | 0.59 | 1.18 | 03:12:00
41509 | 41531.53 | 11550 | -0.85 |  | metal loss | 23 | 0.83 | 2.09 | 10:25:00
41509 | 41531.54 | 11550 | -0.85 |  | metal loss | 13 | 1.06 | 2.4 | 04:56:00
41508.85 | 41531.69 | 11550 | -1 |  | metal loss | 11 | 0.71 | 1.26 | 09:15:00
41508.82 | 41531.71 | 11550 | -1.03 |  | metal loss | 17 | 1.1 | 0.63 | 05:34:00
41508.82 | 41531.71 | 11550 | -1.03 |  | metal loss | 12 | 0.87 | 2.21 | 05:49:00
41501.89 | 41538.65 | 11550 | -7.96 |  | metal loss | 21 | 0.63 | 1.02 | 07:17:00
41501.38 | 41539.15 | 11550 | -8.47 |  | metal loss | 11 | 2.21 | 1.65 | 06:58:00
41489.81 | 41550.93 | 11550 | -20.25 |  | metal loss | 15 | 0.47 | 0.94 | 09:52:00
41489.81 | 41551.06 | 11550 | -20.38 |  | metal loss | 11 | 1.85 | 1.53 | 09:33:00
41489.81 | 41551.26 | 11550 | -20.58 |  | metal loss | 14 | 0.63 | 1.02 | 10:14:00
41489.81 | 41551.48 | 11550 | -20.79 |  | metal loss | 14 | 0.63 | 1.58 | 10:53:00
41489.81 | 41551.6 | 11550 | -20.91 |  | metal loss | 13 | 0.75 | 1.3 | 10:08:00
41489.81 | 41551.8 | 11550 | -21.12 |  | metal loss | 13 | 0.91 | 1.14 | 10:18:00
41489.81 | 41551.95 | 11550 | -21.27 |  | metal loss | 16 | 2.17 | 2.87 | 12:57:00
41489.81 | 41551.97 | 11550 | -21.29 |  | cluster | 26 | 1.48 | 5.66 | 11:38:00
41489.81 | 41551.97 | 11550 | -21.29 |  | metal loss | 11 | 1.1 | 0.83 | 10:13:00
41489.81 | 41551.98 | 11550 | -21.29 |  | metal loss | 12 | 1.85 | 1.26 | 01:50:00
41489.81 | 41552.66 | 11550 | -21.97 |  | metal loss | 10 | 1.38 | 2.32 | 11:57:00
41489.81 | 41552.72 | 11550 | -22.04 |  | metal loss | 12 | 1.34 | 3.19 | 12:54:00
41489.81 | 41553.21 | 11550 | -22.53 |  | metal loss | 10 | 1.26 | 2.28 | 12:35:00
41489.81 | 41553.25 | 11550 | -22.56 |  | metal loss | 14 | 0.91 | 2.72 | 01:22:00
41489.81 | 41560.55 | 11550 | -29.86 |  | metal loss | 12 | 1.85 | 0.59 | 02:34:00
41489.81 | 41562.43 | 11550 | -31.75 |  | metal loss | 10 | 1.93 | 0.91 | 02:26:00
41489.81 | 41562.44 | 11550 | -31.75 |  | metal loss | 11 | 0.67 | 1.34 | 02:02:00
41489.81 | 41563.37 | 11550 | -32.69 |  | metal loss | 10 | 0.79 | 1.26 | 02:22:00
41489.81 | 41565.01 | 11550 | -34.32 |  | metal loss | 11 | 1.42 | 1.97 | 07:27:00
41489.81 | 41565.3 | 11550 | -34.62 |  | metal loss | 10 | 1.18 | 1.5 | 07:40:00
41489.81 | 41565.62 | 11550 | -34.94 |  | metal loss | 14 | 1.18 | 1.53 | 07:20:00
41489.81 | 41566.26 | 11550 | -35.57 |  | metal loss | 11 | 0.51 | 0.75 | 07:49:00
41489.81 | 41566.34 | 11550 | -35.66 |  | cluster | 17 | 1.68 | 2.12 | 07:51:00
41489.81 | 41569.55 | 11550 | -38.87 |  | metal loss | 11 | 1.42 | 1.73 | 09:29:00
41489.81 | 41569.62 | 11550 | -38.94 |  | metal loss | 10 | 0.79 | 1.73 | 11:03:00
| 41570.76 | 11560 |  | 40.07 | GirthWeld
41549.91 | 41570.78 | 11560 | -0.02 |  | metal loss | 15 | 0.71 | 1.77 | 07:45:00
41549.31 | 41571.38 | 11560 | -0.62 |  | metal loss | 11 | 0.94 | 1.53 | 07:34:00
41549.31 | 41571.38 | 11560 | -0.62 |  | metal loss | 10 | 0.55 | 1.3 | 08:02:00
41549.01 | 41571.68 | 11560 | -0.92 |  | metal loss | 29 | 0.83 | 1.1 | 08:06:00
41548.68 | 41572.01 | 11560 | -1.25 |  | metal loss | 10 | 0.43 | 0.75 | 07:57:00
| 41609.33 | 11560 |  |  | Attachment |  |  |  | 06:00:00
| 41609.4 | 11560 |  |  | Area Start Composite Wrap
41529.895 | 41609.85 | 11560 | -39.09 |  | metal loss | 53 | 0.55 | 1.38 | 07:48:00
41529.895 | 41609.87 | 11560 | -39.11 |  | metal loss | 21 | 0.55 | 1.1 | 08:49:00
| 41610.63 | 11560 |  |  | Area End Composite Wrap
| 41610.83 | 11570 |  | 40 | GirthWeld
41589.18 | 41611.64 | 11570 | -0.82 |  | metal loss | 19 | 2.17 | 1.26 | 10:11:00
41589.14 | 41611.68 | 11570 | -0.86 |  | cluster | 30 | 1.92 | 3.27 | 09:15:00
41589.14 | 41611.69 | 11570 | -0.86 |  | metal loss | 11 | 1.53 | 2.01 | 08:30:00
41589.13 | 41611.7 | 11570 | -0.87 |  | metal loss | 13 | 1.93 | 1.38 | 07:57:00
41589.11 | 41611.71 | 11570 | -0.89 |  | metal loss | 19 | 0.71 | 1.85 | 07:10:00
41589.11 | 41611.72 | 11570 | -0.89 |  | metal loss | 11 | 1.65 | 2.79 | 06:19:00
| 41612.4 | 11570 |  |  | Attachment |  |  |  | 06:00:00
41570 | 41641.68 | 11570 | -30.86 |  | metal loss | 15 | 1.58 | 2.21 | 06:38:00
41570 | 41642.64 | 11570 | -31.81 |  | metal loss | 10 | 1.1 | 1.18 | 04:28:00
41570 | 41645.67 | 11570 | -34.85 |  | metal loss | 25 | 0.67 | 1.5 | 10:30:00
41570 | 41646.35 | 11570 | -35.53 |  | metal loss | 10 | 1.42 | 1.85 | 09:56:00
41570 | 41646.56 | 11570 | -35.73 |  | metal loss | 11 | 0.75 | 1.3 | 08:05:00
| 41650.54 | 11570 |  |  | Attachment |  |  |  | 05:30:00
| 41650.82 | 11580 |  | 40.1 | GirthWeld
41627.63 | 41653.19 | 11580 | -2.37 |  | metal loss | 10 | 1.89 | 0.91 | 01:32:00
41627.06 | 41653.76 | 11580 | -2.94 |  | cluster | 28 | 1.81 | 4.4 | 07:14:00
41626.81 | 41654.01 | 11580 | -3.19 |  | metal loss | 16 | 1.46 | 2.24 | 09:54:00
41626.79 | 41654.03 | 11580 | -3.21 |  | cluster | 17 | 1.93 | 4.32 | 08:41:00
41626.5 | 41654.32 | 11580 | -3.5 |  | metal loss | 12 | 0.75 | 1.02 | 09:35:00
41626.34 | 41654.48 | 11580 | -3.66 |  | metal loss | 12 | 1.69 | 1.81 | 08:27:00
41626.3 | 41654.52 | 11580 | -3.7 |  | metal loss | 11 | 0.59 | 0.87 | 10:03:00
41625.49 | 41655.34 | 11580 | -4.51 |  | metal loss | 10 | 1.65 | 1.22 | 09:35:00
41623.57 | 41657.25 | 11580 | -6.43 |  | metal loss | 17 | 1.65 | 2.13 | 10:09:00
41621.99 | 41658.83 | 11580 | -8.01 |  | metal loss | 11 | 1.14 | 1.42 | 06:57:00
41621.48 | 41659.35 | 11580 | -8.52 |  | metal loss | 11 | 1.02 | 1.42 | 04:55:00
41620.5 | 41660.32 | 11580 | -9.5 |  | metal loss | 11 | 2.01 | 0.63 | 12:57:00
41620.43 | 41660.39 | 11580 | -9.57 |  | metal loss | 40 | 1.3 | 1.38 | 01:43:00
| 41660.8 | 11580 |  |  | Area Start Composite Wrap
41619.46 | 41661.36 | 11580 | -10.54 |  | metal loss | 69 | 1.02 | 0.87 | 02:01:00
| 41662.26 | 11580 |  |  | Area End Composite Wrap
41618.29 | 41662.54 | 11580 | -11.71 |  | cluster | 21 | 1.97 | 1.3 | 08:08:00
| 41668.5 | 11580 |  |  | Area Start Composite Wrap
41611.89 | 41668.93 | 11580 | -18.11 |  | metal loss | 14 | 0.59 | 0.59 | 03:45:00
41611.81 | 41669.01 | 11580 | -18.19 |  | cluster | 38 | 2.59 | 4.32 | 10:37:00
41611.62 | 41669.2 | 11580 | -18.38 |  | metal loss | 11 | 0.32 | 0.94 | 10:21:00
41611.46 | 41669.36 | 11580 | -18.54 |  | cluster | 45 | 2.36 | 1.61 | 10:18:00
41610.46 | 41670.36 | 11580 | -19.54 |  | metal loss | 11 | 0.32 | 0.63 | 03:11:00
41610.46 | 41670.36 | 11580 | -19.54 |  | metal loss | 10 | 0.32 | 0.59 | 03:46:00
41610.04 | 41670.78 | 11580 | -19.96 |  | metal loss | 15 | 1.93 | 0.91 | 01:31:00
41610 | 41670.82 | 11580 | -20 |  | metal loss | 12 | 0.59 | 1.14 | 01:49:00
41609.95 | 41670.93 | 11580 | -20.1 |  | metal loss | 11 | 0.63 | 1.18 | 01:57:00
41609.95 | 41670.98 | 11580 | -20.15 |  | cluster | 20 | 1.57 | 3.96 | 03:14:00
41609.95 | 41671.09 | 11580 | -20.27 |  | metal loss | 12 | 0.59 | 0.87 | 02:06:00
41609.95 | 41671.76 | 11580 | -20.94 |  | metal loss | 12 | 1.53 | 1.22 | 03:17:00
41609.95 | 41672.24 | 11580 | -21.42 |  | metal loss | 22 | 0.79 | 1.3 | 02:24:00
41609.95 | 41672.3 | 11580 | -21.48 |  | metal loss | 16 | 0.94 | 0.83 | 03:25:00
41609.95 | 41672.54 | 11580 | -21.72 |  | metal loss | 14 | 0.47 | 0.59 | 03:29:00
41609.95 | 41672.59 | 11580 | -21.77 |  | metal loss | 13 | 0.59 | 1.02 | 02:07:00
41609.95 | 41672.69 | 11580 | -21.86 |  | metal loss | 13 | 0.59 | 1.1 | 02:10:00
41609.95 | 41672.9 | 11580 | -22.08 |  | metal loss | 10 | 0.63 | 0.59 | 03:29:00
41609.95 | 41673.02 | 11580 | -22.2 |  | cluster | 40 | 0.83 | 2.58 | 03:28:00
41609.95 | 41673.09 | 11580 | -22.27 |  | metal loss | 11 | 0.51 | 0.87 | 02:28:00
41609.95 | 41673.17 | 11580 | -22.35 |  | metal loss | 11 | 0.55 | 0.87 | 02:32:00
41609.95 | 41673.22 | 11580 | -22.4 |  | metal loss | 15 | 0.43 | 0.59 | 03:31:00
41609.95 | 41673.3 | 11580 | -22.48 |  | metal loss | 13 | 0.43 | 0.63 | 03:27:00
41609.95 | 41673.31 | 11580 | -22.49 |  | metal loss | 10 | 1.02 | 1.34 | 08:49:00
41609.95 | 41673.49 | 11580 | -22.67 |  | metal loss | 11 | 0.51 | 0.94 | 02:25:00
41609.95 | 41673.54 | 11580 | -22.72 |  | metal loss | 14 | 0.71 | 0.98 | 10:11:00
41609.95 | 41673.69 | 11580 | -22.87 |  | cluster | 21 | 1.14 | 3.06 | 03:29:00
41609.95 | 41673.9 | 11580 | -23.08 |  | cluster | 33 | 1.1 | 2.89 | 03:27:00
41609.95 | 41673.92 | 11580 | -23.1 |  | metal loss | 17 | 0.43 | 1.26 | 02:14:00
41609.95 | 41674.07 | 11580 | -23.25 |  | metal loss | 23 | 0.63 | 1.02 | 10:12:00
41609.95 | 41674.08 | 11580 | -23.26 |  | metal loss | 18 | 0.79 | 1.06 | 02:18:00
41609.95 | 41674.14 | 11580 | -23.31 |  | metal loss | 10 | 0.67 | 0.67 | 03:28:00
41609.95 | 41674.29 | 11580 | -23.47 |  | metal loss | 22 | 0.75 | 2.4 | 03:29:00
41609.95 | 41674.3 | 11580 | -23.48 |  | metal loss | 22 | 0.67 | 1.06 | 08:46:00
41609.95 | 41674.36 | 11580 | -23.54 |  | metal loss | 10 | 1.93 | 1.69 | 04:49:00
41609.95 | 41674.37 | 11580 | -23.55 |  | metal loss | 14 | 0.71 | 1.18 | 10:12:00
41609.95 | 41674.54 | 11580 | -23.72 |  | metal loss | 18 | 0.43 | 0.79 | 03:49:00
41609.95 | 41674.63 | 11580 | -23.8 |  | metal loss | 14 | 0.43 | 0.59 | 03:48:00
41609.95 | 41674.63 | 11580 | -23.81 |  | metal loss | 39 | 0.79 | 1.18 | 02:26:00
41609.95 | 41674.63 | 11580 | -23.81 |  | metal loss | 17 | 0.67 | 1.5 | 10:06:00
41609.95 | 41674.7 | 11580 | -23.87 |  | metal loss | 29 | 1.53 | 2.52 | 03:35:00
41609.95 | 41674.83 | 11580 | -24.01 |  | metal loss | 14 | 0.83 | 1.22 | 10:11:00
41609.95 | 41674.87 | 11580 | -24.05 |  | metal loss | 16 | 1.06 | 0.83 | 03:06:00
41609.95 | 41674.89 | 11580 | -24.07 |  | cluster | 18 | 2.8 | 2.85 | 09:23:00
41609.95 | 41675.19 | 11580 | -24.37 |  | metal loss | 10 | 0.47 | 0.94 | 10:04:00
41609.95 | 41675.22 | 11580 | -24.4 |  | cluster | 50 | 0.97 | 4.88 | 01:52:00
41609.95 | 41675.33 | 11580 | -24.51 |  | metal loss | 10 | 0.87 | 1.26 | 09:51:00
41609.95 | 41675.34 | 11580 | -24.52 |  | metal loss | 11 | 1.1 | 0.59 | 03:30:00
41609.95 | 41675.37 | 11580 | -24.55 |  | metal loss | 17 | 1.1 | 0.83 | 03:48:00
41609.95 | 41675.46 | 11580 | -24.64 |  | metal loss | 11 | 0.51 | 0.94 | 10:16:00
41609.95 | 41675.56 | 11580 | -24.74 |  | metal loss | 13 | 0.98 | 1.1 | 09:48:00
41609.95 | 41675.64 | 11580 | -24.82 |  | metal loss | 38 | 0.71 | 0.98 | 10:15:00
41609.95 | 41675.8 | 11580 | -24.98 |  | metal loss | 34 | 0.91 | 1.3 | 02:25:00
41609.95 | 41676.17 | 11580 | -25.35 |  | metal loss | 17 | 1.93 | 3.07 | 09:43:00
41609.95 | 41676.31 | 11580 | -25.49 |  | metal loss | 36 | 0.75 | 1.34 | 08:30:00
41609.95 | 41676.46 | 11580 | -25.64 |  | metal loss | 39 | 0.63 | 1.39 | 08:35:00
41609.95 | 41676.78 | 11580 | -25.96 |  | metal loss | 17 | 0.79 | 1.34 | 08:37:00
41609.95 | 41677.2 | 11580 | -26.38 |  | metal loss | 19 | 0.63 | 1.06 | 10:17:00
41609.95 | 41677.42 | 11580 | -26.6 |  | metal loss | 20 | 1.5 | 1.77 | 09:42:00
41609.95 | 41677.81 | 11580 | -26.99 |  | metal loss | 12 | 1.81 | 1.73 | 10:06:00
| 41677.92 | 11580 |  |  | Area End Composite Wrap
| 41678.08 | 11580 |  |  | Attachment |  |  |  | 05:30:00
41609.95 | 41678.65 | 11580 | -27.83 |  | metal loss | 10 | 1.85 | 2.87 | 10:07:00
41609.95 | 41679.48 | 11580 | -28.66 |  | metal loss | 16 | 1.18 | 1.34 | 10:13:00
41609.95 | 41689.85 | 11580 | -39.03 |  | metal loss | 13 | 0.83 | 3.39 | 02:50:00
41609.95 | 41690.68 | 11580 | -39.86 |  | metal loss | 13 | 0.83 | 1.02 | 03:29:00
41609.95 | 41690.77 | 11580 | -39.95 |  | metal loss | 11 | 0.43 | 1.26 | 02:27:00
| 41690.92 | 11590 |  | 39.98 | GirthWeld
41670.06 | 41690.96 | 11590 | -0.04 |  | metal loss | 11 | 0.59 | 0.79 | 03:55:00
41669.87 | 41691.15 | 11590 | -0.23 |  | metal loss | 15 | 0.79 | 1.34 | 04:09:00
41669.87 | 41691.15 | 11590 | -0.23 |  | metal loss | 13 | 1.61 | 0.71 | 04:33:00
41669.27 | 41691.75 | 11590 | -0.83 |  | metal loss | 13 | 1.61 | 3.62 | 01:19:00
41669.19 | 41691.83 | 11590 | -0.91 |  | metal loss | 11 | 1.06 | 3.03 | 02:29:00
41669.16 | 41691.86 | 11590 | -0.94 |  | cluster | 23 | 1.73 | 2.49 | 03:36:00
41660.59 | 41700.43 | 11590 | -9.51 |  | metal loss | 14 | 0.59 | 1.14 | 10:01:00
41660.28 | 41700.74 | 11590 | -9.82 |  | metal loss | 13 | 0.94 | 1.3 | 09:40:00
41660.04 | 41700.98 | 11590 | -10.06 |  | metal loss | 11 | 0.83 | 1.26 | 01:45:00
41660.02 | 41701 | 11590 | -10.08 |  | metal loss | 16 | 0.87 | 1.18 | 09:38:00
41659.67 | 41701.36 | 11590 | -10.43 |  | metal loss | 12 | 1.5 | 1.3 | 02:29:00
41659.61 | 41701.41 | 11590 | -10.49 |  | metal loss | 16 | 0.47 | 0.94 | 02:02:00
41659.57 | 41701.45 | 11590 | -10.53 |  | cluster | 23 | 1.14 | 3.92 | 10:12:00
41659.52 | 41701.5 | 11590 | -10.58 |  | metal loss | 13 | 0.32 | 0.59 | 09:42:00
41659.51 | 41701.51 | 11590 | -10.59 |  | metal loss | 18 | 0.32 | 1.85 | 02:38:00
41659.47 | 41701.56 | 11590 | -10.63 |  | metal loss | 10 | 1.46 | 2.28 | 08:03:00
41659.29 | 41701.73 | 11590 | -10.81 |  | cluster | 25 | 3.32 | 2.54 | 08:32:00
41659.16 | 41701.86 | 11590 | -10.94 |  | metal loss | 38 | 1.42 | 2.13 | 09:41:00
41659.1 | 41701.92 | 11590 | -11 |  | metal loss | 12 | 0.55 | 0.59 | 08:32:00
41658.97 | 41702.05 | 11590 | -11.13 |  | metal loss | 11 | 1.34 | 1.69 | 02:32:00
41658.9 | 41702.12 | 11590 | -11.2 |  | metal loss | 12 | 1.65 | 0.59 | 08:34:00
41658.89 | 41702.13 | 11590 | -11.21 |  | metal loss | 10 | 1.14 | 0.94 | 08:45:00
41658.65 | 41702.37 | 11590 | -11.45 |  | metal loss | 10 | 1.58 | 1.69 | 08:06:00
41658.64 | 41702.39 | 11590 | -11.46 |  | metal loss | 12 | 1.38 | 0.59 | 08:32:00
41658.57 | 41702.45 | 11590 | -11.53 |  | metal loss | 12 | 1.46 | 0.67 | 07:32:00
41658.36 | 41702.66 | 11590 | -11.74 |  | metal loss | 15 | 0.32 | 0.75 | 09:17:00
41658.32 | 41702.7 | 11590 | -11.78 |  | metal loss | 11 | 0.32 | 1.26 | 09:50:00
41658.3 | 41702.72 | 11590 | -11.8 |  | metal loss | 10 | 0.32 | 0.98 | 09:20:00
41658.28 | 41702.74 | 11590 | -11.82 |  | metal loss | 14 | 0.43 | 1.89 | 08:48:00
41658.27 | 41702.75 | 11590 | -11.83 |  | metal loss | 11 | 0.32 | 0.59 | 08:32:00
41658.26 | 41702.76 | 11590 | -11.84 |  | metal loss | 13 | 0.55 | 1.73 | 09:47:00
41658.18 | 41702.85 | 11590 | -11.92 |  | metal loss | 11 | 0.91 | 0.71 | 07:46:00
41658.13 | 41702.89 | 11590 | -11.97 |  | metal loss | 18 | 0.94 | 1.1 | 08:51:00
41657.96 | 41703.06 | 11590 | -12.14 |  | metal loss | 13 | 0.91 | 1.85 | 08:47:00
41657.96 | 41703.06 | 11590 | -12.14 |  | metal loss | 16 | 0.98 | 0.63 | 08:32:00
41657.95 | 41703.07 | 11590 | -12.15 |  | metal loss | 23 | 1.14 | 1.85 | 10:17:00
41657.69 | 41703.33 | 11590 | -12.41 |  | metal loss | 10 | 1.73 | 1.73 | 02:30:00
41657.22 | 41703.8 | 11590 | -12.88 |  | metal loss | 14 | 0.71 | 1.14 | 09:34:00
41653.75 | 41707.27 | 11590 | -16.35 |  | metal loss | 11 | 1.81 | 1.18 | 09:47:00
41653.31 | 41707.71 | 11590 | -16.79 |  | metal loss | 12 | 1.18 | 0.91 | 09:37:00
41653.3 | 41707.72 | 11590 | -16.8 |  | metal loss | 20 | 0.87 | 0.98 | 10:00:00
41653.05 | 41707.97 | 11590 | -17.05 |  | metal loss | 15 | 1.3 | 1.69 | 10:33:00
41652.98 | 41708.04 | 11590 | -17.12 |  | metal loss | 15 | 0.67 | 0.59 | 09:59:00
41651.78 | 41709.24 | 11590 | -18.32 |  | metal loss | 13 | 1.38 | 1.77 | 09:40:00
41651.06 | 41709.96 | 11590 | -19.04 |  | metal loss | 15 | 0.55 | 0.87 | 10:01:00
41650.11 | 41711.18 | 11590 | -20.26 |  | metal loss | 14 | 0.59 | 1.18 | 10:02:00
41650.11 | 41711.86 | 11590 | -20.94 |  | metal loss | 14 | 0.67 | 1.77 | 09:55:00
41650.11 | 41711.94 | 11590 | -21.02 |  | metal loss | 11 | 0.63 | 0.59 | 08:37:00
41650.11 | 41711.95 | 11590 | -21.02 |  | metal loss | 14 | 0.59 | 0.59 | 08:45:00
41650.11 | 41712.12 | 11590 | -21.2 |  | metal loss | 10 | 0.98 | 1.34 | 10:25:00
41650.11 | 41712.2 | 11590 | -21.27 |  | metal loss | 17 | 1.46 | 1.69 | 09:14:00
41650.11 | 41712.21 | 11590 | -21.29 |  | metal loss | 11 | 1.06 | 0.75 | 09:47:00
41650.11 | 41712.54 | 11590 | -21.62 |  | metal loss | 12 | 1.65 | 0.75 | 07:54:00
41650.11 | 41712.71 | 11590 | -21.79 |  | metal loss | 10 | 0.55 | 1.14 | 09:47:00
41650.11 | 41712.8 | 11590 | -21.88 |  | metal loss | 11 | 0.47 | 0.87 | 10:13:00
41650.11 | 41712.91 | 11590 | -21.99 |  | metal loss | 37 | 1.81 | 1.53 | 07:57:00
41650.11 | 41713.09 | 11590 | -22.17 |  | metal loss | 11 | 0.63 | 1.02 | 09:45:00
41650.11 | 41713.38 | 11590 | -22.46 |  | metal loss | 31 | 0.79 | 2.28 | 10:15:00
41650.11 | 41713.65 | 11590 | -22.73 |  | metal loss | 15 | 0.94 | 2.05 | 10:07:00
41650.11 | 41713.67 | 11590 | -22.75 |  | metal loss | 10 | 0.47 | 0.91 | 10:47:00
41650.11 | 41713.69 | 11590 | -22.77 |  | metal loss | 33 | 0.71 | 1.02 | 09:35:00
41650.11 | 41714.57 | 11590 | -23.64 |  | metal loss | 10 | 0.71 | 0.94 | 09:41:00
41650.11 | 41714.71 | 11590 | -23.79 |  | metal loss | 18 | 0.83 | 1.22 | 07:43:00
41650.11 | 41714.75 | 11590 | -23.82 |  | metal loss | 13 | 1.14 | 1.02 | 08:08:00
41650.11 | 41714.75 | 11590 | -23.83 |  | metal loss | 10 | 1.61 | 0.63 | 10:05:00
41650.11 | 41715.27 | 11590 | -24.35 |  | metal loss | 10 | 1.06 | 1.5 | 09:53:00
41650.11 | 41715.45 | 11590 | -24.53 |  | metal loss | 11 | 1.14 | 1.46 | 07:58:00
41650.11 | 41715.84 | 11590 | -24.92 |  | metal loss | 14 | 0.63 | 1.42 | 09:39:00
41650.11 | 41715.84 | 11590 | -24.92 |  | metal loss | 11 | 0.51 | 1.18 | 08:52:00
41650.11 | 41715.98 | 11590 | -25.06 |  | metal loss | 12 | 0.71 | 1.34 | 09:43:00
41650.11 | 41716.18 | 11590 | -25.25 |  | cluster | 31 | 1.13 | 1.61 | 08:38:00
41650.11 | 41716.41 | 11590 | -25.49 |  | metal loss | 11 | 1.53 | 0.59 | 09:42:00
41650.11 | 41716.49 | 11590 | -25.57 |  | metal loss | 12 | 1.06 | 1.69 | 08:15:00
41650.11 | 41716.72 | 11590 | -25.8 |  | metal loss | 13 | 0.59 | 0.59 | 08:23:00
41650.11 | 41716.94 | 11590 | -26.02 |  | metal loss | 11 | 0.71 | 1.1 | 09:40:00
41650.11 | 41716.98 | 11590 | -26.06 |  | metal loss | 16 | 1.06 | 1.77 | 08:07:00
41650.11 | 41717.06 | 11590 | -26.14 |  | metal loss | 14 | 1.5 | 0.79 | 09:38:00
41650.11 | 41717.4 | 11590 | -26.48 |  | metal loss | 16 | 0.67 | 1.34 | 09:56:00
41650.11 | 41717.61 | 11590 | -26.69 |  | metal loss | 15 | 0.67 | 1.02 | 08:19:00
41650.11 | 41717.65 | 11590 | -26.73 |  | metal loss | 10 | 0.83 | 1.26 | 09:49:00
41650.11 | 41717.73 | 11590 | -26.81 |  | metal loss | 14 | 0.98 | 1.22 | 08:25:00
41650.11 | 41717.76 | 11590 | -26.84 |  | metal loss | 11 | 1.58 | 0.79 | 09:04:00
41650.11 | 41717.9 | 11590 | -26.98 |  | metal loss | 21 | 0.79 | 1.38 | 08:18:00
41650.11 | 41717.95 | 11590 | -27.02 |  | metal loss | 12 | 1.34 | 0.98 | 07:45:00
41650.11 | 41718.01 | 11590 | -27.09 |  | metal loss | 10 | 2.17 | 1.42 | 09:00:00
41650.11 | 41718.71 | 11590 | -27.79 |  | cluster | 31 | 1.5 | 3.81 | 09:33:00
41650.11 | 41719.26 | 11590 | -28.34 |  | metal loss | 19 | 1.1 | 1.26 | 08:04:00
41650.11 | 41719.46 | 11590 | -28.54 |  | metal loss | 10 | 0.94 | 1.18 | 02:01:00
41650.11 | 41719.89 | 11590 | -28.97 |  | metal loss | 15 | 0.32 | 1.06 | 10:10:00
41650.11 | 41719.97 | 11590 | -29.05 |  | metal loss | 13 | 1.58 | 1.81 | 09:40:00
41650.11 | 41720.06 | 11590 | -29.13 |  | metal loss | 10 | 0.75 | 0.63 | 10:16:00
41650.11 | 41720.35 | 11590 | -29.43 |  | metal loss | 12 | 1.3 | 0.59 | 08:39:00
41650.11 | 41720.52 | 11590 | -29.6 |  | metal loss | 10 | 2.05 | 1.69 | 09:55:00
41650.11 | 41720.63 | 11590 | -29.71 |  | metal loss | 23 | 0.71 | 1.26 | 02:34:00
41650.11 | 41720.72 | 11590 | -29.8 |  | metal loss | 12 | 0.59 | 0.63 | 08:49:00
41650.11 | 41721.18 | 11590 | -30.26 |  | metal loss | 10 | 0.51 | 0.98 | 09:47:00
41650.11 | 41721.35 | 11590 | -30.43 |  | metal loss | 11 | 0.87 | 1.53 | 04:02:00
41650.11 | 41721.54 | 11590 | -30.62 |  | metal loss | 11 | 1.5 | 1.85 | 07:42:00
41650.11 | 41721.64 | 11590 | -30.72 |  | metal loss | 24 | 0.59 | 1.18 | 08:57:00
41650.11 | 41721.68 | 11590 | -30.76 |  | metal loss | 12 | 0.71 | 0.67 | 03:52:00
41650.11 | 41721.7 | 11590 | -30.78 |  | metal loss | 19 | 0.63 | 1.02 | 04:06:00
41650.11 | 41721.91 | 11590 | -30.99 |  | metal loss | 12 | 0.83 | 1.1 | 04:12:00
41650.11 | 41721.96 | 11590 | -31.03 |  | metal loss | 10 | 0.43 | 0.59 | 08:55:00
41650.11 | 41722 | 11590 | -31.08 |  | metal loss | 11 | 1.73 | 1.18 | 08:34:00
41650.11 | 41722.06 | 11590 | -31.14 |  | metal loss | 10 | 0.43 | 0.71 | 03:53:00
41650.11 | 41722.1 | 11590 | -31.18 |  | metal loss | 10 | 0.71 | 1.65 | 08:53:00
41650.11 | 41722.17 | 11590 | -31.25 |  | metal loss | 10 | 1.3 | 1.97 | 03:59:00
41650.11 | 41722.17 | 11590 | -31.25 |  | metal loss | 10 | 1.89 | 1.1 | 04:32:00
41650.11 | 41722.2 | 11590 | -31.28 |  | metal loss | 10 | 0.59 | 0.59 | 09:01:00
41650.11 | 41722.37 | 11590 | -31.45 |  | metal loss | 18 | 0.55 | 0.83 | 03:01:00
41650.11 | 41722.43 | 11590 | -31.51 |  | metal loss | 15 | 0.98 | 0.87 | 03:56:00
41650.11 | 41722.61 | 11590 | -31.69 |  | metal loss | 10 | 0.67 | 1.81 | 04:02:00
41650.11 | 41722.76 | 11590 | -31.84 |  | metal loss | 12 | 1.53 | 1.18 | 09:16:00
41650.11 | 41722.82 | 11590 | -31.9 |  | metal loss | 30 | 0.87 | 1.53 | 03:31:00
41650.11 | 41722.86 | 11590 | -31.93 |  | metal loss | 17 | 0.83 | 1.06 | 04:12:00
41650.11 | 41723.25 | 11590 | -32.33 |  | metal loss | 15 | 0.83 | 1.02 | 02:48:00
41650.11 | 41723.28 | 11590 | -32.36 |  | metal loss | 26 | 0.79 | 1.14 | 03:49:00
41650.11 | 41723.54 | 11590 | -32.62 |  | metal loss | 10 | 0.63 | 1.26 | 04:15:00
41650.11 | 41723.62 | 11590 | -32.7 |  | metal loss | 12 | 0.43 | 0.79 | 02:34:00
41650.11 | 41723.89 | 11590 | -32.97 |  | metal loss | 12 | 0.63 | 1.18 | 04:06:00
41650.11 | 41723.91 | 11590 | -32.99 |  | metal loss | 26 | 0.75 | 1.46 | 02:36:00
41650.11 | 41724.08 | 11590 | -33.16 |  | metal loss | 11 | 0.59 | 0.94 | 04:07:00
41650.11 | 41724.12 | 11590 | -33.2 |  | metal loss | 37 | 0.67 | 1.58 | 02:33:00
41650.11 | 41724.48 | 11590 | -33.56 |  | metal loss | 14 | 0.63 | 0.75 | 04:16:00
41650.11 | 41724.59 | 11590 | -33.67 |  | metal loss | 23 | 0.59 | 0.87 | 04:15:00
41650.11 | 41724.75 | 11590 | -33.83 |  | metal loss | 25 | 0.55 | 1.46 | 04:07:00
41650.11 | 41725.03 | 11590 | -34.11 |  | metal loss | 10 | 1.1 | 1.81 | 04:10:00
41650.11 | 41725.37 | 11590 | -34.45 |  | metal loss | 18 | 0.51 | 0.87 | 04:16:00
41650.11 | 41725.46 | 11590 | -34.53 |  | metal loss | 13 | 0.71 | 1.65 | 03:48:00
41650.11 | 41725.98 | 11590 | -35.06 |  | metal loss | 14 | 0.98 | 1.34 | 03:58:00
41650.11 | 41726.2 | 11590 | -35.28 |  | metal loss | 17 | 0.83 | 1.1 | 03:33:00
| 41730.9 | 11600 |  | 13.21 | GirthWeld
41703.475 | 41741.6 | 11600 | -10.7 |  | cluster | 33 | 0.89 | 3.37 | 08:15:00
41703.475 | 41741.77 | 11600 | -10.87 |  | cluster | 17 | 2.12 | 2.18 | 08:12:00
41703.475 | 41741.92 | 11600 | -11.02 |  | metal loss | 18 | 0.91 | 1.69 | 10:24:00
41703.475 | 41742.01 | 11600 | -11.11 |  | metal loss | 26 | 2.05 | 1.42 | 11:46:00
41703.475 | 41742.03 | 11600 | -11.13 |  | metal loss | 14 | 0.55 | 0.59 | 08:36:00
41703.475 | 41742.07 | 11600 | -11.17 |  | metal loss | 15 | 0.59 | 1.1 | 02:50:00
41703.475 | 41742.09 | 11600 | -11.19 |  | metal loss | 16 | 0.71 | 0.87 | 08:53:00
41703.475 | 41742.1 | 11600 | -11.2 |  | metal loss | 12 | 0.94 | 0.75 | 09:06:00
41703.475 | 41742.13 | 11600 | -11.23 |  | metal loss | 25 | 0.55 | 1.02 | 01:20:00
41703.475 | 41742.22 | 11600 | -11.32 |  | metal loss | 23 | 0.79 | 2.09 | 03:19:00
41703.475 | 41742.23 | 11600 | -11.33 |  | metal loss | 19 | 0.55 | 0.94 | 02:11:00
| 41744.11 | 11610 |  | 26.82 | GirthWeld
41723.15 | 41744.25 | 11610 | -0.14 |  | metal loss | 10 | 0.63 | 1.1 | 03:34:00
41720.73 | 41746.67 | 11610 | -2.56 |  | metal loss | 17 | 0.63 | 0.94 | 10:37:00
41720.09 | 41747.31 | 11610 | -3.2 |  | metal loss | 25 | 0.79 | 1.26 | 10:54:00
41719.62 | 41747.78 | 11610 | -3.67 |  | metal loss | 10 | 0.59 | 1.26 | 10:46:00
| 41767.23 | 11610 |  |  | Attachment |  |  |  | 06:00:00
| 41767.41 | 11610 |  |  | Area Start Composite Wrap
41709.88 | 41768.79 | 11610 | -24.68 |  | metal loss | 12 | 1.26 | 2.13 | 06:27:00
41709.88 | 41768.79 | 11610 | -24.68 |  | metal loss | 11 | 1.69 | 0.59 | 05:16:00
41709.88 | 41769.29 | 11610 | -25.17 |  | metal loss | 14 | 0.51 | 3.15 | 05:02:00
41709.88 | 41769.32 | 11610 | -25.21 |  | metal loss | 13 | 0.71 | 2.28 | 06:54:00
41709.88 | 41769.36 | 11610 | -25.25 |  | cluster | 23 | 0.77 | 2.31 | 05:00:00
41709.88 | 41769.6 | 11610 | -25.49 |  | metal loss | 11 | 0.43 | 1.34 | 06:54:00
41709.88 | 41769.72 | 11610 | -25.61 |  | metal loss | 36 | 0.71 | 1.54 | 06:45:00
41709.88 | 41769.86 | 11610 | -25.75 |  | metal loss | 13 | 0.35 | 0.94 | 06:45:00
41709.88 | 41769.91 | 11610 | -25.79 |  | metal loss | 12 | 0.51 | 1.26 | 08:22:00
41709.88 | 41770.06 | 11610 | -25.94 |  | metal loss | 10 | 0.59 | 0.98 | 04:10:00
41709.88 | 41770.17 | 11610 | -26.05 |  | metal loss | 24 | 0.94 | 1.46 | 05:17:00
| 41770.93 | 11620 |  | 40.13 | GirthWeld
| 41771.51 | 11620 |  |  | Area End Composite Wrap
41749.43 | 41771.61 | 11620 | -0.68 |  | metal loss | 10 | 1.38 | 4.41 | 08:53:00
41749.19 | 41771.85 | 11620 | -0.92 |  | metal loss | 42 | 0.83 | 1.68 | 02:54:00
41749.18 | 41771.86 | 11620 | -0.93 |  | metal loss | 16 | 1.42 | 1.53 | 03:39:00
| 41772.7 | 11620 |  |  | Attachment |  |  |  | 06:00:00
41730.045 | 41804.18 | 11620 | -33.25 |  | metal loss | 19 | 1.42 | 1.65 | 07:58:00
41730.045 | 41804.44 | 11620 | -33.5 |  | metal loss | 11 | 0.59 | 1.06 | 08:02:00
41730.045 | 41805.07 | 11620 | -34.14 |  | metal loss | 11 | 0.63 | 1.02 | 09:10:00
| 41811.06 | 11630 |  | 40.16 | GirthWeld
41789.23 | 41812.07 | 11630 | -1.01 |  | metal loss | 10 | 0.79 | 1.14 | 09:53:00
41788.37 | 41812.93 | 11630 | -1.87 |  | metal loss | 18 | 0.71 | 1.5 | 09:29:00
41788.1 | 41813.21 | 11630 | -2.14 |  | metal loss | 11 | 2.05 | 1.73 | 09:51:00
41770.16 | 41839.82 | 11630 | -28.76 |  | metal loss | 16 | 0.91 | 1.26 | 10:44:00
41770.16 | 41839.85 | 11630 | -28.79 |  | metal loss | 14 | 0.94 | 0.67 | 10:25:00
| 41851.22 | 11640 |  | 39.83 | GirthWeld
41830.38 | 41851.24 | 11640 | -0.02 |  | metal loss | 14 | 0.47 | 2.05 | 02:49:00
41829.55 | 41852.07 | 11640 | -0.85 |  | metal loss | 14 | 0.91 | 2.17 | 05:08:00
41829.29 | 41852.33 | 11640 | -1.11 |  | metal loss | 10 | 0.51 | 1.22 | 04:29:00
| 41891.05 | 11650 |  | 40.03 | GirthWeld
41850.215 | 41930.2 | 11650 | -39.15 |  | metal loss | 27 | 0.75 | 1.46 | 09:48:00
| 41931.07 | 11660 |  | 40.09 | GirthWeld
41909.48 | 41931.85 | 11660 | -0.78 |  | metal loss | 26 | 0.83 | 3.66 | 09:07:00
41909.47 | 41931.86 | 11660 | -0.79 |  | metal loss | 23 | 0.55 | 1.73 | 08:22:00
41909.45 | 41931.89 | 11660 | -0.81 |  | metal loss | 10 | 0.59 | 2.72 | 06:35:00
41909.45 | 41931.89 | 11660 | -0.81 |  | metal loss | 11 | 0.47 | 1.18 | 03:27:00
| 41971.16 | 11670 |  | 40.06 | GirthWeld
41936.12 | 41985.39 | 11670 | -14.23 |  | metal loss | 14 | 1.85 | 2.05 | 05:15:00
41936.11 | 41985.4 | 11670 | -14.24 |  | metal loss | 12 | 1.22 | 1.97 | 04:26:00
41930.32 | 42010.35 | 11670 | -39.19 |  | metal loss | 23 | 0.79 | 1.97 | 01:51:00
| 42011.22 | 11680 |  | 40.05 | GirthWeld
| 42051.27 | 11690 |  | 39.94 | GirthWeld
| 42091.21 | 11700 |  | 39.98 | GirthWeld
| 42131.19 | 11710 |  | 40.07 | GirthWeld
| 42171.26 | 11720 |  | 40.01 | GirthWeld
| 42211.27 | 11730 |  | 40.23 | GirthWeld
| 42251.5 | 11740 |  | 40.12 | GirthWeld
| 42291.63 | 11750 |  | 40.16 | GirthWeld
| 42331.79 | 11760 |  | 9.14 | GirthWeld
| 42336.77 | 11760 |  |  | Bend
| 42340.93 | 11770 |  | 23.82 | GirthWeld
| 42347.46 | 11770 |  |  | AGM
| 42364.76 | 11780 |  | 40.08 | GirthWeld
| 42404.84 | 11790 |  | 40.12 | GirthWeld
| 42444.96 | 11800 |  | 40.16 | GirthWeld
| 42485.12 | 11810 |  | 40.07 | GirthWeld
| 42525.19 | 11820 |  | 9.37 | GirthWeld
| 42534.56 | 11830 |  | 40.16 | GirthWeld
| 42569.01 | 11830 |  |  | Area Start Sleeve
| 42572.43 | 11830 |  |  | Area End Sleeve
| 42574.72 | 11840 |  | 40.25 | GirthWeld
| 42614.97 | 11850 |  | 40.03 | GirthWeld
| 42655 | 11860 |  | 39.97 | GirthWeld
| 42694.97 | 11870 |  | 40.06 | GirthWeld
| 42735.03 | 11880 |  | 40.09 | GirthWeld
| 42775.12 | 11890 |  | 40 | GirthWeld
| 42815.11 | 11900 |  | 40.07 | GirthWeld
| 42855.19 | 11910 |  | 39.94 | GirthWeld
| 42895.13 | 11920 |  | 40.03 | GirthWeld
| 42935.16 | 11930 |  | 40.04 | GirthWeld
42897 | 42952.49 | 11930 | -17.33 |  | metal loss | 16 | 0.91 | 1.93 | 06:50:00
| 42975.2 | 11940 |  | 27.52 | GirthWeld
| 43002.72 | 11950 |  | 20.3 | GirthWeld
| 43023.01 | 11960 |  | 40.03 | GirthWeld
| 43063.05 | 11970 |  | 40.09 | GirthWeld
| 43103.13 | 11980 |  | 39.94 | GirthWeld
| 43143.07 | 11990 |  | 29.37 | GirthWeld
43107.565 | 43171.61 | 11990 | -28.54 |  | metal loss | 25 | 0.79 | 1.38 | 08:23:00
| 43172.44 | 12000 |  | 6.67 | GirthWeld
| 43179.12 | 12010 |  | 40 | GirthWeld
| 43219.12 | 12020 |  | 19.78 | GirthWeld
| 43238.9 | 12030 |  | 9.95 | GirthWeld
| 43244.13 | 12030 |  |  | Bend
| 43248.85 | 12040 |  | 35.94 | GirthWeld
| 43284.79 | 12050 |  | 40.14 | GirthWeld
| 43324.93 | 12060 |  | 40.03 | GirthWeld
| 43364.96 | 12070 |  | 40 | GirthWeld
| 43404.96 | 12080 |  | 40.11 | GirthWeld
| 43445.07 | 12090 |  | 40.11 | GirthWeld
| 43485.18 | 12100 |  | 40.04 | GirthWeld
| 43525.21 | 12110 |  | 40.06 | GirthWeld
| 43565.27 | 12120 |  | 20.61 | GirthWeld
43534.145 | 43585.01 | 12120 | -19.74 |  | metal loss | 15 | 0.55 | 0.94 | 06:41:00
| 43585.88 | 12130 |  | 40.14 | GirthWeld
43544.99 | 43608.19 | 12130 | -22.31 |  | metal loss | 11 | 1.22 | 1.38 | 04:00:00
43544.99 | 43608.43 | 12130 | -22.55 |  | metal loss | 17 | 0.63 | 1.1 | 04:04:00
| 43626.03 | 12140 |  | 40.11 | GirthWeld
| 43666.13 | 12150 |  | 39.55 | GirthWeld
43644.49 | 43666.96 | 12150 | -0.82 |  | metal loss | 11 | 1.77 | 0.59 | 06:19:00
43644.46 | 43666.98 | 12150 | -0.85 |  | metal loss | 29 | 1.73 | 3.9 | 05:15:00
43644.42 | 43667.03 | 12150 | -0.89 |  | metal loss | 29 | 0.83 | 0.98 | 04:37:00
| 43705.68 | 12160 |  | 40.2 | GirthWeld
43673.6 | 43716.94 | 12160 | -11.26 |  | metal loss | 39 | 0.91 | 1.77 | 08:00:00
43664.76 | 43734.47 | 12160 | -28.79 |  | metal loss | 10 | 0.32 | 0.67 | 09:07:00
43664.76 | 43735.82 | 12160 | -30.14 |  | metal loss | 11 | 0.79 | 1.14 | 08:13:00
43664.76 | 43736.56 | 12160 | -30.88 |  | metal loss | 29 | 0.91 | 1.5 | 08:30:00
43664.76 | 43736.61 | 12160 | -30.93 |  | metal loss | 11 | 0.94 | 1.81 | 04:23:00
43664.76 | 43736.76 | 12160 | -31.08 |  | metal loss | 12 | 0.67 | 1.02 | 08:29:00
43664.76 | 43736.9 | 12160 | -31.22 |  | metal loss | 17 | 0.94 | 1.22 | 04:30:00
43664.76 | 43745.01 | 12160 | -39.33 |  | metal loss | 21 | 0.67 | 2.05 | 04:09:00
43664.76 | 43745.04 | 12160 | -39.36 |  | cluster | 38 | 1.92 | 4 | 05:56:00
43664.76 | 43745.15 | 12160 | -39.47 |  | metal loss | 13 | 0.71 | 1.02 | 05:35:00
| 43745.88 | 12170 |  | 40.1 | GirthWeld
43724.29 | 43746.65 | 12170 | -0.77 |  | metal loss | 12 | 0.75 | 0.63 | 04:55:00
43724.22 | 43746.72 | 12170 | -0.84 |  | metal loss | 14 | 1.77 | 1.1 | 06:16:00
43724.21 | 43746.74 | 12170 | -0.85 |  | metal loss | 34 | 1.14 | 2.36 | 05:14:00
43722.92 | 43748.02 | 12170 | -2.14 |  | metal loss | 25 | 0.83 | 1.14 | 06:26:00
43721.1 | 43749.84 | 12170 | -3.96 |  | metal loss | 13 | 1.1 | 1.42 | 08:03:00
43720.63 | 43750.32 | 12170 | -4.43 |  | metal loss | 10 | 1.1 | 1.34 | 07:30:00
43720.25 | 43750.69 | 12170 | -4.81 |  | metal loss | 16 | 1.06 | 1.46 | 08:02:00
43719.73 | 43751.21 | 12170 | -5.33 |  | metal loss | 17 | 1.14 | 1.3 | 07:22:00
43718.88 | 43752.06 | 12170 | -6.18 |  | metal loss | 11 | 1.18 | 1.53 | 08:00:00
43718.47 | 43752.48 | 12170 | -6.59 |  | metal loss | 14 | 1.38 | 1.89 | 07:25:00
43714.11 | 43756.83 | 12170 | -10.95 |  | metal loss | 12 | 1.61 | 1.81 | 05:04:00
| 43785.98 | 12180 |  | 28.02 | GirthWeld
| 43814 | 12190 |  | 40.1 | GirthWeld
43793.06 | 43814.13 | 12190 | -0.12 |  | metal loss | 15 | 2.09 | 1.89 | 08:48:00
| 43854.11 | 12200 |  | 40.09 | GirthWeld
| 43894.19 | 12210 |  | 39.99 | GirthWeld
| 43934.18 | 12220 |  | 40.04 | GirthWeld
| 43974.21 | 12230 |  | 39.89 | GirthWeld
| 43990.18 | 12230 |  |  | Attachment |  |  |  | 06:00:00
43937.22 | 43990.4 | 12230 | -16.18 |  | metal loss | 43 | 1.73 | 1.5 | 04:44:00
43937.03 | 43990.59 | 12230 | -16.37 |  | metal loss | 16 | 0.87 | 1.61 | 07:13:00
43936.71 | 43990.9 | 12230 | -16.69 |  | metal loss | 21 | 0.32 | 1.58 | 04:34:00
43936.69 | 43990.93 | 12230 | -16.71 |  | metal loss | 12 | 0.91 | 1.42 | 07:20:00
43936.45 | 43991.17 | 12230 | -16.95 |  | metal loss | 23 | 0.79 | 1.14 | 07:15:00
43936.16 | 43991.46 | 12230 | -17.24 |  | metal loss | 40 | 1.18 | 1.81 | 04:39:00
43936.09 | 43991.53 | 12230 | -17.31 |  | metal loss | 16 | 0.59 | 1.06 | 07:16:00
43935.68 | 43991.93 | 12230 | -17.72 |  | metal loss | 35 | 0.63 | 1.3 | 04:26:00
43935.26 | 43992.35 | 12230 | -18.14 |  | metal loss | 22 | 1.5 | 1.85 | 04:39:00
43935.23 | 43992.39 | 12230 | -18.17 |  | metal loss | 38 | 1.89 | 1.46 | 07:08:00
43934.73 | 43992.88 | 12230 | -18.67 |  | metal loss | 15 | 1.18 | 1.5 | 04:26:00
43934.5 | 43993.12 | 12230 | -18.9 |  | cluster | 19 | 1.43 | 2.39 | 07:06:00
43934.11 | 43993.5 | 12230 | -19.29 |  | metal loss | 16 | 1.1 | 1.53 | 04:18:00
43933.91 | 43993.7 | 12230 | -19.49 |  | metal loss | 16 | 0.83 | 1.14 | 06:39:00
43933.82 | 43993.79 | 12230 | -19.58 |  | metal loss | 24 | 1.38 | 1.58 | 07:21:00
43933.455 | 43995.31 | 12230 | -21.09 |  | metal loss | 12 | 1.06 | 1.73 | 07:49:00
43933.455 | 43995.96 | 12230 | -21.74 |  | metal loss | 32 | 1.02 | 1.34 | 07:48:00
43933.455 | 43996.52 | 12230 | -22.31 |  | metal loss | 16 | 1.46 | 1.73 | 09:18:00
43933.455 | 43996.54 | 12230 | -22.32 |  | metal loss | 44 | 0.75 | 1.02 | 07:50:00
43933.455 | 43996.91 | 12230 | -22.69 |  | metal loss | 27 | 1.89 | 1.3 | 09:19:00
43933.455 | 43997.46 | 12230 | -23.24 |  | metal loss | 14 | 1.3 | 1.65 | 09:18:00
| 43997.63 | 12230 |  |  | Attachment |  |  |  | 06:00:00
43933.455 | 43997.95 | 12230 | -23.73 |  | metal loss | 13 | 2.36 | 1.42 | 09:15:00
43933.455 | 43998.88 | 12230 | -24.67 |  | metal loss | 18 | 1.81 | 2.05 | 09:00:00
43933.455 | 43999.35 | 12230 | -25.14 |  | metal loss | 26 | 2.21 | 1.53 | 09:18:00
43933.455 | 44000.04 | 12230 | -25.82 |  | metal loss | 16 | 2.01 | 1.34 | 09:21:00
43933.455 | 44000.15 | 12230 | -25.94 |  | metal loss | 10 | 0.63 | 1.02 | 09:47:00
43933.455 | 44000.45 | 12230 | -26.23 |  | metal loss | 23 | 1.85 | 1.65 | 09:19:00
43933.455 | 44000.45 | 12230 | -26.23 |  | metal loss | 17 | 0.87 | 1.38 | 02:15:00
43933.455 | 44000.72 | 12230 | -26.51 |  | metal loss | 16 | 0.87 | 1.26 | 03:31:00
43933.455 | 44000.85 | 12230 | -26.63 |  | metal loss | 16 | 0.79 | 1.42 | 02:15:00
43933.455 | 44001.51 | 12230 | -27.29 |  | metal loss | 11 | 0.94 | 1.46 | 09:20:00
43933.455 | 44001.89 | 12230 | -27.68 |  | metal loss | 14 | 1.42 | 1.77 | 03:17:00
43933.455 | 44002.79 | 12230 | -28.57 |  | metal loss | 13 | 1.81 | 2.05 | 02:18:00
43933.455 | 44002.79 | 12230 | -28.57 |  | metal loss | 14 | 1.73 | 0.59 | 02:50:00
43933.455 | 44002.82 | 12230 | -28.6 |  | metal loss | 14 | 0.71 | 1.18 | 09:44:00
43933.455 | 44002.82 | 12230 | -28.61 |  | metal loss | 12 | 0.94 | 1.61 | 03:06:00
43933.455 | 44003.03 | 12230 | -28.81 |  | metal loss | 15 | 0.87 | 1.34 | 09:27:00
43933.455 | 44003.16 | 12230 | -28.94 |  | metal loss | 14 | 0.83 | 1.42 | 03:13:00
43933.455 | 44003.19 | 12230 | -28.97 |  | metal loss | 11 | 0.79 | 1.34 | 02:28:00
43933.455 | 44003.31 | 12230 | -29.1 |  | metal loss | 11 | 0.63 | 1.06 | 02:17:00
43933.455 | 44003.49 | 12230 | -29.27 |  | metal loss | 11 | 1.42 | 1.73 | 09:28:00
43933.455 | 44003.65 | 12230 | -29.44 |  | metal loss | 23 | 1.58 | 2.05 | 02:19:00
43933.455 | 44003.86 | 12230 | -29.64 |  | metal loss | 23 | 0.83 | 1.18 | 03:29:00
43933.455 | 44004.25 | 12230 | -30.04 |  | metal loss | 26 | 0.32 | 1.14 | 03:33:00
43933.455 | 44004.35 | 12230 | -30.14 |  | metal loss | 10 | 1.42 | 1.53 | 09:19:00
43933.455 | 44004.55 | 12230 | -30.34 |  | metal loss | 15 | 1.58 | 1.81 | 02:30:00
43933.455 | 44004.75 | 12230 | -30.54 |  | metal loss | 37 | 0.63 | 1.06 | 03:33:00
43933.455 | 44005.2 | 12230 | -30.99 |  | metal loss | 29 | 0.55 | 1.06 | 03:40:00
43933.455 | 44005.39 | 12230 | -31.18 |  | metal loss | 22 | 0.67 | 1.18 | 02:34:00
43933.455 | 44005.39 | 12230 | -31.18 |  | metal loss | 11 | 1.81 | 0.59 | 03:05:00
43933.455 | 44005.44 | 12230 | -31.23 |  | metal loss | 25 | 0.94 | 1.18 | 03:30:00
43933.455 | 44005.8 | 12230 | -31.58 |  | metal loss | 22 | 1.06 | 1.42 | 02:31:00
43933.455 | 44006.21 | 12230 | -31.99 |  | metal loss | 13 | 0.83 | 1.3 | 05:47:00
43933.455 | 44006.22 | 12230 | -32.01 |  | metal loss | 30 | 1.22 | 1.42 | 02:34:00
| 44006.35 | 12230 |  |  | Attachment |  |  |  | 06:00:00
43933.455 | 44006.51 | 12230 | -32.29 |  | metal loss | 25 | 1.06 | 1.46 | 02:41:00
43933.455 | 44007.63 | 12230 | -33.41 |  | cluster | 36 | 1.81 | 4.15 | 02:18:00
43933.455 | 44007.92 | 12230 | -33.7 |  | metal loss | 17 | 0.63 | 0.91 | 09:25:00
43933.455 | 44008.22 | 12230 | -34 |  | metal loss | 21 | 0.87 | 1.34 | 02:33:00
43933.455 | 44008.49 | 12230 | -34.28 |  | metal loss | 15 | 0.98 | 1.46 | 02:37:00
43933.455 | 44008.7 | 12230 | -34.49 |  | metal loss | 17 | 0.71 | 1.14 | 01:54:00
43933.455 | 44008.81 | 12230 | -34.59 |  | metal loss | 28 | 0.63 | 1.02 | 03:10:00
43933.455 | 44008.99 | 12230 | -34.78 |  | metal loss | 53 | 0.59 | 1.06 | 02:11:00
43933.455 | 44009.15 | 12230 | -34.94 |  | metal loss | 38 | 0.67 | 1.18 | 03:16:00
43933.455 | 44009.18 | 12230 | -34.97 |  | metal loss | 13 | 0.67 | 0.98 | 02:38:00
43933.455 | 44009.28 | 12230 | -35.07 |  | cluster | 22 | 2.32 | 1.59 | 02:32:00
43933.455 | 44009.72 | 12230 | -35.51 |  | metal loss | 24 | 0.75 | 1.1 | 03:25:00
| 44009.89 | 12230 |  |  | Attachment |  |  |  | 06:00:00
43933.455 | 44011.93 | 12230 | -37.71 |  | metal loss | 15 | 1.06 | 1.61 | 09:10:00
43933.455 | 44012.39 | 12230 | -38.17 |  | metal loss | 17 | 1.38 | 1.53 | 03:29:00
43933.455 | 44013.5 | 12230 | -39.29 |  | metal loss | 12 | 1.1 | 1.89 | 03:22:00
| 44014.1 | 12240 |  | 40.28 | GirthWeld
43988.8 | 44018.59 | 12240 | -4.49 |  | cluster | 43 | 2.18 | 2.98 | 02:15:00
43987.75 | 44019.64 | 12240 | -5.54 |  | metal loss | 29 | 0.79 | 1.26 | 02:29:00
43987.56 | 44019.83 | 12240 | -5.73 |  | metal loss | 11 | 1.22 | 1.34 | 09:27:00
43987.27 | 44020.12 | 12240 | -6.02 |  | metal loss | 23 | 0.79 | 1.53 | 02:31:00
43986.48 | 44020.91 | 12240 | -6.81 |  | metal loss | 13 | 0.71 | 1.18 | 02:36:00
43986.36 | 44021.03 | 12240 | -6.93 |  | metal loss | 13 | 0.94 | 1.61 | 09:34:00
43986.05 | 44021.34 | 12240 | -7.24 |  | metal loss | 24 | 0.43 | 0.98 | 02:34:00
43985.59 | 44021.8 | 12240 | -7.7 |  | metal loss | 16 | 0.98 | 1.81 | 02:18:00
43983.79 | 44023.6 | 12240 | -9.5 |  | metal loss | 12 | 0.32 | 0.71 | 08:03:00
43983.79 | 44023.61 | 12240 | -9.5 |  | metal loss | 11 | 0.32 | 0.59 | 07:51:00
43983.73 | 44023.67 | 12240 | -9.56 |  | metal loss | 11 | 1.3 | 1.34 | 09:29:00
43983.37 | 44024.02 | 12240 | -9.92 |  | metal loss | 15 | 0.71 | 1.02 | 09:28:00
43982.77 | 44024.62 | 12240 | -10.52 |  | metal loss | 15 | 1.14 | 1.5 | 09:15:00
43982.76 | 44024.63 | 12240 | -10.53 |  | metal loss | 11 | 2.01 | 0.75 | 09:42:00
43980.68 | 44026.71 | 12240 | -12.61 |  | metal loss | 14 | 1.65 | 1.69 | 02:19:00
43980.62 | 44026.77 | 12240 | -12.67 |  | metal loss | 17 | 0.67 | 1.02 | 01:45:00
43980.11 | 44027.28 | 12240 | -13.18 |  | metal loss | 19 | 1.53 | 1.46 | 02:22:00
43979.29 | 44028.1 | 12240 | -14 |  | metal loss | 10 | 1.02 | 1.14 | 02:25:00
43977.5 | 44029.89 | 12240 | -15.79 |  | metal loss | 10 | 2.13 | 1.06 | 09:25:00
43975.78 | 44031.61 | 12240 | -17.51 |  | metal loss | 10 | 1.02 | 1.46 | 02:17:00
43974.87 | 44032.53 | 12240 | -18.42 |  | metal loss | 15 | 1.46 | 1.38 | 02:21:00
43974.22 | 44033.17 | 12240 | -19.07 |  | metal loss | 15 | 1.77 | 1.73 | 09:21:00
43974 | 44033.39 | 12240 | -19.29 |  | metal loss | 10 | 0.98 | 1.3 | 02:17:00
43973.58 | 44033.82 | 12240 | -19.71 |  | metal loss | 11 | 0.51 | 0.67 | 02:21:00
43973.42 | 44033.97 | 12240 | -19.87 |  | metal loss | 12 | 0.47 | 0.67 | 02:20:00
43973.15 | 44035.69 | 12240 | -21.59 |  | metal loss | 14 | 1.02 | 1.34 | 02:11:00
43973.15 | 44037.15 | 12240 | -23.05 |  | metal loss | 11 | 0.63 | 0.91 | 03:33:00
43973.15 | 44038.19 | 12240 | -24.09 |  | metal loss | 13 | 1.02 | 1.69 | 03:50:00
43973.15 | 44041.06 | 12240 | -26.96 |  | metal loss | 17 | 0.43 | 1.58 | 10:07:00
43973.15 | 44046.68 | 12240 | -32.58 |  | cluster | 23 | 2.62 | 1.11 | 04:57:00
43973.15 | 44047.57 | 12240 | -33.47 |  | metal loss | 16 | 0.75 | 1.18 | 07:32:00
43973.15 | 44048.1 | 12240 | -34 |  | metal loss | 24 | 0.32 | 1.18 | 07:51:00
43973.15 | 44048.58 | 12240 | -34.48 |  | metal loss | 15 | 0.71 | 1.14 | 07:51:00
43973.15 | 44049.13 | 12240 | -35.02 |  | metal loss | 10 | 0.87 | 1.18 | 07:51:00
43973.15 | 44049.38 | 12240 | -35.28 |  | metal loss | 11 | 0.67 | 1.18 | 07:21:00
43973.15 | 44051.3 | 12240 | -37.19 |  | metal loss | 17 | 0.63 | 1.14 | 05:15:00
43973.15 | 44053.34 | 12240 | -39.23 |  | metal loss | 10 | 1.73 | 0.59 | 11:21:00
43973.15 | 44053.35 | 12240 | -39.25 |  | cluster | 28 | 1.46 | 4.09 | 10:17:00
43973.15 | 44053.36 | 12240 | -39.26 |  | cluster | 28 | 1.54 | 4.17 | 08:57:00
43973.15 | 44053.38 | 12240 | -39.28 |  | metal loss | 11 | 0.83 | 2.01 | 09:48:00
43973.15 | 44053.38 | 12240 | -39.28 |  | metal loss | 10 | 1.14 | 0.71 | 05:07:00
43973.15 | 44053.4 | 12240 | -39.29 |  | metal loss | 14 | 0.75 | 1.65 | 05:29:00
43973.15 | 44053.43 | 12240 | -39.32 |  | metal loss | 11 | 0.63 | 0.94 | 03:14:00
| 44054.38 | 12250 |  | 40.07 | GirthWeld
44032.79 | 44055.16 | 12250 | -0.78 |  | metal loss | 13 | 1.46 | 0.59 | 07:38:00
44032.79 | 44055.17 | 12250 | -0.78 |  | metal loss | 19 | 0.79 | 2.21 | 10:37:00
44032.78 | 44055.17 | 12250 | -0.79 |  | metal loss | 26 | 1.53 | 1.22 | 11:38:00
44032.77 | 44055.18 | 12250 | -0.8 |  | metal loss | 11 | 1.06 | 2.05 | 08:07:00
44032.76 | 44055.2 | 12250 | -0.81 |  | metal loss | 14 | 0.63 | 1.69 | 07:10:00
| 44094.45 | 12260 |  | 31.17 | GirthWeld
| 44125.63 | 12270 |  | 40.01 | GirthWeld
44104.04 | 44126.39 | 12270 | -0.77 |  | metal loss | 29 | 0.87 | 3.58 | 04:55:00
44104.02 | 44126.41 | 12270 | -0.79 |  | metal loss | 41 | 0.83 | 3.9 | 06:10:00
| 44165.64 | 12280 |  | 39.96 | GirthWeld
44139.98 | 44170.48 | 12280 | -4.84 |  | metal loss | 11 | 0.91 | 1.3 | 05:39:00
44139.39 | 44171.07 | 12280 | -5.43 |  | metal loss | 11 | 1.61 | 4.33 | 06:52:00
44139.27 | 44171.18 | 12280 | -5.55 |  | cluster | 24 | 2.84 | 4.11 | 05:53:00
44139.17 | 44171.29 | 12280 | -5.65 |  | metal loss | 13 | 1.5 | 1.58 | 05:38:00
44137.28 | 44173.18 | 12280 | -7.54 |  | metal loss | 13 | 0.79 | 1.38 | 05:24:00
44124.84 | 44204.7 | 12280 | -39.06 |  | metal loss | 10 | 0.59 | 1.1 | 04:12:00
44124.84 | 44204.75 | 12280 | -39.11 |  | metal loss | 28 | 0.67 | 2.72 | 04:59:00
| 44205.6 | 12290 |  | 40.05 | GirthWeld
| 44245.65 | 12300 |  | 40.08 | GirthWeld
| 44285.73 | 12310 |  | 40.06 | GirthWeld
44263.93 | 44286.72 | 12310 | -0.98 |  | metal loss | 11 | 0.91 | 1.1 | 04:57:00
| 44325.79 | 12320 |  | 40.07 | GirthWeld
| 44365.86 | 12330 |  | 40.07 | GirthWeld
| 44405.93 | 12340 |  | 40.05 | GirthWeld
| 44445.98 | 12350 |  | 40.07 | GirthWeld
| 44486.05 | 12360 |  | 40.09 | GirthWeld
| 44526.14 | 12370 |  | 40.08 | GirthWeld
| 44566.22 | 12380 |  | 40.07 | GirthWeld
| 44606.29 | 12390 |  | 23.26 | GirthWeld
| 44629.55 | 12400 |  | 40.11 | GirthWeld
| 44669.66 | 12410 |  | 40.08 | GirthWeld
44628.8 | 44708.24 | 12410 | -38.57 |  | metal loss | 49 | 1.02 | 1.39 | 06:22:00
44628.8 | 44708.56 | 12410 | -38.9 |  | metal loss | 31 | 0.75 | 1.3 | 05:53:00
44628.8 | 44708.64 | 12410 | -38.98 |  | metal loss | 11 | 0.51 | 0.59 | 05:23:00
44628.8 | 44708.99 | 12410 | -39.33 |  | metal loss | 28 | 0.63 | 1.06 | 04:48:00
44628.8 | 44709.36 | 12410 | -39.7 |  | metal loss | 13 | 1.02 | 1.14 | 05:21:00
44628.8 | 44709.39 | 12410 | -39.73 |  | metal loss | 23 | 0.71 | 1.26 | 04:50:00
| 44709.74 | 12420 |  | 39.01 | GirthWeld
44688.9 | 44709.76 | 12420 | -0.02 |  | metal loss | 10 | 0.32 | 0.67 | 04:49:00
44688.66 | 44710 | 12420 | -0.26 |  | metal loss | 29 | 0.63 | 1.02 | 06:24:00
44688.01 | 44710.66 | 12420 | -0.91 |  | metal loss | 26 | 0.63 | 1.06 | 04:58:00
44687.73 | 44710.93 | 12420 | -1.19 |  | metal loss | 16 | 0.55 | 0.79 | 06:35:00
44687.73 | 44710.94 | 12420 | -1.19 |  | metal loss | 14 | 0.55 | 0.91 | 04:53:00
44687.38 | 44711.28 | 12420 | -1.54 |  | metal loss | 17 | 0.75 | 1.3 | 04:51:00
44686.5 | 44712.17 | 12420 | -2.42 |  | metal loss | 13 | 0.55 | 1.06 | 04:49:00
44686.34 | 44712.32 | 12420 | -2.58 |  | metal loss | 11 | 0.43 | 0.94 | 05:25:00
44686.23 | 44712.44 | 12420 | -2.69 |  | metal loss | 12 | 0.47 | 0.79 | 06:35:00
44685.93 | 44712.73 | 12420 | -2.99 |  | metal loss | 10 | 1.61 | 0.67 | 05:26:00
44685.88 | 44712.78 | 12420 | -3.04 |  | metal loss | 35 | 0.63 | 1.1 | 04:49:00
44685.36 | 44713.31 | 12420 | -3.56 |  | metal loss | 15 | 0.67 | 1.26 | 04:41:00
44680.64 | 44718.03 | 12420 | -8.28 |  | metal loss | 13 | 0.55 | 1.06 | 07:09:00
44680.54 | 44718.12 | 12420 | -8.38 |  | metal loss | 19 | 0.87 | 1.22 | 07:08:00
44680.33 | 44718.33 | 12420 | -8.59 |  | metal loss | 16 | 0.91 | 1.42 | 06:59:00
44679.84 | 44718.82 | 12420 | -9.08 |  | metal loss | 23 | 1.42 | 1.69 | 06:43:00
44679.83 | 44718.83 | 12420 | -9.09 |  | metal loss | 12 | 1.18 | 1.5 | 04:42:00
44679.62 | 44719.04 | 12420 | -9.3 |  | metal loss | 30 | 0.98 | 1.38 | 04:50:00
44679.48 | 44719.18 | 12420 | -9.44 |  | metal loss | 35 | 0.83 | 1.22 | 06:39:00
44679.39 | 44719.27 | 12420 | -9.53 |  | metal loss | 33 | 0.83 | 1.53 | 05:02:00
44678.87 | 44719.8 | 12420 | -10.05 |  | metal loss | 72 | 0.87 | 0.83 | 06:37:00
44678.84 | 44719.83 | 12420 | -10.08 |  | metal loss | 34 | 1.1 | 1.58 | 05:00:00
44678.68 | 44719.98 | 12420 | -10.24 |  | metal loss | 12 | 0.35 | 0.75 | 05:08:00
44678.54 | 44720.12 | 12420 | -10.38 |  | metal loss | 28 | 0.63 | 1.02 | 05:01:00
44678.42 | 44720.24 | 12420 | -10.5 |  | metal loss | 24 | 0.79 | 1.22 | 06:39:00
44678.21 | 44720.45 | 12420 | -10.71 |  | metal loss | 16 | 0.51 | 0.94 | 05:02:00
44678.09 | 44720.57 | 12420 | -10.83 |  | metal loss | 11 | 0.75 | 1.38 | 05:04:00
44677.8 | 44720.86 | 12420 | -11.12 |  | metal loss | 19 | 0.87 | 1.5 | 05:02:00
44677.46 | 44721.2 | 12420 | -11.46 |  | metal loss | 13 | 0.79 | 1.26 | 05:00:00
44677.25 | 44721.42 | 12420 | -11.67 |  | metal loss | 17 | 0.47 | 1.06 | 04:36:00
44672.92 | 44725.74 | 12420 | -16 |  | metal loss | 33 | 2.05 | 1.14 | 04:15:00
44669.415 | 44745.1 | 12420 | -35.35 |  | metal loss | 19 | 0.55 | 1.1 | 07:44:00
44669.415 | 44745.65 | 12420 | -35.91 |  | metal loss | 18 | 0.63 | 1.34 | 08:07:00
44669.415 | 44745.84 | 12420 | -36.1 |  | metal loss | 28 | 0.87 | 1.34 | 03:41:00
44669.415 | 44747.51 | 12420 | -37.77 |  | metal loss | 10 | 0.55 | 0.87 | 03:05:00
44669.415 | 44747.53 | 12420 | -37.78 |  | metal loss | 10 | 1.22 | 1.73 | 04:14:00
44669.415 | 44747.59 | 12420 | -37.85 |  | metal loss | 14 | 1.38 | 1.06 | 07:34:00
44669.415 | 44747.74 | 12420 | -38 |  | metal loss | 27 | 1.65 | 1.06 | 11:02:00
44669.415 | 44747.78 | 12420 | -38.03 |  | metal loss | 11 | 1.73 | 0.59 | 01:23:00
44669.415 | 44747.8 | 12420 | -38.05 |  | cluster | 32 | 1.33 | 8.15 | 11:37:00
44669.415 | 44747.8 | 12420 | -38.05 |  | metal loss | 29 | 1.18 | 1.26 | 03:50:00
44669.415 | 44747.82 | 12420 | -38.08 |  | metal loss | 31 | 0.91 | 5.28 | 02:32:00
44669.415 | 44748.55 | 12420 | -38.81 |  | metal loss | 10 | 0.59 | 0.87 | 09:39:00
| 44748.75 | 12430 |  | 40.06 | GirthWeld
44727.91 | 44748.78 | 12430 | -0.02 |  | metal loss | 11 | 0.47 | 1.34 | 09:43:00
44727.72 | 44748.96 | 12430 | -0.21 |  | metal loss | 14 | 1.53 | 1.46 | 09:37:00
44727.65 | 44749.04 | 12430 | -0.28 |  | metal loss | 14 | 1.22 | 1.97 | 10:07:00
44727.06 | 44749.62 | 12430 | -0.87 |  | metal loss | 12 | 0.71 | 1.02 | 08:37:00
44726.96 | 44749.72 | 12430 | -0.97 |  | metal loss | 10 | 0.35 | 0.59 | 08:45:00
44726.51 | 44750.18 | 12430 | -1.42 |  | metal loss | 18 | 0.83 | 2.09 | 08:28:00
44726.37 | 44750.31 | 12430 | -1.56 |  | metal loss | 14 | 0.63 | 0.94 | 09:13:00
44726.24 | 44750.45 | 12430 | -1.69 |  | metal loss | 10 | 0.55 | 1.1 | 08:35:00
44726.05 | 44750.63 | 12430 | -1.88 |  | metal loss | 10 | 0.47 | 0.79 | 08:53:00
44723.37 | 44753.31 | 12430 | -4.56 |  | metal loss | 16 | 0.94 | 1.42 | 07:46:00
44722.91 | 44753.77 | 12430 | -5.02 |  | metal loss | 11 | 1.58 | 1.53 | 07:37:00
44711 | 44765.68 | 12430 | -16.93 |  | metal loss | 14 | 0.79 | 1.22 | 07:52:00
44710.45 | 44766.23 | 12430 | -17.48 |  | metal loss | 15 | 0.75 | 1.34 | 07:58:00
44709.99 | 44766.7 | 12430 | -17.94 |  | metal loss | 12 | 0.59 | 0.98 | 07:58:00
44709.87 | 44766.82 | 12430 | -18.06 |  | metal loss | 15 | 0.79 | 1.26 | 07:57:00
44709.66 | 44767.03 | 12430 | -18.27 |  | metal loss | 10 | 1.22 | 1.58 | 07:08:00
44709.34 | 44767.34 | 12430 | -18.59 |  | metal loss | 14 | 0.67 | 1.34 | 07:14:00
44708.64 | 44768.04 | 12430 | -19.29 |  | metal loss | 35 | 1.14 | 1.53 | 07:41:00
44708.22 | 44768.47 | 12430 | -19.71 |  | metal loss | 27 | 1.14 | 1.53 | 07:41:00
44707.9 | 44768.79 | 12430 | -20.04 |  | metal loss | 18 | 0.79 | 1.22 | 04:16:00
44707.9 | 44769.42 | 12430 | -20.66 |  | metal loss | 11 | 0.67 | 1.18 | 04:33:00
44707.9 | 44769.92 | 12430 | -21.16 |  | metal loss | 47 | 1.77 | 1.42 | 07:50:00
44707.9 | 44770.95 | 12430 | -22.2 |  | metal loss | 15 | 0.79 | 1.3 | 04:43:00
44707.9 | 44770.99 | 12430 | -22.23 |  | metal loss | 35 | 1.22 | 1.42 | 07:48:00
44707.9 | 44771.62 | 12430 | -22.87 |  | metal loss | 15 | 0.83 | 1.26 | 07:51:00
44707.9 | 44774.5 | 12430 | -25.74 |  | metal loss | 14 | 0.35 | 0.71 | 03:53:00
44707.9 | 44784.03 | 12430 | -35.27 |  | metal loss | 14 | 0.59 | 1.18 | 01:09:00
44707.9 | 44784.38 | 12430 | -35.62 |  | cluster | 21 | 1.73 | 2.49 | 12:30:00
44707.9 | 44784.68 | 12430 | -35.93 |  | metal loss | 10 | 0.67 | 1.06 | 12:38:00
44707.9 | 44788.3 | 12430 | -39.54 |  | metal loss | 14 | 0.51 | 0.94 | 02:01:00
44707.9 | 44788.44 | 12430 | -39.69 |  | metal loss | 18 | 0.94 | 1.18 | 11:07:00
44707.9 | 44788.67 | 12430 | -39.91 |  | metal loss | 12 | 0.63 | 1.97 | 01:48:00
| 44788.82 | 12440 |  | 40.07 | GirthWeld
| 44827.57 | 12440 |  |  | Attachment |  |  |  | 05:00:00
44747.955 | 44827.88 | 12440 | -39.06 |  | metal loss | 14 | 1.73 | 2.28 | 06:15:00
44747.955 | 44827.99 | 12440 | -39.17 |  | metal loss | 44 | 0.59 | 1.22 | 03:41:00
44747.955 | 44827.99 | 12440 | -39.17 |  | metal loss | 34 | 0.55 | 1.06 | 04:16:00
| 44828.89 | 12450 |  | 40.06 | GirthWeld
| 44830.26 | 12450 |  |  | Attachment |  |  |  | 05:30:00
| 44868.95 | 12460 |  | 40.07 | GirthWeld
44847.3 | 44869.77 | 12460 | -0.82 |  | metal loss | 19 | 1.42 | 1.73 | 06:48:00
44843.01 | 44874.06 | 12460 | -5.11 |  | metal loss | 20 | 0.83 | 1.26 | 05:18:00
44842.64 | 44874.43 | 12460 | -5.48 |  | cluster | 53 | 1.98 | 3.37 | 04:39:00
44842.13 | 44874.94 | 12460 | -5.99 |  | metal loss | 21 | 0.67 | 0.98 | 04:51:00
44841.92 | 44875.15 | 12460 | -6.2 |  | metal loss | 29 | 0.98 | 1.5 | 05:20:00
44841.85 | 44875.22 | 12460 | -6.27 |  | metal loss | 11 | 1.18 | 1.46 | 06:55:00
44841.59 | 44875.48 | 12460 | -6.53 |  | metal loss | 15 | 1.73 | 4.05 | 04:59:00
44839.54 | 44877.52 | 12460 | -8.58 |  | metal loss | 83 | 0.98 | 0.59 | 06:44:00
44839.13 | 44877.94 | 12460 | -8.99 |  | cluster | 32 | 1.97 | 4 | 06:28:00
44838.89 | 44878.18 | 12460 | -9.23 |  | metal loss | 11 | 0.75 | 1.58 | 06:43:00
44828.085 | 44908.13 | 12460 | -39.19 |  | metal loss | 11 | 0.91 | 1.65 | 07:55:00
| 44909.02 | 12470 |  | 39.87 | GirthWeld
44887.39 | 44909.82 | 12470 | -0.8 |  | metal loss | 20 | 0.63 | 1.14 | 05:16:00
| 44948.89 | 12480 |  | 39.95 | GirthWeld
44908.085 | 44987.97 | 12480 | -39.08 |  | metal loss | 13 | 0.51 | 3.27 | 02:11:00
| 44988.84 | 12490 |  | 40.09 | GirthWeld
44967.26 | 44989.6 | 12490 | -0.75 |  | metal loss | 43 | 0.79 | 8.15 | 09:23:00
44967.25 | 44989.6 | 12490 | -0.76 |  | metal loss | 15 | 0.55 | 1.02 | 07:56:00
44967.17 | 44989.68 | 12490 | -0.84 |  | metal loss | 10 | 1.18 | 2.95 | 07:30:00
44947.965 | 45010.92 | 12490 | -22.08 |  | metal loss | 19 | 1.22 | 1.97 | 08:16:00
| 45028.93 | 12500 |  | 40.16 | GirthWeld
45002.82 | 45034.21 | 12500 | -5.28 |  | metal loss | 16 | 0.75 | 1.18 | 09:00:00
44997.25 | 45039.78 | 12500 | -10.85 |  | metal loss | 12 | 1.89 | 1.81 | 07:41:00
44992.54 | 45044.49 | 12500 | -15.56 |  | metal loss | 10 | 0.43 | 0.75 | 06:40:00
44992.49 | 45044.54 | 12500 | -15.61 |  | metal loss | 13 | 0.43 | 0.71 | 06:47:00
44988.02 | 45068 | 12500 | -39.08 |  | metal loss | 12 | 0.39 | 0.79 | 06:36:00
44988.02 | 45068.11 | 12500 | -39.18 |  | metal loss | 11 | 1.65 | 1.81 | 05:58:00
| 45069.09 | 12510 |  | 40.14 | GirthWeld
45047.34 | 45070 | 12510 | -0.92 |  | metal loss | 19 | 0.98 | 1.46 | 06:12:00
45047.31 | 45070.04 | 12510 | -0.95 |  | metal loss | 18 | 0.94 | 1.53 | 07:07:00
45044.46 | 45072.89 | 12510 | -3.8 |  | metal loss | 44 | 0.59 | 1.02 | 07:34:00
45044.2 | 45073.14 | 12510 | -4.06 |  | metal loss | 23 | 0.63 | 1.06 | 07:43:00
45043.17 | 45074.18 | 12510 | -5.09 |  | metal loss | 29 | 0.91 | 1.5 | 07:38:00
45042.9 | 45074.45 | 12510 | -5.36 |  | metal loss | 25 | 1.02 | 1.46 | 07:08:00
45042.06 | 45075.29 | 12510 | -6.2 |  | metal loss | 28 | 0.83 | 1.18 | 07:34:00
45040.82 | 45076.53 | 12510 | -7.44 |  | metal loss | 22 | 0.75 | 1.26 | 07:19:00
45039.85 | 45077.5 | 12510 | -8.41 |  | metal loss | 14 | 0.55 | 0.98 | 07:26:00
45034.19 | 45083.16 | 12510 | -14.07 |  | metal loss | 17 | 1.34 | 2.91 | 05:49:00
45034.06 | 45083.29 | 12510 | -14.2 |  | metal loss | 14 | 0.79 | 0.98 | 06:28:00
45033.66 | 45083.69 | 12510 | -14.6 |  | metal loss | 30 | 1.02 | 1.46 | 06:32:00
45033.32 | 45084.03 | 12510 | -14.94 |  | metal loss | 21 | 0.71 | 1.26 | 06:25:00
45033.15 | 45084.2 | 12510 | -15.11 |  | metal loss | 11 | 1.02 | 2.44 | 05:42:00
45032.86 | 45084.49 | 12510 | -15.4 |  | metal loss | 11 | 0.71 | 1.18 | 07:34:00
45031.59 | 45085.76 | 12510 | -16.67 |  | metal loss | 14 | 0.87 | 1.38 | 08:53:00
45030.61 | 45086.74 | 12510 | -17.65 |  | metal loss | 10 | 1.22 | 1.97 | 07:44:00
45029.15 | 45088.2 | 12510 | -19.11 |  | metal loss | 10 | 0.67 | 1.02 | 07:47:00
45028.58 | 45088.77 | 12510 | -19.68 |  | metal loss | 20 | 0.67 | 1.34 | 07:44:00
45028.24 | 45089.11 | 12510 | -20.02 |  | metal loss | 20 | 0.75 | 1.1 | 07:09:00
45028.19 | 45089.79 | 12510 | -20.7 |  | metal loss | 23 | 0.55 | 1.06 | 07:00:00
45028.19 | 45090.11 | 12510 | -21.02 |  | metal loss | 20 | 0.67 | 1.14 | 06:50:00
45028.19 | 45090.29 | 12510 | -21.2 |  | metal loss | 15 | 0.71 | 2.21 | 06:46:00
45028.19 | 45090.43 | 12510 | -21.34 |  | metal loss | 11 | 0.51 | 0.94 | 07:10:00
45028.19 | 45090.54 | 12510 | -21.45 |  | metal loss | 24 | 0.55 | 0.98 | 06:59:00
| 45109.23 | 12520 |  | 40.04 | GirthWeld
| 45141.18 | 12520 |  |  | AGM
| 45149.27 | 12530 |  | 33.07 | GirthWeld
45127.64 | 45150.07 | 12530 | -0.8 |  | metal loss | 10 | 0.55 | 1.73 | 01:51:00
45111.905 | 45178.24 | 12530 | -28.97 |  | metal loss | 19 | 1.38 | 1.97 | 02:06:00
45111.905 | 45178.47 | 12530 | -29.2 |  | metal loss | 11 | 0.51 | 0.79 | 02:47:00
| 45179.53 | 12530 |  |  | Attachment |  |  |  | 06:00:00
45111.905 | 45180.05 | 12530 | -30.79 |  | metal loss | 16 | 0.55 | 1.06 | 02:45:00
45111.905 | 45180.41 | 12530 | -31.14 |  | metal loss | 20 | 1.06 | 1.58 | 02:54:00
45111.905 | 45180.43 | 12530 | -31.16 |  | metal loss | 10 | 0.51 | 1.26 | 05:44:00
45111.905 | 45180.5 | 12530 | -31.23 |  | metal loss | 13 | 0.63 | 1.65 | 03:48:00
| 45182.34 | 12540 |  | 22.21 | GirthWeld
| 45182.53 | 12540 |  |  | Area Start Composite Wrap
45160.75 | 45183.1 | 12540 | -0.76 |  | cluster | 53 | 1.36 | 5.07 | 11:46:00
45160.71 | 45183.14 | 12540 | -0.8 |  | metal loss | 14 | 1.26 | 2.21 | 01:43:00
| 45184.03 | 12540 |  |  | Area End Composite Wrap
| 45184.17 | 12540 |  |  | Attachment |  |  |  | 05:00:00
45150.405 | 45197.18 | 12540 | -14.84 |  | metal loss | 39 | 0.79 | 1.38 | 03:05:00
45150.405 | 45197.62 | 12540 | -15.28 |  | metal loss | 14 | 1.81 | 0.59 | 03:36:00
45150.405 | 45200.05 | 12540 | -17.71 |  | metal loss | 14 | 0.67 | 1.06 | 01:58:00
45150.405 | 45200.57 | 12540 | -18.23 |  | metal loss | 10 | 0.51 | 1.06 | 02:00:00
45150.405 | 45204.09 | 12540 | -21.75 |  | metal loss | 10 | 0.51 | 1.14 | 01:40:00
45150.405 | 45204.4 | 12540 | -22.06 |  | metal loss | 24 | 0.87 | 1.38 | 01:18:00
| 45204.55 | 12550 |  | 40.18 | GirthWeld
45183.26 | 45205.01 | 12550 | -0.46 |  | metal loss | 11 | 1.81 | 2.09 | 01:44:00
45183.21 | 45205.06 | 12550 | -0.51 |  | metal loss | 15 | 2.24 | 0.83 | 02:13:00
45182.79 | 45205.47 | 12550 | -0.93 |  | metal loss | 14 | 1.42 | 1.58 | 04:21:00
45182.44 | 45205.82 | 12550 | -1.28 |  | metal loss | 18 | 0.67 | 0.87 | 04:26:00
45182.06 | 45206.21 | 12550 | -1.66 |  | metal loss | 11 | 0.63 | 1.22 | 02:50:00
45181.58 | 45206.69 | 12550 | -2.14 |  | metal loss | 26 | 0.87 | 1.22 | 04:23:00
| 45208.33 | 12550 |  |  | Attachment |  |  |  | 06:00:00
45178.78 | 45209.49 | 12550 | -4.94 |  | metal loss | 21 | 0.63 | 1.1 | 03:51:00
45177.98 | 45210.29 | 12550 | -5.74 |  | metal loss | 17 | 1.85 | 3.94 | 03:41:00
| 45211.59 | 12550 |  |  | Attachment |  |  |  | 06:00:00
45165.78 | 45222.48 | 12550 | -17.94 |  | metal loss | 22 | 0.83 | 1.18 | 04:17:00
45163.63 | 45238.94 | 12550 | -34.39 |  | metal loss | 10 | 0.35 | 0.59 | 05:51:00
| 45243.3 | 12550 |  |  | Attachment |  |  |  | 05:00:00
| 45244.73 | 12560 |  | 6.7 | GirthWeld
45222.36 | 45246.27 | 12560 | -1.54 |  | metal loss | 22 | 0.63 | 1.61 | 05:29:00
45222.13 | 45246.5 | 12560 | -1.77 |  | metal loss | 34 | 0.75 | 2.17 | 04:52:00
| 45246.91 | 12560 |  |  | Attachment |  |  |  | 05:30:00
| 45251.43 | 12570 |  | 40.28 | GirthWeld
| 45291.71 | 12580 |  | 40.1 | GirthWeld
| 45331.8 | 12590 |  | 40.08 | GirthWeld
45290.94 | 45370.38 | 12590 | -38.58 |  | metal loss | 13 | 0.55 | 0.91 | 05:56:00
45290.94 | 45370.46 | 12590 | -38.66 |  | metal loss | 12 | 0.63 | 1.22 | 05:59:00
45290.94 | 45370.62 | 12590 | -38.82 |  | metal loss | 24 | 1.22 | 1.38 | 06:19:00
45290.94 | 45371.02 | 12590 | -39.22 |  | metal loss | 12 | 0.55 | 1.73 | 04:17:00
| 45371.88 | 12600 |  | 40.08 | GirthWeld
| 45411.96 | 12610 |  | 40.04 | GirthWeld
| 45452 | 12620 |  | 40.04 | GirthWeld
| 45492.04 | 12630 |  | 40.06 | GirthWeld
| 45532.1 | 12640 |  | 40 | GirthWeld
| 45572.1 | 12650 |  | 40.2 | GirthWeld
| 45612.3 | 12660 |  | 8.19 | GirthWeld
| 45616.55 | 12660 |  |  | Bend
| 45620.49 | 12670 |  | 40.41 | GirthWeld
| 45660.91 | 12680 |  | 21.29 | GirthWeld
| 45682.2 | 12690 |  | 40.06 | GirthWeld
| 45722.26 | 12700 |  | 25.54 | GirthWeld
| 45747.8 | 12710 |  | 40.03 | GirthWeld
45726.43 | 45748.34 | 12710 | -0.54 |  | cluster | 28 | 1.33 | 4.8 | 04:52:00
45726.41 | 45748.36 | 12710 | -0.56 |  | metal loss | 19 | 1.73 | 2.99 | 04:00:00
45726.4 | 45748.38 | 12710 | -0.57 |  | metal loss | 15 | 2.01 | 4.33 | 06:17:00
45726.35 | 45748.42 | 12710 | -0.62 |  | metal loss | 11 | 0.94 | 1.3 | 03:22:00
45726.33 | 45748.44 | 12710 | -0.64 |  | metal loss | 20 | 0.75 | 1.34 | 03:01:00
| 45787.83 | 12720 |  | 25.23 | GirthWeld
45754.385 | 45812.87 | 12720 | -25.03 |  | metal loss | 10 | 0.59 | 1.02 | 04:55:00
| 45813.06 | 12730 |  | 40.02 | GirthWeld
45791.08 | 45814.21 | 12730 | -1.15 |  | metal loss | 13 | 1.5 | 0.59 | 03:16:00
| 45853.08 | 12740 |  | 40.03 | GirthWeld
| 45893.11 | 12750 |  | 18.47 | GirthWeld
| 45911.58 | 12760 |  | 40.1 | GirthWeld
| 45951.67 | 12770 |  | 31.8 | GirthWeld
| 45983.47 | 12780 |  | 40.11 | GirthWeld
45942.595 | 46022.48 | 12780 | -39.01 |  | metal loss | 27 | 1.61 | 2.36 | 07:36:00
| 46023.58 | 12790 |  | 40.18 | GirthWeld
46002.05 | 46024.29 | 12790 | -0.71 |  | metal loss | 14 | 0.32 | 1.14 | 07:36:00
45982.67 | 46044.18 | 12790 | -20.6 |  | metal loss | 17 | 1.22 | 1.46 | 05:23:00
| 46063.76 | 12800 |  | 40.24 | GirthWeld
46024.33 | 46082.37 | 12800 | -18.61 |  | metal loss | 23 | 1.26 | 1.77 | 05:34:00
46023.98 | 46082.72 | 12800 | -18.96 |  | metal loss | 20 | 0.71 | 1.14 | 05:23:00
46023.86 | 46082.84 | 12800 | -19.08 |  | metal loss | 11 | 0.83 | 1.02 | 04:28:00
46023.63 | 46083.07 | 12800 | -19.31 |  | metal loss | 34 | 1.02 | 1.58 | 05:14:00
46023.13 | 46083.56 | 12800 | -19.81 |  | metal loss | 10 | 1.77 | 2.09 | 05:34:00
46023.13 | 46083.57 | 12800 | -19.81 |  | metal loss | 13 | 1.81 | 0.59 | 05:19:00
46023.06 | 46083.64 | 12800 | -19.88 |  | metal loss | 17 | 0.94 | 0.59 | 05:30:00
46022.82 | 46083.89 | 12800 | -20.13 |  | metal loss | 15 | 0.83 | 1.06 | 04:28:00
46022.82 | 46084.42 | 12800 | -20.66 |  | metal loss | 17 | 2.24 | 1.14 | 05:20:00
46022.82 | 46084.47 | 12800 | -20.71 |  | metal loss | 14 | 0.79 | 1.06 | 04:27:00
46022.82 | 46084.84 | 12800 | -21.08 |  | metal loss | 24 | 0.75 | 0.98 | 04:28:00
46022.82 | 46085 | 12800 | -21.24 |  | metal loss | 12 | 1.93 | 1.38 | 05:23:00
46022.82 | 46085.42 | 12800 | -21.66 |  | metal loss | 11 | 1.1 | 1.5 | 05:28:00
46022.82 | 46085.63 | 12800 | -21.87 |  | metal loss | 15 | 1.69 | 1.73 | 04:26:00
46022.82 | 46085.72 | 12800 | -21.97 |  | metal loss | 10 | 0.71 | 1.02 | 05:29:00
46022.82 | 46085.98 | 12800 | -22.22 |  | metal loss | 11 | 2.13 | 1.02 | 04:29:00
46022.82 | 46086.62 | 12800 | -22.86 |  | cluster | 28 | 1.57 | 3.42 | 05:29:00
46022.82 | 46086.64 | 12800 | -22.88 |  | metal loss | 10 | 1.58 | 1.65 | 05:05:00
46022.82 | 46087.28 | 12800 | -23.52 |  | metal loss | 31 | 0.94 | 1.26 | 04:26:00
46022.82 | 46087.32 | 12800 | -23.56 |  | metal loss | 20 | 0.87 | 1.14 | 05:25:00
46022.82 | 46087.61 | 12800 | -23.86 |  | metal loss | 19 | 0.71 | 1.18 | 05:24:00
46022.82 | 46087.73 | 12800 | -23.97 |  | metal loss | 10 | 0.94 | 1.18 | 04:26:00
46022.82 | 46087.97 | 12800 | -24.21 |  | metal loss | 13 | 0.83 | 1.06 | 04:29:00
46022.82 | 46088.33 | 12800 | -24.57 |  | metal loss | 14 | 0.79 | 1.14 | 05:18:00
46022.82 | 46088.52 | 12800 | -24.76 |  | metal loss | 16 | 0.71 | 1.22 | 05:18:00
46022.82 | 46088.55 | 12800 | -24.79 |  | metal loss | 10 | 0.75 | 1.02 | 04:30:00
46022.82 | 46088.91 | 12800 | -25.16 |  | metal loss | 13 | 1.38 | 1.5 | 05:23:00
46022.82 | 46089.17 | 12800 | -25.41 |  | metal loss | 11 | 0.51 | 1.14 | 05:20:00
46022.82 | 46089.45 | 12800 | -25.69 |  | metal loss | 17 | 0.98 | 1.18 | 04:30:00
46022.82 | 46089.51 | 12800 | -25.75 |  | metal loss | 12 | 0.91 | 1.46 | 05:18:00
46022.82 | 46089.83 | 12800 | -26.07 |  | metal loss | 13 | 0.79 | 1.3 | 05:24:00
46022.82 | 46090.03 | 12800 | -26.28 |  | metal loss | 16 | 0.83 | 1.18 | 04:28:00
46022.82 | 46090.2 | 12800 | -26.44 |  | metal loss | 19 | 0.71 | 1.34 | 05:19:00
46022.82 | 46091.38 | 12800 | -27.62 |  | metal loss | 14 | 0.94 | 1.1 | 04:39:00
46022.82 | 46091.93 | 12800 | -28.17 |  | metal loss | 14 | 1.18 | 1.53 | 04:30:00
46022.82 | 46092.64 | 12800 | -28.88 |  | metal loss | 10 | 0.32 | 1.5 | 04:30:00
46022.82 | 46092.77 | 12800 | -29.01 |  | metal loss | 11 | 2.13 | 1.58 | 05:24:00
46022.82 | 46093.11 | 12800 | -29.35 |  | metal loss | 13 | 0.87 | 1.14 | 05:27:00
46022.82 | 46093.56 | 12800 | -29.8 |  | metal loss | 11 | 1.97 | 0.59 | 04:26:00
46022.82 | 46093.63 | 12800 | -29.87 |  | metal loss | 17 | 1.42 | 4.41 | 04:57:00
46022.82 | 46093.88 | 12800 | -30.12 |  | metal loss | 19 | 1.34 | 1.65 | 05:16:00
46022.82 | 46094.04 | 12800 | -30.28 |  | metal loss | 16 | 1.22 | 1.34 | 04:29:00
46022.82 | 46094.46 | 12800 | -30.7 |  | metal loss | 15 | 0.67 | 1.26 | 05:12:00
46022.82 | 46094.64 | 12800 | -30.88 |  | metal loss | 11 | 0.83 | 1.26 | 05:15:00
46022.82 | 46102.96 | 12800 | -39.21 |  | metal loss | 22 | 0.71 | 1.06 | 06:23:00
46022.82 | 46103.01 | 12800 | -39.26 |  | metal loss | 14 | 0.83 | 1.38 | 07:13:00
46022.82 | 46103.07 | 12800 | -39.31 |  | cluster | 32 | 1.38 | 3.5 | 05:06:00
| 46103.99 | 12810 |  | 40.14 | GirthWeld
| 46144.13 | 12820 |  | 40.11 | GirthWeld
46103.265 | 46183.26 | 12820 | -39.12 |  | metal loss | 25 | 0.55 | 1.22 | 07:40:00
46103.265 | 46183.33 | 12820 | -39.2 |  | cluster | 45 | 1.54 | 4.61 | 04:51:00
46103.265 | 46183.34 | 12820 | -39.21 |  | metal loss | 12 | 0.98 | 1.69 | 07:05:00
46103.265 | 46183.35 | 12820 | -39.21 |  | metal loss | 60 | 0.75 | 0.77 | 03:25:00
46103.265 | 46183.39 | 12820 | -39.26 |  | metal loss | 40 | 0.63 | 2.64 | 04:02:00
46103.265 | 46183.42 | 12820 | -39.29 |  | metal loss | 15 | 1.61 | 1.38 | 06:00:00
| 46184.25 | 12830 |  | 40.16 | GirthWeld
46143.35 | 46204.85 | 12830 | -20.6 |  | metal loss | 16 | 1.1 | 1.81 | 05:42:00
46143.35 | 46204.95 | 12830 | -20.7 |  | metal loss | 15 | 0.79 | 1.06 | 06:47:00
46143.35 | 46205.43 | 12830 | -21.18 |  | metal loss | 10 | 0.63 | 1.14 | 06:47:00
46143.35 | 46207.43 | 12830 | -23.18 |  | metal loss | 25 | 0.67 | 1.26 | 06:19:00
46143.35 | 46207.43 | 12830 | -23.19 |  | metal loss | 15 | 0.79 | 0.75 | 06:52:00
46143.35 | 46208.09 | 12830 | -23.85 |  | metal loss | 23 | 0.79 | 1.65 | 06:13:00
46143.35 | 46208.5 | 12830 | -24.25 |  | metal loss | 20 | 0.83 | 1.34 | 06:30:00
46143.35 | 46208.59 | 12830 | -24.35 |  | metal loss | 10 | 0.83 | 1.3 | 05:17:00
| 46224.4 | 12840 |  | 40.16 | GirthWeld
46201.38 | 46226.61 | 12840 | -2.21 |  | metal loss | 12 | 1.34 | 2.32 | 05:54:00
46190.04 | 46237.96 | 12840 | -13.55 |  | metal loss | 12 | 0.91 | 2.01 | 06:10:00
46189.43 | 46238.56 | 12840 | -14.16 |  | metal loss | 13 | 0.94 | 1.53 | 04:58:00
46189 | 46239 | 12840 | -14.59 |  | cluster | 19 | 2.17 | 1.93 | 05:26:00
46188.76 | 46239.23 | 12840 | -14.83 |  | cluster | 23 | 1.96 | 6.77 | 04:26:00
46188.72 | 46239.28 | 12840 | -14.87 |  | metal loss | 15 | 0.47 | 0.87 | 05:59:00
46188.05 | 46239.95 | 12840 | -15.54 |  | metal loss | 12 | 1.42 | 0.75 | 06:35:00
46188 | 46239.99 | 12840 | -15.59 |  | metal loss | 18 | 0.75 | 1.34 | 06:05:00
46187.81 | 46240.18 | 12840 | -15.78 |  | metal loss | 12 | 0.51 | 0.98 | 06:26:00
46187.16 | 46240.84 | 12840 | -16.43 |  | metal loss | 15 | 0.47 | 0.83 | 05:27:00
46187.08 | 46240.92 | 12840 | -16.51 |  | metal loss | 16 | 1.73 | 2.68 | 05:58:00
46186.89 | 46241.1 | 12840 | -16.7 |  | metal loss | 13 | 0.47 | 0.63 | 06:19:00
46186.59 | 46241.41 | 12840 | -17 |  | metal loss | 15 | 1.38 | 1.89 | 05:59:00
46183.51 | 46250.23 | 12840 | -25.83 |  | metal loss | 15 | 0.67 | 1.18 | 09:46:00
46183.51 | 46251.8 | 12840 | -27.39 |  | metal loss | 11 | 0.59 | 0.94 | 09:55:00
46183.51 | 46251.97 | 12840 | -27.57 |  | metal loss | 18 | 0.71 | 1.22 | 09:53:00
46183.51 | 46252.16 | 12840 | -27.76 |  | metal loss | 15 | 0.59 | 1.02 | 09:41:00
46183.51 | 46252.34 | 12840 | -27.93 |  | metal loss | 12 | 0.87 | 1.42 | 09:46:00
46183.51 | 46252.56 | 12840 | -28.15 |  | metal loss | 33 | 0.51 | 1.06 | 10:04:00
46183.51 | 46252.69 | 12840 | -28.29 |  | metal loss | 24 | 0.51 | 1.26 | 09:51:00
46183.51 | 46253.28 | 12840 | -28.88 |  | metal loss | 21 | 0.67 | 1.22 | 09:49:00
46183.51 | 46253.47 | 12840 | -29.06 |  | metal loss | 14 | 0.71 | 1.14 | 09:40:00
46183.51 | 46257.04 | 12840 | -32.63 |  | metal loss | 13 | 1.14 | 1.65 | 09:22:00
46183.51 | 46257.06 | 12840 | -32.66 |  | metal loss | 16 | 0.91 | 0.79 | 09:54:00
| 46263.24 | 12840 |  |  | Attachment |  |  |  | 05:00:00
46183.51 | 46263.54 | 12840 | -39.14 |  | metal loss | 32 | 1.14 | 6.5 | 05:51:00
46183.51 | 46263.56 | 12840 | -39.16 |  | metal loss | 47 | 0.67 | 1.38 | 04:27:00
46183.51 | 46263.59 | 12840 | -39.18 |  | metal loss | 20 | 1.65 | 1.22 | 07:36:00
46183.51 | 46263.61 | 12840 | -39.21 |  | metal loss | 19 | 0.67 | 1.26 | 09:28:00
46183.51 | 46263.64 | 12840 | -39.23 |  | metal loss | 18 | 0.71 | 1.34 | 08:48:00
46183.51 | 46263.64 | 12840 | -39.24 |  | metal loss | 15 | 0.51 | 1.02 | 01:22:00
46183.51 | 46263.7 | 12840 | -39.29 |  | metal loss | 12 | 0.47 | 2.28 | 07:59:00
| 46264.57 | 12850 |  | 40.14 | GirthWeld
46242.96 | 46265.36 | 12850 | -0.79 |  | cluster | 29 | 0.72 | 6.89 | 06:27:00
46242.96 | 46265.36 | 12850 | -0.79 |  | cluster | 32 | 0.67 | 4.17 | 08:59:00
46242.95 | 46265.37 | 12850 | -0.8 |  | metal loss | 13 | 0.83 | 1.97 | 02:32:00
46242.95 | 46265.37 | 12850 | -0.8 |  | metal loss | 37 | 0.51 | 1.3 | 08:01:00
46242.94 | 46265.38 | 12850 | -0.81 |  | metal loss | 26 | 0.55 | 1.93 | 03:42:00
46242.93 | 46265.38 | 12850 | -0.82 |  | metal loss | 10 | 0.83 | 1.42 | 03:08:00
46242.93 | 46265.39 | 12850 | -0.82 |  | metal loss | 18 | 1.14 | 3.03 | 04:29:00
46242.9 | 46265.42 | 12850 | -0.85 |  | metal loss | 17 | 0.51 | 0.91 | 10:01:00
| 46265.75 | 12850 |  |  | Attachment |  |  |  | 05:00:00
| 46269.12 | 12850 |  |  | Area Start Sleeve
| 46272.19 | 12850 |  |  | Area End Sleeve
46235.64 | 46272.68 | 12850 | -8.11 |  | metal loss | 32 | 1.69 | 2.28 | 07:15:00
46235.57 | 46272.75 | 12850 | -8.18 |  | metal loss | 21 | 1.06 | 1.65 | 07:58:00
46235.51 | 46272.81 | 12850 | -8.24 |  | metal loss | 12 | 0.67 | 3.19 | 08:34:00
46235.12 | 46273.2 | 12850 | -8.63 |  | metal loss | 15 | 1.14 | 1.42 | 06:49:00
46234.56 | 46273.76 | 12850 | -9.19 |  | metal loss | 11 | 0.94 | 1.5 | 07:06:00
46234.12 | 46274.2 | 12850 | -9.63 |  | metal loss | 20 | 0.75 | 1.22 | 06:53:00
46233.53 | 46274.79 | 12850 | -10.22 |  | metal loss | 20 | 1.53 | 1.53 | 07:24:00
46223.74 | 46284.58 | 12850 | -20.01 |  | metal loss | 12 | 0.47 | 0.79 | 06:07:00
46223.68 | 46284.67 | 12850 | -20.1 |  | metal loss | 22 | 0.71 | 1.65 | 06:03:00
46223.68 | 46285.4 | 12850 | -20.84 |  | cluster | 25 | 0.79 | 4.21 | 07:19:00
46223.68 | 46285.7 | 12850 | -21.13 |  | metal loss | 18 | 0.55 | 1.02 | 06:52:00
46223.68 | 46286.12 | 12850 | -21.55 |  | metal loss | 13 | 1.73 | 2.17 | 05:33:00
46223.68 | 46286.21 | 12850 | -21.64 |  | metal loss | 15 | 0.67 | 1.18 | 09:03:00
46223.68 | 46286.75 | 12850 | -22.19 |  | metal loss | 13 | 0.43 | 0.67 | 09:16:00
46223.68 | 46286.84 | 12850 | -22.27 |  | metal loss | 21 | 0.51 | 1.22 | 09:07:00
46223.68 | 46287.18 | 12850 | -22.61 |  | metal loss | 10 | 0.75 | 1.46 | 06:23:00
46223.68 | 46288.49 | 12850 | -23.92 |  | metal loss | 32 | 1.14 | 1.53 | 05:53:00
46223.68 | 46293.89 | 12850 | -29.32 |  | metal loss | 11 | 0.83 | 1.53 | 06:13:00
46223.68 | 46294.35 | 12850 | -29.78 |  | metal loss | 14 | 1.18 | 1.77 | 06:12:00
46223.68 | 46295.87 | 12850 | -31.3 |  | metal loss | 10 | 1.18 | 1.69 | 05:46:00
| 46304.71 | 12860 |  | 40.09 | GirthWeld
46263.845 | 46342.56 | 12860 | -37.85 |  | metal loss | 18 | 0.83 | 1.34 | 08:15:00
46263.845 | 46342.71 | 12860 | -38 |  | metal loss | 12 | 0.59 | 0.98 | 08:00:00
46263.845 | 46343.01 | 12860 | -38.3 |  | metal loss | 21 | 0.94 | 1.26 | 08:23:00
46263.845 | 46343.57 | 12860 | -38.86 |  | metal loss | 14 | 1.14 | 1.61 | 08:37:00
46263.845 | 46343.91 | 12860 | -39.2 |  | metal loss | 10 | 0.83 | 2.32 | 08:11:00
| 46344.8 | 12870 |  | 39.92 | GirthWeld
46323.2 | 46345.58 | 12870 | -0.78 |  | metal loss | 11 | 0.79 | 1.53 | 03:41:00
46323.19 | 46345.6 | 12870 | -0.79 |  | metal loss | 16 | 0.55 | 2.44 | 03:02:00
46323.18 | 46345.6 | 12870 | -0.8 |  | metal loss | 43 | 0.55 | 0.91 | 09:20:00
46323.18 | 46345.6 | 12870 | -0.8 |  | metal loss | 31 | 0.63 | 2.52 | 07:09:00
| 46384.73 | 12880 |  | 40.15 | GirthWeld
46343.825 | 46415.43 | 12880 | -30.71 |  | metal loss | 18 | 0.67 | 1.02 | 03:44:00
46343.825 | 46415.83 | 12880 | -31.11 |  | metal loss | 11 | 1.89 | 1.65 | 03:55:00
46343.825 | 46423.86 | 12880 | -39.14 |  | cluster | 16 | 1.58 | 4.06 | 05:06:00
46343.825 | 46423.92 | 12880 | -39.19 |  | metal loss | 18 | 1.53 | 1.38 | 02:41:00
46343.825 | 46423.92 | 12880 | -39.19 |  | metal loss | 13 | 0.94 | 0.98 | 04:45:00
46343.825 | 46423.98 | 12880 | -39.25 |  | metal loss | 38 | 0.75 | 2.76 | 12:22:00
46343.825 | 46423.98 | 12880 | -39.25 |  | metal loss | 20 | 0.75 | 3.23 | 08:09:00
46343.825 | 46424.03 | 12880 | -39.3 |  | metal loss | 11 | 0.55 | 3.74 | 06:54:00
46343.825 | 46424.06 | 12880 | -39.33 |  | metal loss | 12 | 0.43 | 1.26 | 05:03:00
46343.825 | 46424.06 | 12880 | -39.33 |  | metal loss | 52 | 0.71 | 1.42 | 03:37:00
46343.825 | 46424.28 | 12880 | -39.55 |  | metal loss | 11 | 0.79 | 4.53 | 03:51:00
| 46424.88 | 12890 |  | 40.15 | GirthWeld
46383.975 | 46449.27 | 12890 | -24.4 |  | metal loss | 13 | 1.1 | 1.81 | 04:14:00
46383.975 | 46449.54 | 12890 | -24.66 |  | metal loss | 11 | 0.63 | 1.22 | 04:11:00
46383.975 | 46449.88 | 12890 | -25 |  | metal loss | 21 | 0.59 | 1.18 | 04:08:00
46383.975 | 46451.5 | 12890 | -26.62 |  | metal loss | 18 | 0.71 | 1.14 | 07:30:00
| 46465.03 | 12900 |  | 40.07 | GirthWeld
46424.165 | 46504.23 | 12900 | -39.2 |  | metal loss | 29 | 0.71 | 4.61 | 07:14:00
| 46505.1 | 12910 |  | 21.56 | GirthWeld
46483.44 | 46505.92 | 12910 | -0.83 |  | metal loss | 14 | 0.59 | 1.26 | 04:57:00
46478.23 | 46511.14 | 12910 | -6.04 |  | metal loss | 14 | 0.35 | 0.71 | 07:11:00
| 46526.65 | 12920 |  | 40.11 | GirthWeld
| 46566.77 | 12930 |  | 29.49 | GirthWeld
| 46596.26 | 12940 |  | 40.04 | GirthWeld
| 46636.3 | 12950 |  | 21.67 | GirthWeld
| 46657.97 | 12960 |  | 39.98 | GirthWeld
| 46697.95 | 12970 |  | 33.07 | GirthWeld
46660.585 | 46721.34 | 12970 | -23.39 |  | metal loss | 16 | 1.61 | 2.99 | 05:25:00
| 46731.02 | 12980 |  | 40.15 | GirthWeld
46705.3 | 46735.91 | 12980 | -4.89 |  | metal loss | 13 | 1.22 | 1.58 | 01:26:00
46702.28 | 46738.94 | 12980 | -7.91 |  | metal loss | 31 | 1.38 | 1.02 | 04:49:00
| 46771.17 | 12990 |  | 9.98 | GirthWeld
| 46776.27 | 12990 |  |  | Bend
| 46781.15 | 13000 |  | 40.6 | GirthWeld
46745.09 | 46796.38 | 13000 | -15.23 |  | metal loss | 11 | 1.89 | 0.75 | 12:46:00
46745.04 | 46796.43 | 13000 | -15.28 |  | metal loss | 12 | 1.89 | 0.59 | 12:34:00
46742.78 | 46798.69 | 13000 | -17.54 |  | metal loss | 13 | 1.06 | 1.97 | 01:08:00
46741.21 | 46800.26 | 13000 | -19.11 |  | metal loss | 12 | 2.05 | 1.89 | 11:16:00
46740.02 | 46806.47 | 13000 | -25.32 |  | metal loss | 10 | 0.55 | 1.58 | 08:18:00
46740.02 | 46806.74 | 13000 | -25.59 |  | metal loss | 18 | 0.55 | 1.26 | 12:14:00
46740.02 | 46806.76 | 13000 | -25.61 |  | metal loss | 30 | 0.71 | 1.18 | 11:30:00
46740.02 | 46807.38 | 13000 | -26.23 |  | metal loss | 17 | 0.71 | 1.26 | 10:44:00
46740.02 | 46807.59 | 13000 | -26.44 |  | metal loss | 12 | 0.39 | 0.98 | 08:27:00
46740.02 | 46807.71 | 13000 | -26.56 |  | metal loss | 17 | 0.47 | 1.26 | 08:25:00
| 46821.75 | 13010 |  | 16.25 | GirthWeld
46792.795 | 46837.79 | 13010 | -16.04 |  | metal loss | 18 | 1.81 | 0.67 | 09:33:00
46792.795 | 46837.81 | 13010 | -16.06 |  | metal loss | 16 | 2.01 | 3.66 | 08:25:00
| 46838 | 13020 |  | 40 | GirthWeld
46816.49 | 46838.68 | 13020 | -0.68 |  | metal loss | 15 | 2.21 | 1.02 | 04:10:00
46816.2 | 46838.97 | 13020 | -0.97 |  | cluster | 24 | 0.86 | 3.69 | 06:46:00
| 46878 | 13030 |  | 40.12 | GirthWeld
| 46918.12 | 13040 |  | 40.04 | GirthWeld
46877.27 | 46944.38 | 13040 | -26.26 |  | metal loss | 16 | 1.93 | 2.21 | 11:39:00
| 46958.16 | 13050 |  | 39.92 | GirthWeld
| 46998.08 | 13060 |  | 40.04 | GirthWeld
| 47038.12 | 13070 |  | 39.37 | GirthWeld
| 47077.49 | 13080 |  | 40.08 | GirthWeld
| 47117.56 | 13090 |  | 40.1 | GirthWeld
| 47157.67 | 13100 |  | 40.1 | GirthWeld
| 47190.68 | 13100 |  |  | Attachment |  |  |  | 06:00:00
| 47191.06 | 13100 |  |  | Area Start Sleeve
47116.79 | 47192.06 | 13100 | -34.39 |  | Dent |  | 2.66 | 15.36 | 05:59:00
| 47192.89 | 13100 |  |  | Area End Sleeve
| 47193.58 | 13100 |  |  | Attachment |  |  |  | 06:00:00
| 47197.76 | 13110 |  | 33.96 | GirthWeld
47171.17 | 47203.53 | 13110 | -5.77 |  | metal loss | 12 | 0.91 | 1.97 | 07:10:00
47168.24 | 47206.47 | 13110 | -8.7 |  | metal loss | 13 | 1.06 | 1.46 | 02:10:00
47168.13 | 47206.57 | 13110 | -8.81 |  | metal loss | 12 | 1.26 | 1.73 | 09:38:00
47167.79 | 47206.92 | 13110 | -9.15 |  | metal loss | 12 | 0.83 | 1.22 | 09:24:00
47167.51 | 47207.19 | 13110 | -9.43 |  | metal loss | 14 | 0.63 | 1.1 | 02:15:00
| 47216.93 | 13110 |  |  | Attachment |  |  |  | 06:00:00
| 47217.25 | 13110 |  |  | Area Start Sleeve
| 47219.81 | 13110 |  |  | Area End Sleeve
| 47220.3 | 13110 |  |  | Attachment |  |  |  | 06:00:00
| 47231.72 | 13120 |  | 3.26 | GirthWeld
| 47234.98 | 13130 |  | 7.83 | GirthWeld
| 47239.23 | 13130 |  |  | Bend
| 47242.81 | 13140 |  | 40.49 | GirthWeld
47201.745 | 47272.56 | 13140 | -29.75 |  | metal loss | 18 | 1.46 | 1.61 | 07:34:00
| 47283.3 | 13150 |  | 28.25 | GirthWeld
| 47311.55 | 13160 |  | 7.17 | GirthWeld
| 47318.72 | 13170 |  | 11.73 | GirthWeld
47297.3 | 47319.31 | 13170 | -0.6 |  | metal loss | 11 | 1.22 | 1.61 | 05:37:00
47292.035 | 47329.39 | 13170 | -10.67 |  | metal loss | 17 | 0.87 | 1.46 | 05:18:00
47292.035 | 47329.58 | 13170 | -10.86 |  | metal loss | 20 | 0.79 | 5.87 | 05:40:00
47292.035 | 47329.58 | 13170 | -10.87 |  | metal loss | 17 | 1.61 | 1.81 | 07:26:00
47292.035 | 47329.59 | 13170 | -10.88 |  | metal loss | 10 | 0.51 | 1.06 | 04:26:00
| 47330.44 | 13180 |  | 9.96 | GirthWeld
47309.23 | 47330.84 | 13180 | -0.4 |  | metal loss | 10 | 0.51 | 0.98 | 07:28:00
| 47338.22 | 13180 |  |  | Attachment |  |  |  | 06:00:00
| 47340.4 | 13190 |  | 21.05 | GirthWeld
47318.96 | 47341.04 | 13190 | -0.63 |  | metal loss | 12 | 0.59 | 1.1 | 12:50:00
47318.8 | 47341.19 | 13190 | -0.79 |  | metal loss | 23 | 0.59 | 1.65 | 01:49:00
47318.79 | 47341.2 | 13190 | -0.8 |  | metal loss | 17 | 0.59 | 6.97 | 04:58:00
47318.76 | 47341.23 | 13190 | -0.83 |  | metal loss | 62 | 0.98 | 1.85 | 03:44:00
| 47341.69 | 13190 |  |  | Attachment |  |  |  | 06:00:00
| 47361.45 | 13200 |  | 40.1 | GirthWeld
47328.62 | 47373.47 | 13200 | -12.02 |  | metal loss | 14 | 0.43 | 1.02 | 12:11:00
47328.54 | 47373.55 | 13200 | -12.1 |  | metal loss | 34 | 1.46 | 1.26 | 12:20:00
47328.12 | 47373.97 | 13200 | -12.52 |  | metal loss | 43 | 0.94 | 1.85 | 12:04:00
47327.9 | 47374.19 | 13200 | -12.74 |  | cluster | 53 | 1.57 | 2.7 | 12:09:00
47320.59 | 47400.36 | 13200 | -38.92 |  | cluster | 41 | 3.26 | 4.21 | 05:09:00
47320.59 | 47400.44 | 13200 | -38.99 |  | metal loss | 15 | 0.83 | 2.56 | 04:21:00
47320.59 | 47400.46 | 13200 | -39.02 |  | metal loss | 12 | 0.32 | 0.59 | 05:21:00
47320.59 | 47400.49 | 13200 | -39.04 |  | metal loss | 21 | 1.46 | 1.61 | 06:10:00
47320.59 | 47400.52 | 13200 | -39.07 |  | metal loss | 17 | 1.89 | 2.01 | 02:49:00
47320.59 | 47400.59 | 13200 | -39.14 |  | metal loss | 18 | 0.47 | 1.26 | 04:34:00
47320.59 | 47400.66 | 13200 | -39.21 |  | metal loss | 28 | 0.75 | 1.22 | 01:56:00
47320.59 | 47400.67 | 13200 | -39.22 |  | metal loss | 12 | 0.67 | 2.6 | 09:34:00
47320.59 | 47400.7 | 13200 | -39.25 |  | metal loss | 12 | 0.94 | 1.14 | 07:12:00
47320.59 | 47400.7 | 13200 | -39.25 |  | metal loss | 16 | 0.51 | 2.84 | 06:14:00
47320.59 | 47400.71 | 13200 | -39.26 |  | metal loss | 10 | 0.51 | 1.85 | 03:47:00
47320.59 | 47400.71 | 13200 | -39.26 |  | metal loss | 11 | 0.39 | 1.53 | 05:36:00
47320.59 | 47400.71 | 13200 | -39.27 |  | metal loss | 14 | 0.32 | 0.59 | 05:54:00
| 47401.55 | 13210 |  | 40.04 | GirthWeld
47379.95 | 47402.35 | 13210 | -0.79 |  | metal loss | 12 | 1.81 | 2.48 | 04:24:00
47379.93 | 47402.36 | 13210 | -0.81 |  | metal loss | 12 | 0.59 | 1.97 | 06:57:00
47379.92 | 47402.38 | 13210 | -0.82 |  | metal loss | 23 | 0.91 | 2.01 | 03:05:00
47379.91 | 47402.39 | 13210 | -0.83 |  | metal loss | 15 | 0.87 | 4.45 | 01:53:00
47379.9 | 47402.39 | 13210 | -0.84 |  | metal loss | 13 | 0.87 | 3.15 | 03:36:00
47379.75 | 47402.54 | 13210 | -0.99 |  | metal loss | 14 | 0.71 | 1.14 | 09:39:00
47369.39 | 47412.91 | 13210 | -11.35 |  | metal loss | 52 | 0.32 | 1.34 | 06:13:00
47368.9 | 47413.4 | 13210 | -11.84 |  | metal loss | 19 | 0.47 | 1.06 | 06:37:00
| 47441.59 | 13220 |  | 39.92 | GirthWeld
47413.8 | 47448.57 | 13220 | -6.98 |  | metal loss | 11 | 0.32 | 0.59 | 04:34:00
47400.82 | 47480.61 | 13220 | -39.02 |  | metal loss | 15 | 0.67 | 3.03 | 04:44:00
| 47481.51 | 13230 |  | 40.07 | GirthWeld
47459.89 | 47482.33 | 13230 | -0.81 |  | metal loss | 11 | 0.47 | 1.22 | 05:07:00
| 47521.58 | 13240 |  | 40.1 | GirthWeld
| 47561.68 | 13250 |  | 22.86 | GirthWeld
| 47584.55 | 13260 |  | 40.08 | GirthWeld
47543.69 | 47623.55 | 13260 | -39 |  | cluster | 26 | 1.91 | 4.84 | 06:01:00
47543.69 | 47623.67 | 13260 | -39.12 |  | metal loss | 13 | 0.43 | 1.3 | 04:42:00
47543.69 | 47623.67 | 13260 | -39.12 |  | metal loss | 19 | 1.34 | 3.46 | 05:06:00
47543.69 | 47623.72 | 13260 | -39.18 |  | metal loss | 23 | 0.55 | 1.14 | 07:46:00
47543.69 | 47623.73 | 13260 | -39.18 |  | metal loss | 18 | 0.59 | 1.42 | 04:04:00
| 47624.63 | 13270 |  | 40.05 | GirthWeld
| 47664.68 | 13280 |  | 39.38 | GirthWeld
| 47704.06 | 13290 |  | 22.15 | GirthWeld
| 47724.31 | 13290 |  |  | Attachment |  |  |  | 06:00:00
| 47725.08 | 13290 |  |  | Area Start Sleeve
| 47726.21 | 13300 |  | 36.17 | GirthWeld
47705.39 | 47726.21 | 13300 | 0 |  | Dent |  | 2.89 | 11.17 | 06:05:00
| 47727.57 | 13300 |  |  | Area End Sleeve
| 47728.43 | 13300 |  |  | Attachment |  |  |  | 06:00:00
| 47762.38 | 13310 |  | 7.64 | GirthWeld
| 47766.4 | 13310 |  |  | Bend
| 47770.02 | 13320 |  | 10.18 | GirthWeld
47744.11 | 47780.08 | 13320 | -10.06 |  | metal loss | 10 | 0.75 | 1.81 | 01:06:00
| 47780.2 | 13330 |  | 40.12 | GirthWeld
| 47820.32 | 13340 |  | 40.02 | GirthWeld
| 47860.35 | 13350 |  | 40.01 | GirthWeld
| 47872.31 | 13350 |  |  | AGM
| 47900.35 | 13360 |  | 40.05 | GirthWeld
| 47940.4 | 13370 |  | 40.05 | GirthWeld
| 47980.45 | 13380 |  | 40.04 | GirthWeld
| 48020.49 | 13390 |  | 40.07 | GirthWeld
| 48060.57 | 13400 |  | 40.08 | GirthWeld
| 48100.65 | 13410 |  | 10.97 | GirthWeld
| 48111.62 | 13420 |  | 15.91 | GirthWeld
| 48127.52 | 13430 |  | 39.99 | GirthWeld
| 48167.51 | 13440 |  | 13.02 | GirthWeld
| 48180.54 | 13450 |  | 40.17 | GirthWeld
| 48220.7 | 13460 |  | 40.19 | GirthWeld
| 48260.89 | 13470 |  | 40.11 | GirthWeld
| 48301 | 13480 |  | 40.02 | GirthWeld
| 48341.03 | 13490 |  | 40.03 | GirthWeld
| 48381.05 | 13500 |  | 40.05 | GirthWeld
| 48421.1 | 13510 |  | 40.08 | GirthWeld
| 48461.19 | 13520 |  | 40.05 | GirthWeld
| 48501.24 | 13530 |  | 39.91 | GirthWeld
| 48541.15 | 13540 |  | 40.02 | GirthWeld
| 48581.16 | 13550 |  | 8.29 | GirthWeld
| 48589.45 | 13560 |  | 10.83 | GirthWeld
| 48594.98 | 13560 |  |  | Bend
| 48600.28 | 13570 |  | 7.87 | GirthWeld
48575.525 | 48607.3 | 13570 | -7.02 |  | metal loss | 12 | 1.42 | 1.77 | 07:55:00
48575.525 | 48607.89 | 13570 | -7.6 |  | metal loss | 14 | 1.06 | 5.79 | 05:49:00
48575.525 | 48607.92 | 13570 | -7.64 |  | metal loss | 18 | 0.94 | 4.61 | 04:05:00
| 48608.15 | 13580 |  | 10.88 | GirthWeld
| 48613.4 | 13580 |  |  | Bend
| 48619.03 | 13590 |  | 27.58 | GirthWeld
| 48646.6 | 13600 |  | 10.97 | GirthWeld
| 48652.3 | 13600 |  |  | Bend
| 48657.57 | 13610 |  | 9.94 | GirthWeld
| 48667.51 | 13620 |  | 8.97 | GirthWeld
| 48671.93 | 13620 |  |  | Bend
| 48676.48 | 13630 |  | 14.98 | GirthWeld
| 48691.46 | 13640 |  | 40.14 | GirthWeld
| 48731.61 | 13650 |  | 40.1 | GirthWeld
| 48771.71 | 13660 |  | 40.04 | GirthWeld
| 48811.75 | 13670 |  | 39.93 | GirthWeld
| 48851.68 | 13680 |  | 20.02 | GirthWeld
| 48871.7 | 13690 |  | 9.67 | GirthWeld
| 48876.99 | 13690 |  |  | Bend
| 48881.37 | 13700 |  | 29.29 | GirthWeld
48859.76 | 48882.16 | 13700 | -0.79 |  | cluster | 59 | 2.75 | 2.39 | 05:14:00
48859.75 | 48882.17 | 13700 | -0.8 |  | metal loss | 12 | 0.43 | 0.67 | 06:05:00
48859.66 | 48882.26 | 13700 | -0.89 |  | cluster | 43 | 1.92 | 1.34 | 06:20:00
48859.56 | 48882.36 | 13700 | -0.99 |  | metal loss | 13 | 0.79 | 1.22 | 05:53:00
| 48910.66 | 13710 |  | 39.83 | GirthWeld
48869.925 | 48934.99 | 13710 | -24.33 |  | Dent |  | 11.37 | 5.59 | 05:10:00
| 48950.49 | 13720 |  | 40.07 | GirthWeld
| 48990.55 | 13730 |  | 40.02 | GirthWeld
| 49030.58 | 13740 |  | 40.02 | GirthWeld
| 49070.6 | 13750 |  | 40.03 | GirthWeld
| 49110.63 | 13760 |  | 40.01 | GirthWeld
| 49150.64 | 13770 |  | 40.08 | GirthWeld
49109.78 | 49173.59 | 13770 | -22.95 |  | Dent |  | 19.46 | 6.98 | 05:52:00
| 49190.72 | 13780 |  | 17.61 | GirthWeld
| 49208.33 | 13790 |  | 40.12 | GirthWeld
| 49248.45 | 13800 |  | 40.1 | GirthWeld
| 49288.55 | 13810 |  | 40.09 | GirthWeld
| 49328.63 | 13820 |  | 40.1 | GirthWeld
| 49368.73 | 13830 |  | 39.84 | GirthWeld
| 49408.57 | 13840 |  | 40.14 | GirthWeld
| 49448.71 | 13850 |  | 40.11 | GirthWeld
| 49488.82 | 13860 |  | 39.84 | GirthWeld
| 49528.66 | 13870 |  | 40.15 | GirthWeld
| 49568.8 | 13880 |  | 40.14 | GirthWeld
| 49608.95 | 13890 |  | 38.96 | GirthWeld
| 49647.91 | 13900 |  | 40.1 | GirthWeld
| 49688.01 | 13910 |  | 40.13 | GirthWeld
| 49728.14 | 13920 |  | 40.1 | GirthWeld
| 49768.24 | 13930 |  | 40.04 | GirthWeld
| 49808.28 | 13940 |  | 40.03 | GirthWeld
| 49848.31 | 13950 |  | 40.02 | GirthWeld
| 49888.33 | 13960 |  | 40.01 | GirthWeld
| 49928.34 | 13970 |  | 40.08 | GirthWeld
| 49968.41 | 13980 |  | 40.07 | GirthWeld
| 50008.49 | 13990 |  | 40.13 | GirthWeld
| 50048.62 | 14000 |  | 40.11 | GirthWeld
| 50088.73 | 14010 |  | 40.08 | GirthWeld
| 50128.81 | 14020 |  | 40.04 | GirthWeld
50087.98 | 50168.38 | 14020 | -39.57 |  | metal loss | 10 | 1.22 | 0.87 | 06:40:00
50087.98 | 50168.38 | 14020 | -39.57 |  | metal loss | 23 | 0.71 | 1.38 | 05:22:00
| 50168.85 | 14030 |  | 40.18 | GirthWeld
| 50209.02 | 14040 |  | 40.04 | GirthWeld
50168.2 | 50246.66 | 14040 | -37.63 |  | metal loss | 11 | 1.14 | 1.89 | 09:40:00
50168.2 | 50246.85 | 14040 | -37.83 |  | metal loss | 18 | 0.79 | 2.52 | 07:09:00
50168.2 | 50246.88 | 14040 | -37.86 |  | metal loss | 22 | 0.71 | 1.5 | 08:00:00
50168.2 | 50246.97 | 14040 | -37.94 |  | metal loss | 24 | 0.63 | 1.14 | 11:19:00
| 50249.06 | 14050 |  | 9.66 | GirthWeld
| 50254.44 | 14050 |  |  | Bend
| 50258.72 | 14060 |  | 40.54 | GirthWeld
50237.04 | 50259.59 | 14060 | -0.88 |  | metal loss | 13 | 0.67 | 2.52 | 06:46:00
50231.87 | 50264.77 | 14060 | -6.05 |  | metal loss | 14 | 1.34 | 1.77 | 10:56:00
50230.45 | 50266.19 | 14060 | -7.47 |  | metal loss | 11 | 1.5 | 2.28 | 10:51:00
50228.87 | 50267.77 | 14060 | -9.05 |  | metal loss | 14 | 1.81 | 1.89 | 11:06:00
50227.52 | 50269.11 | 14060 | -10.4 |  | metal loss | 13 | 1.3 | 1.97 | 08:43:00
50227.36 | 50269.28 | 14060 | -10.56 |  | metal loss | 12 | 1.69 | 2.01 | 11:04:00
50227.07 | 50269.57 | 14060 | -10.85 |  | metal loss | 11 | 0.51 | 1.1 | 08:45:00
50227.07 | 50269.57 | 14060 | -10.85 |  | metal loss | 11 | 1.18 | 1.58 | 11:02:00
50226.97 | 50269.67 | 14060 | -10.95 |  | metal loss | 12 | 1.38 | 1.42 | 08:37:00
50226.77 | 50269.87 | 14060 | -11.15 |  | metal loss | 10 | 1.22 | 1.61 | 04:12:00
50226.2 | 50270.44 | 14060 | -11.72 |  | metal loss | 10 | 1.1 | 1.58 | 08:38:00
50226.09 | 50270.55 | 14060 | -11.83 |  | metal loss | 10 | 2.01 | 2.6 | 10:34:00
50225.66 | 50270.98 | 14060 | -12.26 |  | metal loss | 12 | 0.94 | 1.38 | 08:33:00
50225.36 | 50271.28 | 14060 | -12.56 |  | metal loss | 17 | 1.26 | 1.97 | 08:45:00
50224.84 | 50271.8 | 14060 | -13.08 |  | metal loss | 13 | 1.22 | 1.65 | 11:06:00
50224.82 | 50271.82 | 14060 | -13.1 |  | metal loss | 17 | 1.53 | 2.28 | 08:44:00
50224.57 | 50272.07 | 14060 | -13.35 |  | metal loss | 15 | 1.38 | 1.61 | 11:07:00
50224.25 | 50272.39 | 14060 | -13.67 |  | metal loss | 21 | 0.87 | 1.42 | 08:46:00
50224.07 | 50272.56 | 14060 | -13.85 |  | cluster | 18 | 2.42 | 6.58 | 10:58:00
50224.04 | 50272.6 | 14060 | -13.88 |  | cluster | 24 | 1.72 | 1.55 | 08:31:00
50223.45 | 50273.19 | 14060 | -14.47 |  | metal loss | 11 | 0.47 | 0.75 | 08:43:00
50223.45 | 50273.19 | 14060 | -14.47 |  | metal loss | 14 | 2.24 | 0.59 | 08:55:00
50223.37 | 50273.27 | 14060 | -14.55 |  | metal loss | 12 | 0.83 | 0.91 | 08:39:00
50223.36 | 50273.28 | 14060 | -14.56 |  | metal loss | 18 | 0.79 | 1.26 | 09:18:00
| 50273.51 | 14060 |  |  | Attachment |  |  |  | 06:00:00
50222.96 | 50273.68 | 14060 | -14.96 |  | metal loss | 17 | 0.71 | 1.3 | 08:42:00
50222.48 | 50274.16 | 14060 | -15.44 |  | metal loss | 16 | 1.3 | 1.61 | 04:14:00
50221.9 | 50274.74 | 14060 | -16.02 |  | metal loss | 11 | 0.67 | 1.22 | 01:57:00
50221.63 | 50275.01 | 14060 | -16.29 |  | metal loss | 20 | 2.17 | 1.58 | 02:43:00
50221.32 | 50275.32 | 14060 | -16.6 |  | metal loss | 19 | 2.21 | 1.18 | 02:08:00
50221.23 | 50275.41 | 14060 | -16.69 |  | metal loss | 18 | 1.22 | 1.53 | 04:06:00
50220.95 | 50275.69 | 14060 | -16.97 |  | metal loss | 10 | 1.06 | 1.26 | 04:08:00
50220.89 | 50275.75 | 14060 | -17.03 |  | metal loss | 11 | 0.63 | 0.98 | 04:38:00
| 50276.01 | 14060 |  |  | Area Start Sleeve
| 50280.84 | 14060 |  |  | Area End Sleeve
| 50282.01 | 14060 |  |  | Area Start Composite Wrap
50217.65 | 50282.89 | 14060 | -24.17 |  | metal loss | 59 | 0.67 | 1.14 | 04:58:00
| 50283.46 | 14060 |  |  | Area End Composite Wrap
| 50284.59 | 14060 |  |  | Attachment |  |  |  | 06:00:00
| 50299.26 | 14070 |  | 16.91 | GirthWeld
| 50316.17 | 14080 |  | 39.99 | GirthWeld
| 50356.17 | 14090 |  | 40.06 | GirthWeld
| 50396.23 | 14100 |  | 40.07 | GirthWeld
| 50424.84 | 14100 |  |  | AGM
| 50436.3 | 14110 |  | 40.08 | GirthWeld
50395.45 | 50475.51 | 14110 | -39.22 |  | metal loss | 13 | 0.51 | 1.42 | 06:59:00
| 50476.38 | 14120 |  | 36.36 | GirthWeld
| 50512.74 | 14130 |  | 40.03 | GirthWeld
| 50552.77 | 14140 |  | 40.09 | GirthWeld
| 50592.86 | 14150 |  | 39.9 | GirthWeld
| 50632.76 | 14160 |  | 40.07 | GirthWeld
| 50672.84 | 14170 |  | 40.05 | GirthWeld
| 50712.88 | 14180 |  | 40.04 | GirthWeld
| 50752.92 | 14190 |  | 40.08 | GirthWeld
| 50793 | 14200 |  | 40.07 | GirthWeld
50752.155 | 50820.9 | 14200 | -27.9 |  | metal loss manufacturing | 12 | 0.39 | 0.59 | 10:00:00
50752.155 | 50821.08 | 14200 | -28.08 |  | metal loss manufacturing | 19 | 0.35 | 0.71 | 06:31:00
| 50833.08 | 14210 |  | 40.1 | GirthWeld
| 50873.18 | 14220 |  | 40.04 | GirthWeld
| 50913.22 | 14230 |  | 40.06 | GirthWeld
| 50939.78 | 14230 |  |  | Attachment |  |  |  | 06:00:00
| 50940.45 | 14230 |  |  | Area Start Sleeve
| 50942.44 | 14230 |  |  | Area End Sleeve
| 50943.39 | 14230 |  |  | Attachment |  |  |  | 06:00:00
| 50953.27 | 14240 |  | 39.49 | GirthWeld
| 50992.77 | 14250 |  | 40 | GirthWeld
| 51032.76 | 14260 |  | 40.03 | GirthWeld
| 51072.79 | 14270 |  | 40.07 | GirthWeld
| 51112.86 | 14280 |  | 40.14 | GirthWeld
| 51153.01 | 14290 |  | 39.9 | GirthWeld
| 51192.91 | 14300 |  | 38.93 | GirthWeld
51161.04 | 51203.96 | 14300 | -11.05 |  | metal loss manufacturing | 14 | 0.35 | 0.63 | 10:34:00
| 51231.84 | 14310 |  | 40.21 | GirthWeld
51190.915 | 51271.21 | 14310 | -39.37 |  | cluster | 22 | 1.26 | 5.26 | 07:26:00
51190.915 | 51271.22 | 14310 | -39.38 |  | metal loss | 12 | 0.75 | 0.71 | 06:52:00
51190.915 | 51271.44 | 14310 | -39.6 |  | metal loss | 11 | 0.75 | 2.17 | 05:14:00
51190.915 | 51271.67 | 14310 | -39.83 |  | metal loss | 15 | 0.51 | 0.79 | 06:21:00
51190.915 | 51271.78 | 14310 | -39.93 |  | metal loss | 12 | 0.55 | 0.75 | 08:15:00
51190.915 | 51271.84 | 14310 | -40 |  | metal loss | 25 | 0.75 | 5.12 | 03:56:00
51190.915 | 51271.84 | 14310 | -40 |  | metal loss | 14 | 0.91 | 6.81 | 05:36:00
51190.915 | 51271.95 | 14310 | -40.11 |  | metal loss | 10 | 0.59 | 10.08 | 06:18:00
| 51272.06 | 14320 |  | 7.25 | GirthWeld
| 51276.11 | 14320 |  |  | Bend
| 51279.3 | 14330 |  | 13.76 | GirthWeld
| 51293.06 | 14340 |  | 12.46 | GirthWeld
| 51299.86 | 14340 |  |  | Bend
| 51305.52 | 14350 |  | 11 | GirthWeld
| 51316.52 | 14360 |  | 7.23 | GirthWeld
| 51319.96 | 14360 |  |  | Bend
| 51323.75 | 14370 |  | 40.41 | GirthWeld
| 51364.16 | 14380 |  | 39.32 | GirthWeld
| 51403.48 | 14390 |  | 10.84 | GirthWeld
| 51414.32 | 14400 |  | 31.83 | GirthWeld
| 51446.15 | 14410 |  | 29.58 | GirthWeld
| 51475.73 | 14420 |  | 10.49 | GirthWeld
| 51486.22 | 14430 |  | 40.08 | GirthWeld
| 51526.3 | 14440 |  | 40.25 | GirthWeld
| 51566.55 | 14450 |  | 40.26 | GirthWeld
| 51606.81 | 14460 |  | 11.57 | GirthWeld
| 51613 | 14460 |  |  | Bend
| 51618.37 | 14470 |  | 40.41 | GirthWeld
51577.355 | 51640 | 14470 | -21.63 |  | cluster | 71 | 0.88 | 4.48 | 11:35:00
51577.355 | 51640.27 | 14470 | -21.9 |  | metal loss | 57 | 0.83 | 1.34 | 12:09:00
51577.355 | 51642.63 | 14470 | -24.25 |  | metal loss | 10 | 0.83 | 1.26 | 05:27:00
| 51658.78 | 14480 |  | 18.52 | GirthWeld
| 51677.3 | 14490 |  | 13.08 | GirthWeld
| 51690.38 | 14500 |  | 26.56 | GirthWeld
51668.31 | 51691.64 | 14500 | -1.26 |  | metal loss | 20 | 0.83 | 1.42 | 06:20:00
| 51716.94 | 14510 |  | 39.61 | GirthWeld
| 51756.55 | 14520 |  | 19.9 | GirthWeld
| 51776.45 | 14530 |  | 28.21 | GirthWeld
| 51804.66 | 14540 |  | 39.93 | GirthWeld
| 51844.58 | 14550 |  | 31.99 | GirthWeld
| 51876.58 | 14560 |  | 40.08 | GirthWeld
| 51916.65 | 14570 |  | 32.94 | GirthWeld
| 51949.59 | 14580 |  | 23.52 | GirthWeld
| 51973.11 | 14590 |  | 40.03 | GirthWeld
51950.96 | 51974.46 | 14590 | -1.35 |  | metal loss | 10 | 0.51 | 0.94 | 07:00:00
| 52013.14 | 14600 |  | 40 | GirthWeld
| 52053.14 | 14610 |  | 40.01 | GirthWeld
| 52093.15 | 14620 |  | 40.06 | GirthWeld
| 52133.21 | 14630 |  | 40.01 | GirthWeld
| 52173.21 | 14640 |  | 39.87 | GirthWeld
| 52213.09 | 14650 |  | 40.03 | GirthWeld
52172.275 | 52251.87 | 14650 | -38.78 |  | metal loss | 15 | 2.05 | 2.28 | 07:58:00
52172.275 | 52251.88 | 14650 | -38.8 |  | metal loss | 12 | 1.97 | 0.98 | 07:29:00
| 52253.12 | 14660 |  | 40.05 | GirthWeld
| 52293.16 | 14670 |  | 40.06 | GirthWeld
| 52333.22 | 14680 |  | 40.1 | GirthWeld
| 52373.33 | 14690 |  | 40.02 | GirthWeld
| 52413.34 | 14700 |  | 40.09 | GirthWeld
| 52453.44 | 14710 |  | 39.98 | GirthWeld
| 52493.41 | 14720 |  | 40.03 | GirthWeld
| 52533.44 | 14730 |  | 40.1 | GirthWeld
| 52573.54 | 14740 |  | 40.1 | GirthWeld
| 52613.65 | 14750 |  | 40.07 | GirthWeld
| 52653.72 | 14760 |  | 40.14 | GirthWeld
| 52693.86 | 14770 |  | 40.16 | GirthWeld
| 52734.02 | 14780 |  | 40.11 | GirthWeld
| 52774.13 | 14790 |  | 40.13 | GirthWeld
| 52814.26 | 14800 |  | 40.03 | GirthWeld
| 52854.29 | 14810 |  | 18.48 | GirthWeld
| 52872.77 | 14820 |  | 40.09 | GirthWeld
| 52912.86 | 14830 |  | 40.08 | GirthWeld
| 52952.94 | 14840 |  | 40.11 | GirthWeld
| 52993.05 | 14850 |  | 40.09 | GirthWeld
| 53033.14 | 14860 |  | 40.02 | GirthWeld
| 53073.16 | 14870 |  | 39.93 | GirthWeld
| 53075.12 | 14870 |  |  | AGM
| 53113.1 | 14880 |  | 39.94 | GirthWeld
| 53153.04 | 14890 |  | 40 | GirthWeld
53112.23 | 53192.12 | 14890 | -39.09 |  | metal loss | 22 | 0.87 | 4.05 | 06:36:00
| 53193.04 | 14900 |  | 40.11 | GirthWeld
53171.43 | 53193.84 | 14900 | -0.8 |  | metal loss | 10 | 0.94 | 2.76 | 08:55:00
53171.41 | 53193.86 | 14900 | -0.82 |  | metal loss | 12 | 1.58 | 2.44 | 04:58:00
| 53233.15 | 14910 |  | 40.1 | GirthWeld
53211.21 | 53234.28 | 14910 | -1.13 |  | metal loss | 13 | 0.51 | 0.71 | 07:09:00
53192.29 | 53264.25 | 14910 | -31.1 |  | Dent |  | 18.09 | 5.59 | 06:12:00
| 53273.25 | 14920 |  | 39.96 | GirthWeld
53250.75 | 53274.94 | 14920 | -1.69 |  | metal loss | 13 | 0.91 | 1.42 | 04:51:00
53250.45 | 53275.24 | 14920 | -1.99 |  | metal loss | 10 | 0.63 | 1.1 | 05:10:00
53232.46 | 53313.09 | 14920 | -39.84 |  | metal loss | 10 | 0.51 | 0.63 | 06:22:00
| 53313.21 | 14930 |  | 39.95 | GirthWeld
| 53353.16 | 14940 |  | 39.89 | GirthWeld
| 53393.05 | 14950 |  | 39.98 | GirthWeld
| 53433.03 | 14960 |  | 40.08 | GirthWeld
| 53473.11 | 14970 |  | 40.12 | GirthWeld
| 53513.23 | 14980 |  | 40.08 | GirthWeld
| 53553.31 | 14990 |  | 40.02 | GirthWeld
| 53593.33 | 15000 |  | 31.32 | GirthWeld
| 53624.64 | 15010 |  | 40.12 | GirthWeld
| 53664.76 | 15020 |  | 40.1 | GirthWeld
| 53704.87 | 15030 |  | 40.05 | GirthWeld
| 53744.92 | 15040 |  | 39.92 | GirthWeld
| 53784.83 | 15050 |  | 40.04 | GirthWeld
53744.01 | 53823.99 | 15050 | -39.15 |  | metal loss | 15 | 0.63 | 1.26 | 07:01:00
| 53824.87 | 15060 |  | 32.43 | GirthWeld
| 53857.3 | 15070 |  | 40 | GirthWeld
| 53897.3 | 15080 |  | 39.92 | GirthWeld
| 53937.23 | 15090 |  | 39.97 | GirthWeld
| 53977.19 | 15100 |  | 40.04 | GirthWeld
| 54017.23 | 15110 |  | 40.01 | GirthWeld
| 54057.24 | 15120 |  | 40.07 | GirthWeld
| 54097.31 | 15130 |  | 31.37 | GirthWeld
| 54128.69 | 15140 |  | 40.32 | GirthWeld
| 54169.01 | 15150 |  | 13.65 | GirthWeld
| 54176.2 | 15150 |  |  | Bend
| 54182.66 | 15160 |  | 40.56 | GirthWeld
| 54223.22 | 15170 |  | 40.27 | GirthWeld
| 54236.45 | 15170 |  |  | Attachment |  |  |  | 05:30:00
| 54236.76 | 15170 |  |  | Area Start Sleeve
| 54239.02 | 15170 |  |  | Area End Sleeve
| 54247.38 | 15170 |  |  | Area Start Sleeve
| 54254.32 | 15170 |  |  | Area End Sleeve
| 54254.97 | 15170 |  |  | Attachment |  |  |  | 05:30:00
| 54263.5 | 15180 |  | 8.25 | GirthWeld
| 54271.75 | 15190 |  | 40.03 | GirthWeld
| 54311.78 | 15200 |  | 39.95 | GirthWeld
| 54351.73 | 15210 |  | 40 | GirthWeld
| 54356.61 | 15210 |  |  | Attachment |  |  |  | 06:00:00
| 54357.76 | 15210 |  |  | Area Start Sleeve
| 54359.42 | 15210 |  |  | Area End Sleeve
| 54359.76 | 15210 |  |  | Attachment |  |  |  | 06:00:00
| 54391.73 | 15220 |  | 40.04 | GirthWeld
| 54431.77 | 15230 |  | 40.04 | GirthWeld
| 54470.3 | 15230 |  |  | Attachment |  |  |  | 06:00:00
| 54471.81 | 15240 |  | 34.46 | GirthWeld
54450.21 | 54472.58 | 15240 | -0.78 |  | metal loss | 12 | 1.65 | 0.63 | 05:05:00
54450.2 | 54472.6 | 15240 | -0.79 |  | metal loss | 28 | 0.83 | 1.46 | 05:30:00
54450.2 | 54472.6 | 15240 | -0.79 |  | metal loss | 23 | 0.83 | 5.79 | 06:12:00
| 54472.91 | 15240 |  |  | Attachment |  |  |  | 06:00:00
| 54506.26 | 15250 |  | 39.96 | GirthWeld
| 54546.23 | 15260 |  | 40.13 | GirthWeld
| 54586.36 | 15270 |  | 40.26 | GirthWeld
| 54625.49 | 15270 |  |  | Attachment |  |  |  | 06:00:00
| 54626.62 | 15280 |  | 31.5 | GirthWeld
54605.01 | 54627.4 | 15280 | -0.79 |  | metal loss | 21 | 0.55 | 2.87 | 06:11:00
| 54627.81 | 15280 |  |  | Attachment |  |  |  | 06:00:00
| 54658.12 | 15290 |  | 40.05 | GirthWeld
| 54698.17 | 15300 |  | 40.01 | GirthWeld
| 54738.18 | 15310 |  | 39.98 | GirthWeld
| 54778.15 | 15320 |  | 40.01 | GirthWeld
| 54818.17 | 15330 |  | 39.99 | GirthWeld
| 54858.16 | 15340 |  | 39.97 | GirthWeld
| 54898.13 | 15350 |  | 40.03 | GirthWeld
| 54938.17 | 15360 |  | 40.08 | GirthWeld
| 54978.24 | 15370 |  | 40.01 | GirthWeld
| 55018.26 | 15380 |  | 40.08 | GirthWeld
| 55058.33 | 15390 |  | 40.04 | GirthWeld
| 55098.37 | 15400 |  | 40.09 | GirthWeld
| 55138.46 | 15410 |  | 40.1 | GirthWeld
| 55178.55 | 15420 |  | 40.13 | GirthWeld
| 55218.69 | 15430 |  | 40.06 | GirthWeld
| 55258.75 | 15440 |  | 40.12 | GirthWeld
| 55298.87 | 15450 |  | 40.08 | GirthWeld
| 55338.95 | 15460 |  | 40.1 | GirthWeld
| 55379.05 | 15470 |  | 39.91 | GirthWeld
| 55418.96 | 15480 |  | 40.1 | GirthWeld
| 55432.17 | 15480 |  |  | AGM
| 55459.07 | 15490 |  | 40.02 | GirthWeld
| 55499.09 | 15500 |  | 40.04 | GirthWeld
| 55539.13 | 15510 |  | 40.1 | GirthWeld
| 55579.22 | 15520 |  | 40.09 | GirthWeld
| 55619.31 | 15530 |  | 40.06 | GirthWeld
55578.46 | 55653.55 | 15530 | -34.24 |  | metal loss manufacturing | 11 | 0.35 | 0.63 | 04:03:00
| 55659.37 | 15540 |  | 40.1 | GirthWeld
55618.5 | 55696.34 | 15540 | -36.98 |  | metal loss manufacturing | 18 | 0.39 | 0.87 | 03:06:00
| 55699.46 | 15550 |  | 33.07 | GirthWeld
| 55732.54 | 15560 |  | 40.12 | GirthWeld
| 55754.38 | 15560 |  |  | Tap |  |  |  | 12:00:00
| 55772.66 | 15570 |  | 40.04 | GirthWeld
| 55812.69 | 15580 |  | 40.07 | GirthWeld
| 55852.76 | 15590 |  | 40.02 | GirthWeld
| 55892.78 | 15600 |  | 36.14 | GirthWeld
| 55928.92 | 15610 |  | 40.19 | GirthWeld
| 55969.11 | 15620 |  | 40.17 | GirthWeld
| 56009.28 | 15630 |  | 28.23 | GirthWeld
| 56037.52 | 15640 |  | 40.08 | GirthWeld
| 56077.59 | 15650 |  | 30.51 | GirthWeld
| 56108.1 | 15660 |  | 40.04 | GirthWeld
| 56148.14 | 15670 |  | 26.32 | GirthWeld
| 56174.46 | 15680 |  | 40.09 | GirthWeld
| 56214.55 | 15690 |  | 21.55 | GirthWeld
| 56236.1 | 15700 |  | 39.9 | GirthWeld
| 56276 | 15710 |  | 23.49 | GirthWeld
| 56299.49 | 15720 |  | 40.04 | GirthWeld
| 56339.53 | 15730 |  | 20.25 | GirthWeld
| 56359.77 | 15740 |  | 38.94 | GirthWeld
| 56398.71 | 15750 |  | 21.1 | GirthWeld
| 56419.81 | 15760 |  | 40.07 | GirthWeld
| 56459.87 | 15770 |  | 19.45 | GirthWeld
56429.355 | 56478.45 | 15770 | -18.58 |  | metal loss | 15 | 0.63 | 1.93 | 08:50:00
56429.355 | 56478.47 | 15770 | -18.6 |  | metal loss | 13 | 0.55 | 1.42 | 06:04:00
| 56479.32 | 15780 |  | 40.08 | GirthWeld
56457.74 | 56480.11 | 15780 | -0.79 |  | metal loss | 11 | 0.91 | 6.54 | 07:07:00
56457.73 | 56480.13 | 15780 | -0.8 |  | metal loss | 11 | 1.58 | 2.95 | 05:42:00
| 56519.4 | 15790 |  | 19.98 | GirthWeld
| 56539.39 | 15800 |  | 40.05 | GirthWeld
| 56579.43 | 15810 |  | 25.44 | GirthWeld
| 56604.87 | 15820 |  | 30.33 | GirthWeld
| 56635.21 | 15830 |  | 29.32 | GirthWeld
| 56664.53 | 15840 |  | 40.03 | GirthWeld
| 56704.56 | 15850 |  | 31.75 | GirthWeld
56676.68 | 56711.64 | 15850 | -7.08 |  | metal loss | 12 | 0.87 | 1.58 | 06:27:00
56675.35 | 56712.97 | 15850 | -8.41 |  | metal loss | 10 | 1.06 | 1.42 | 08:46:00
56674.91 | 56713.41 | 15850 | -8.85 |  | metal loss | 10 | 0.43 | 1.18 | 04:37:00
56674.73 | 56713.59 | 15850 | -9.03 |  | metal loss | 12 | 0.71 | 1.73 | 04:10:00
56674.71 | 56713.61 | 15850 | -9.05 |  | metal loss | 24 | 1.85 | 2.43 | 09:12:00
56674.61 | 56713.71 | 15850 | -9.15 |  | metal loss | 11 | 0.67 | 1.5 | 04:18:00
56673.89 | 56714.43 | 15850 | -9.87 |  | metal loss | 15 | 0.83 | 1.61 | 01:48:00
56673.83 | 56714.49 | 15850 | -9.93 |  | cluster | 19 | 2 | 4.48 | 09:55:00
56671.95 | 56716.36 | 15850 | -11.81 |  | metal loss | 13 | 1.93 | 1.73 | 09:54:00
56670.87 | 56717.45 | 15850 | -12.89 |  | metal loss | 10 | 2.05 | 2.09 | 09:48:00
| 56736.3 | 15860 |  | 15.21 | GirthWeld
| 56744.06 | 15860 |  |  | Bend
| 56751.52 | 15870 |  | 40.6 | GirthWeld
| 56792.12 | 15880 |  | 17.43 | GirthWeld
56762.605 | 56809.4 | 15880 | -17.28 |  | metal loss | 10 | 0.63 | 0.83 | 01:16:00
56762.605 | 56809.41 | 15880 | -17.29 |  | metal loss | 10 | 0.94 | 1.65 | 01:32:00
| 56809.56 | 15890 |  | 40.23 | GirthWeld
| 56849.78 | 15900 |  | 40.13 | GirthWeld
56828.31 | 56850.45 | 15900 | -0.67 |  | metal loss | 10 | 0.79 | 1.5 | 08:04:00
56827.82 | 56850.94 | 15900 | -1.16 |  | metal loss | 14 | 0.91 | 0.71 | 09:46:00
56827.58 | 56851.18 | 15900 | -1.4 |  | metal loss | 11 | 1.5 | 1.81 | 09:12:00
56820.09 | 56858.68 | 15900 | -8.89 |  | metal loss | 11 | 1.89 | 2.36 | 07:06:00
56810.76 | 56868 | 15900 | -18.22 |  | metal loss | 12 | 2.13 | 2.32 | 05:04:00
56808.915 | 56878.5 | 15900 | -28.71 |  | metal loss | 10 | 1.22 | 1.81 | 12:36:00
56808.915 | 56882.65 | 15900 | -32.87 |  | metal loss | 14 | 0.79 | 1.3 | 10:44:00
| 56889.91 | 15910 |  | 40.06 | GirthWeld
56863.15 | 56895.87 | 15910 | -5.96 |  | metal loss | 11 | 0.79 | 0.98 | 12:22:00
56863.08 | 56895.95 | 15910 | -6.03 |  | metal loss | 15 | 0.87 | 1.42 | 11:53:00
56856.24 | 56902.79 | 15910 | -12.87 |  | metal loss | 12 | 1.69 | 2.79 | 04:30:00
56856.05 | 56902.98 | 15910 | -13.06 |  | metal loss | 26 | 1.1 | 1.81 | 09:51:00
56855.11 | 56903.92 | 15910 | -14 |  | metal loss | 15 | 1.85 | 2.13 | 09:32:00
56849.08 | 56914.19 | 15910 | -24.28 |  | metal loss | 15 | 2.17 | 1.65 | 09:59:00
56849.08 | 56916.54 | 15910 | -26.62 |  | metal loss | 12 | 0.51 | 0.79 | 10:16:00
56849.08 | 56922.03 | 15910 | -32.11 |  | metal loss | 11 | 1.85 | 1.34 | 04:55:00
56849.08 | 56922.08 | 15910 | -32.16 |  | metal loss | 10 | 1.81 | 2.99 | 04:14:00
| 56929.97 | 15920 |  | 17.17 | GirthWeld
| 56947.14 | 15930 |  | 18.46 | GirthWeld
| 56965.61 | 15940 |  | 6.13 | GirthWeld
| 56968.7 | 15940 |  |  | Bend
| 56971.73 | 15950 |  | 40.03 | GirthWeld
56950.15 | 56972.51 | 15950 | -0.78 |  | metal loss | 10 | 1.06 | 2.28 | 12:27:00
56948.43 | 56974.24 | 15950 | -2.5 |  | metal loss | 18 | 1.85 | 2.09 | 05:09:00
| 57011.76 | 15960 |  | 16.16 | GirthWeld
| 57027.92 | 15970 |  | 7.52 | GirthWeld
| 57031.39 | 15970 |  |  | Bend
| 57035.44 | 15980 |  | 40.16 | GirthWeld
| 57075.61 | 15990 |  | 35.29 | GirthWeld
| 57110.89 | 16000 |  | 10.23 | GirthWeld
| 57116.16 | 16000 |  |  | Bend
| 57121.12 | 16010 |  | 16.92 | GirthWeld
| 57138.04 | 16020 |  | 39.99 | GirthWeld
| 57178.03 | 16030 |  | 21.93 | GirthWeld
| 57185.63 | 16030 |  |  | Bend
| 57199.96 | 16040 |  | 16.74 | GirthWeld
| 57205.77 | 16040 |  |  | Area Start Casing
| 57216.7 | 16050 |  | 14.45 | GirthWeld
| 57217.8 | 16050 |  |  | Area End Casing
| 57223.37 | 16050 |  |  | Bend
| 57231.15 | 16060 |  | 40.2 | GirthWeld
| 57271.34 | 16070 |  | 5.79 | GirthWeld
| 57277.14 | 16080 |  | 5.01 | GirthWeld
| 57280.83 | 16080 |  |  | AGM
| 57282.14 | 16090 |  | 18.12 | GirthWeld
| 57288.13 | 16090 |  |  | Magnet |  |  |  | 12:00:00
| 57300.26 | 16100 |  | 4.62 | Area Start Receive Trap
| 57302.01 | 16100 |  |  | Tee |  |  |  | 09:00:00
| 57304.88 | 16110 |  |  | Flange
| 57310.67 | 16110 |  |  | Tap |  |  |  | 03:00:00
| 57311.04 | 16110 |  |  | Tap |  |  |  | 09:00:00
| 57312.38 | 16110 |  |  | Valve
| 57313.67 | 16110 |  |  | Tap |  |  |  | 09:00:00
| 57314.16 | 16110 |  |  | Tap |  |  |  | 03:00:00
| 57315.86 | 16110 |  |  | Tap |  |  |  | 06:00:00
| 57316.69 | 16110 |  |  | Tap |  |  |  | 12:00:00
| 57340 | 16110 |  |  | Area End Receiver

## 2022_aligned
station_base_ft | raw_dist_ft | joint | dus_ft | joint_len_ft | event | depth_pct | length_in | width_in | clock
| -2.5 | 5 |  | 4.528 | Girth Weld
| -1.565 | 5 |  | 4.528 | Tap |  |  |  | 09:00:00
| -0.003 | 5 |  | 4.528 | Valve
| 1.243 | 5 |  | 4.528 | Tap |  |  |  | 09:00:00
| 2.028 | 15 |  | 4.551 | Girth Weld
| 6.575 | 17 |  | 2.887 | Girth Weld
| 8.081 | 17 |  | 2.887 | Tee |  |  |  | 09:00:00
| 9.462 | 18 |  | 11.778 | Girth Weld
| 10.968 | 18 |  | 11.778 | Tap |  |  |  | 12:00:00
| 15.351 | 18 |  | 11.778 | Bend
| 21.24 | 28 |  | 7.316 | Girth Weld
| 28.556 | 30 |  | 10.784 | Girth Weld
| 33.747 | 30 |  | 10.784 | Bend
| 39.344 | 40 |  | 15.299 | Girth Weld
| 46.552 | 40 |  | 15.299 | Bend
| 54.639 | 50 |  | 40.026 | Girth Weld
| 93.369 | 50 |  | 40.026 | Attachment |  |  |  | 05:00:00
| 94.665 | 60 |  | 9.767 | Girth Weld
| 99.396 | 60 |  | 9.767 | Bend
| 104.432 | 70 |  | 8.104 | Girth Weld
| 108.353 | 70 |  | 8.104 | Bend
| 112.536 | 75 |  | 16.985 | Girth Weld
| 114.291 | 75 |  | 16.985 | Attachment |  |  |  | 06:00:00
| 125.902 | 75 | 13.366 | 16.985 | Metal Loss | 17 | 3.4 | 1.8 | 05:42:00
| 126.378 | 75 | 13.842 | 16.985 | Metal Loss | 29 | 7 | 6.1 | 09:03:00
| 128.583 | 75 | 16.05 | 16.985 | Metal Loss | 21 | 2.4 | 2.6 | 04:39:00
| 128.839 | 75 | 16.306 | 16.985 | Metal Loss | 30 | 3 | 4 | 05:59:00
| 129.521 | 80 |  | 15.289 | Girth Weld
121.607 | 143.373 | 80 | 13.852 | 15.289 | Metal Loss | 32 | 3.4 | 6.9 | 11:30:00
121.8793 | 143.648 | 80 | 14.127 | 15.289 | Metal Loss | 25 | 0.7 | 2.2 | 01:00:00
121.8863 | 143.655 | 80 | 14.134 | 15.289 | Metal Loss | 12 | 3.1 | 3.1 | 08:33:00
121.9061 | 143.675 | 80 | 14.154 | 15.289 | Metal Loss | 21 | 2.4 | 2.1 | 04:30:00
| 144.81 | 90 |  | 31.627 | Girth Weld
124.5087 | 146.289 | 90 | 1.48 | 31.627 | Metal Loss | 23 | 4.1 | 6.1 | 08:29:00
124.6786 | 146.46 | 90 | 1.65 | 31.627 | Metal Loss | 20 | 1.2 | 2 | 11:58:00
153.5779 | 175.384 | 90 | 30.574 | 31.627 | Metal Loss | 15 | 5.7 | 2.9 | 08:07:00
| 176.437 | 100 |  | 40.102 | Girth Weld
| 216.539 | 110 |  | 40.049 | Girth Weld
| 256.588 | 120 |  | 13.484 | Girth Weld
| 263.232 | 120 |  | 13.484 | Bend
243.2301 | 265.167 | 120 | 8.579 | 13.484 | Metal Loss | 23 | 2.1 | 3.4 | 12:03:00
| 270.072 | 130 |  | 40.135 | Girth Weld
| 271.224 | 130 |  | 40.135 | Attachment |  |  |  | 06:00:00
| 310.207 | 140 |  | 40.082 | Girth Weld
| 350.289 | 150 |  | 10.377 | Girth Weld
| 355.335 | 150 |  | 10.377 | Bend
| 360.666 | 160 |  | 17.005 | Girth Weld
| 377.671 | 170 |  | 8.215 | Girth Weld
| 381.68 | 170 |  | 8.215 | Bend
| 385.886 | 180 |  | 23.018 | Girth Weld
| 408.904 | 190 |  | 10.194 | Girth Weld
| 413.855 | 190 |  | 10.194 | Bend
| 419.098 | 200 |  | 12.087 | Girth Weld
400.5293 | 423.104 | 200 | 4.006 | 12.087 | Metal Loss | 13 | 2.2 | 2 | 11:18:00
401.0186 | 423.573 | 200 | 4.475 | 12.087 | Metal Loss | 12 | 2.4 | 1 | 11:02:00
406.9027 | 429.213 | 200 | 10.115 | 12.087 | Metal Loss | 15 | 2.3 | 2.9 | 02:49:00
| 431.184 | 210 |  | 9.304 | Girth Weld
| 435.771 | 210 |  | 9.304 | Bend
| 440.489 | 215 |  | 7.503 | Girth Weld
| 440.804 | 215 | 0.315 | 7.503 | Metal Loss | 15 | 15 | 8.8 | 06:21:00
| 447.992 | 220 |  | 40.092 | Girth Weld
| 488.084 | 230 |  | 40.2 | Girth Weld
465.4696 | 488.245 | 230 | 0.161 | 40.2 | Metal Loss | 14 | 3.3 | 1.5 | 05:35:00
494.1477 | 517.175 | 230 | 29.091 | 40.2 | Seam Weld Manufacturing Anomaly |  | 3.5 |  | 08:31:00
500.5158 | 523.599 | 230 | 35.515 | 40.2 | Seam Weld Manufacturing Anomaly |  | 4.4 |  | 08:34:00
503.8138 | 526.923 | 230 | 38.842 | 40.2 | Metal Loss | 17 | 2.6 | 1.7 | 02:57:00
| 528.284 | 240 |  | 40.312 | Girth Weld
505.3424 | 528.468 | 240 | 0.184 | 40.312 | Metal Loss | 23 | 14.9 | 19.6 | 07:02:00
505.9929 | 529.121 | 240 | 0.84 | 40.312 | Metal Loss | 11 | 14 | 8.4 | 08:37:00
506.1585 | 529.291 | 240 | 1.007 | 40.312 | Metal Loss | 18 | 2.5 | 2 | 04:13:00
510.9376 | 534.111 | 240 | 5.827 | 40.312 | Metal Loss | 27 | 1.5 | 3.4 | 09:02:00
511.3639 | 534.537 | 240 | 6.257 | 40.312 | Metal Loss | 12 | 4.1 | 1.8 | 08:56:00
511.8835 | 535.066 | 240 | 6.781 | 40.312 | Metal Loss | 15 | 2.7 | 1.4 | 08:50:00
512.4209 | 535.604 | 240 | 7.323 | 40.312 | Metal Loss | 16 | 1.6 | 1.3 | 08:46:00
512.7947 | 535.984 | 240 | 7.7 | 40.312 | Metal Loss | 15 | 1.9 | 2.3 | 08:46:00
543.7964 | 567.247 | 240 | 38.967 | 40.312 | Metal Loss | 13 | 2.5 | 2.8 | 04:36:00
544.2842 | 567.743 | 240 | 39.459 | 40.312 | Metal Loss | 16 | 2.5 | 2.4 | 04:35:00
| 568.596 | 250 |  | 40.135 | Girth Weld
547.5492 | 571.024 | 250 | 2.428 | 40.135 | Metal Loss | 13 | 2 | 1.9 | 05:58:00
549.0099 | 572.487 | 250 | 3.894 | 40.135 | Metal Loss | 11 | 2.8 | 2.3 | 06:01:00
550.0173 | 573.501 | 250 | 4.905 | 40.135 | Metal Loss | 16 | 1.1 | 2.7 | 05:58:00
553.0184 | 576.512 | 250 | 7.917 | 40.135 | Metal Loss | 13 | 4.6 | 5.2 | 06:21:00
555.4277 | 578.927 | 250 | 10.335 | 40.135 | Metal Loss | 18 | 1.2 | 3.5 | 06:08:00
555.9308 | 579.436 | 250 | 10.84 | 40.135 | Metal Loss | 13 | 4.5 | 1.9 | 06:08:00
559.3006 | 582.818 | 250 | 14.222 | 40.135 | Metal Loss | 12 | 1.6 | 1 | 06:12:00
560.851 | 584.373 | 250 | 15.778 | 40.135 | Metal Loss | 11 | 2.6 | 3.6 | 05:51:00
565.5908 | 589.127 | 250 | 20.535 | 40.135 | Metal Loss | 11 | 9.3 | 4.8 | 06:08:00
569.0851 | 592.635 | 250 | 24.042 | 40.135 | Metal Loss | 13 | 4.1 | 3.8 | 06:04:00
570.8826 | 594.442 | 250 | 25.846 | 40.135 | Metal Loss | 11 | 1.6 | 1 | 06:02:00
571.87 | 595.433 | 250 | 26.837 | 40.135 | Metal Loss | 13 | 1.5 | 1 | 05:56:00
584.1156 | 607.72 | 250 | 39.127 | 40.135 | Metal Loss | 11 | 3.1 | 1.6 | 09:38:00
584.8251 | 608.435 | 250 | 39.839 | 40.135 | Metal Loss | 17 | 2.5 | 4 | 09:11:00
| 608.73 | 260 |  | 31.342 | Girth Weld
585.4487 | 609.058 | 260 | 0.328 | 31.342 | Metal Loss | 13 | 3.8 | 1.3 | 10:18:00
585.561 | 609.17 | 260 | 0.44 | 31.342 | Metal Loss | 13 | 10.4 | 4 | 04:22:00
585.7544 | 609.364 | 260 | 0.633 | 31.342 | Metal Loss | 18 | 4.1 | 4.6 | 08:19:00
586.4519 | 610.059 | 260 | 1.329 | 31.342 | Metal Loss | 21 | 4.5 | 3.8 | 03:03:00
| 638.602 | 260 |  | 31.342 | Start Repair Marker
615.5399 | 639.085 | 260 | 30.354 | 31.342 | Metal Loss | 33 | 2.4 | 1.5 | 05:41:00
615.5499 | 639.094 | 260 | 30.364 | 31.342 | Metal Loss | 17 | 2.6 | 3.6 | 03:01:00
615.6321 | 639.177 | 260 | 30.446 | 31.342 | Metal Loss | 25 | 3 | 3.1 | 04:35:00
| 639.357 | 260 |  | 31.342 | Attachment |  |  |  | 05:00:00
| 639.816 | 260 |  | 31.342 | End Repair Marker
| 640.072 | 270 |  | 9.603 | Girth Weld
| 644.836 | 270 |  | 9.603 | Bend
| 649.675 | 280 |  | 8.278 | Girth Weld
| 653.793 | 280 |  | 8.278 | Bend
633.0839 | 657.119 | 280 | 7.444 | 8.278 | Metal Loss | 39 | 3.1 | 3.7 | 05:50:00
| 657.956 | 290 |  | 15.026 | Girth Weld
634.292 | 658.333 | 290 | 0.381 | 15.026 | Metal Loss | 23 | 5.2 | 5.1 | 09:02:00
634.5379 | 658.576 | 290 | 0.62 | 15.026 | Metal Loss | 17 | 3.3 | 3.4 | 10:15:00
647.3588 | 671.037 | 290 | 13.081 | 15.026 | Metal Loss | 17 | 8.1 | 6.9 | 04:55:00
647.6994 | 671.365 | 290 | 13.412 | 15.026 | Metal Loss | 26 | 12.1 | 10.2 | 08:56:00
| 672.979 | 300 |  | 8.235 | Girth Weld
| 677.152 | 300 |  | 8.235 | Bend
| 681.214 | 310 |  | 8.77 | Girth Weld
657.5319 | 681.726 | 310 | 0.512 | 8.77 | Metal Loss | 24 | 3.3 | 6.5 | 03:10:00
| 689.987 | 320 |  | 10.279 | Girth Weld
| 700.266 | 330 |  | 40.059 | Girth Weld
| 700.371 | 330 |  | 40.059 | AGM
| 740.325 | 340 |  | 11.46 | Girth Weld
| 746.05 | 340 |  | 11.46 | Bend
| 751.785 | 350 |  | 6.047 | Girth Weld
| 757.835 | 360 |  | 30.732 | Girth Weld
| 772.854 | 360 |  | 30.732 | Field Bend
| 788.563 | 370 |  | 37.838 | Girth Weld
764.2693 | 789.035 | 370 | 0.469 | 37.838 | Metal Loss | 12 | 18.5 | 4.1 | 04:51:00
767.6412 | 792.402 | 370 | 3.839 | 37.838 | Metal Loss | 14 | 22.9 | 4.2 | 04:41:00
770.8811 | 795.64 | 370 | 7.077 | 37.838 | Metal Loss | 13 | 13.5 | 4.1 | 04:58:00
772.2959 | 797.054 | 370 | 8.491 | 37.838 | Metal Loss | 10 | 10.4 | 5 | 04:54:00
777.6661 | 802.421 | 370 | 13.858 | 37.838 | Metal Loss | 12 | 14 | 1.1 | 04:47:00
783.0702 | 807.822 | 370 | 19.259 | 37.838 | Metal Loss | 16 | 7 | 1.8 | 04:48:00
789.599 | 814.35 | 370 | 25.784 | 37.838 | Metal Loss | 12 | 10.2 | 1.3 | 04:51:00
799.6178 | 824.36 | 370 | 35.797 | 37.838 | Metal Loss | 10 | 20 | 1.6 | 05:02:00
| 826.404 | 380 |  | 40.223 | Girth Weld
| 866.627 | 390 |  | 40.082 | Girth Weld
| 906.709 | 400 |  | 40.092 | Girth Weld
907.1707 | 932.083 | 400 | 25.374 | 40.092 | Metal Loss | 11 | 8.2 | 2.4 | 06:07:00
| 946.798 | 410 |  | 12.533 | Girth Weld
| 953.104 | 410 |  | 12.533 | Bend
933.0025 | 958.524 | 410 | 11.722 | 12.533 | Metal Loss | 23 | 4.8 | 3.8 | 02:02:00
| 959.331 | 420 |  | 29.659 | Girth Weld
934.4455 | 959.997 | 420 | 0.666 | 29.659 | Metal Loss | 28 | 15 | 7.2 | 03:20:00
| 988.99 | 430 |  | 13.76 | Girth Weld
| 995.863 | 430 |  | 13.76 | Bend
| 1002.749 | 440 |  | 40.177 | Girth Weld
| 1012.694 | 440 |  | 40.177 | Field Bend
| 1042.927 | 450 |  | 39.993 | Girth Weld
| 1082.923 | 460 |  | 40.167 | Girth Weld
| 1123.091 | 470 |  | 40.003 | Girth Weld
| 1163.094 | 480 |  | 40.256 | Girth Weld
1166.211 | 1191.788 | 480 | 28.694 | 40.256 | Metal Loss | 13 | 6.1 | 2.9 | 04:20:00
1167.769 | 1193.35 | 480 | 30.256 | 40.256 | Metal Loss | 14 | 3.3 | 0.9 | 04:27:00
1168.58 | 1194.163 | 480 | 31.07 | 40.256 | Metal Loss | 11 | 2.3 | 1.9 | 04:31:00
1170.3 | 1195.889 | 480 | 32.795 | 40.256 | Metal Loss | 13 | 0.7 | 2.2 | 04:29:00
1170.589 | 1196.178 | 480 | 33.084 | 40.256 | Metal Loss | 14 | 0.6 | 0.7 | 04:24:00
1170.824 | 1196.414 | 480 | 33.32 | 40.256 | Metal Loss | 11 | 0.7 | 1 | 04:28:00
1171.743 | 1197.336 | 480 | 34.242 | 40.256 | Metal Loss | 11 | 0.6 | 0.2 | 04:17:00
1172.293 | 1197.887 | 480 | 34.793 | 40.256 | Metal Loss | 12 | 10.4 | 3.1 | 04:19:00
1174.867 | 1200.469 | 480 | 37.375 | 40.256 | Metal Loss | 11 | 8.3 | 1.7 | 05:51:00
1175.005 | 1200.607 | 480 | 37.513 | 40.256 | Metal Loss | 12 | 2.6 | 1.6 | 04:18:00
1175.731 | 1201.335 | 480 | 38.241 | 40.256 | Metal Loss | 11 | 1.2 | 2.6 | 05:54:00
1176.415 | 1202.021 | 480 | 38.927 | 40.256 | Metal Loss | 18 | 4.3 | 2.2 | 05:55:00
| 1203.35 | 490 |  | 40.049 | Girth Weld
1178.996 | 1204.603 | 490 | 1.253 | 40.049 | Metal Loss | 13 | 0.5 | 0.7 | 05:43:00
1181.888 | 1207.49 | 490 | 4.14 | 40.049 | Metal Loss | 12 | 0.6 | 0.9 | 05:48:00
1182.126 | 1207.726 | 490 | 4.377 | 40.049 | Metal Loss | 18 | 4.2 | 3.9 | 05:56:00
1182.648 | 1208.248 | 490 | 4.898 | 40.049 | Metal Loss | 14 | 1 | 3.1 | 05:59:00
1183.109 | 1208.707 | 490 | 5.358 | 40.049 | Metal Loss | 14 | 9 | 3.3 | 06:01:00
1184.17 | 1209.767 | 490 | 6.417 | 40.049 | Metal Loss | 18 | 0.4 | 1.5 | 05:55:00
1184.65 | 1210.246 | 490 | 6.896 | 40.049 | Metal Loss | 12 | 0.5 | 0.5 | 06:07:00
1185.357 | 1210.951 | 490 | 7.602 | 40.049 | Metal Loss | 13 | 5.8 | 0.9 | 06:07:00
1186.557 | 1212.149 | 490 | 8.799 | 40.049 | Metal Loss | 18 | 5.1 | 2 | 05:53:00
1187.296 | 1212.887 | 490 | 9.537 | 40.049 | Metal Loss | 14 | 5.6 | 2.9 | 05:52:00
1187.981 | 1213.57 | 490 | 10.22 | 40.049 | Metal Loss | 13 | 9.6 | 4.3 | 06:00:00
1189.039 | 1214.626 | 490 | 11.276 | 40.049 | Metal Loss | 10 | 5 | 3 | 06:03:00
1192.018 | 1217.598 | 490 | 14.249 | 40.049 | Metal Loss | 11 | 5 | 1.8 | 05:54:00
1192.672 | 1218.251 | 490 | 14.902 | 40.049 | Metal Loss | 15 | 1.3 | 1.4 | 06:05:00
1193.194 | 1218.773 | 490 | 15.423 | 40.049 | Metal Loss | 16 | 3.4 | 2.5 | 05:50:00
1194.046 | 1219.623 | 490 | 16.273 | 40.049 | Metal Loss | 15 | 8.9 | 3.5 | 06:00:00
1194.976 | 1220.551 | 490 | 17.201 | 40.049 | Metal Loss | 12 | 0.7 | 0.2 | 05:46:00
1196.248 | 1221.821 | 490 | 18.471 | 40.049 | Metal Loss | 11 | 0.7 | 0.5 | 05:53:00
1196.548 | 1222.119 | 490 | 18.77 | 40.049 | Metal Loss | 14 | 4.3 | 1.5 | 05:58:00
1197.57 | 1223.14 | 490 | 19.79 | 40.049 | Metal Loss | 13 | 6.5 | 3 | 06:04:00
1199.03 | 1224.596 | 490 | 21.247 | 40.049 | Metal Loss | 14 | 0.4 | 0.5 | 06:16:00
1199.68 | 1225.246 | 490 | 21.896 | 40.049 | Metal Loss | 11 | 2.9 | 3.6 | 06:03:00
1200.361 | 1225.925 | 490 | 22.575 | 40.049 | Metal Loss | 19 | 0.4 | 2.8 | 06:07:00
1202.041 | 1227.602 | 490 | 24.252 | 40.049 | Metal Loss | 11 | 2.2 | 2.8 | 06:10:00
1203.428 | 1228.986 | 490 | 25.636 | 40.049 | Metal Loss | 11 | 3.5 | 3.5 | 05:57:00
1215.822 | 1241.355 | 490 | 38.005 | 40.049 | Metal Loss | 12 | 1.9 | 1.3 | 06:24:00
1216.812 | 1242.343 | 490 | 38.993 | 40.049 | Metal Loss | 15 | 7.4 | 3 | 06:27:00
| 1243.399 | 500 |  | 40.203 | Girth Weld
| 1283.599 | 510 |  | 40.013 | Girth Weld
| 1323.615 | 520 |  | 40.213 | Girth Weld
| 1363.829 | 530 |  | 40.026 | Girth Weld
| 1403.852 | 540 |  | 40.246 | Girth Weld
| 1444.098 | 550 |  | 34.997 | Girth Weld
1423.469 | 1449.14 | 550 | 5.043 | 34.997 | Seam Weld Manufacturing Anomaly |  | 7.5 |  | 01:02:00
1425.977 | 1451.64 | 550 | 7.543 | 34.997 | Seam Weld Manufacturing Anomaly |  | 5.4 |  | 01:24:00
1433.795 | 1459.432 | 550 | 15.335 | 34.997 | Metal Loss | 13 | 7.2 | 2.3 | 01:26:00
1437.51 | 1463.136 | 550 | 19.039 | 34.997 | Metal Loss | 18 | 6.5 | 2.2 | 01:00:00
1445.548 | 1471.148 | 550 | 27.051 | 34.997 | Metal Loss | 15 | 6 | 1.4 | 01:11:00
| 1479.094 | 560 |  | 40.223 | Girth Weld
| 1519.318 | 570 |  | 40.016 | Girth Weld
| 1559.331 | 580 |  | 40.2 | Girth Weld
| 1599.534 | 590 |  | 40.18 | Girth Weld
| 1639.711 | 600 |  | 40.157 | Girth Weld
1652.732 | 1678.927 | 600 | 39.216 | 40.157 | Metal Loss | 18 | 2.2 | 1.7 | 06:45:00
1653.429 | 1679.626 | 600 | 39.915 | 40.157 | Metal Loss | 18 | 3.3 | 3.2 | 08:01:00
| 1679.872 | 610 |  | 40.148 | Girth Weld
1654.013 | 1680.213 | 610 | 0.344 | 40.148 | Metal Loss | 29 | 10.3 | 5.3 | 07:46:00
1654.504 | 1680.709 | 610 | 0.837 | 40.148 | Metal Loss | 22 | 2.3 | 3.1 | 12:31:00
1654.575 | 1680.778 | 610 | 0.909 | 40.148 | Metal Loss | 30 | 1.7 | 1.5 | 09:30:00
1654.69 | 1680.892 | 610 | 1.024 | 40.148 | Metal Loss | 22 | 3.4 | 2.6 | 06:39:00
1654.977 | 1681.184 | 610 | 1.312 | 40.148 | Metal Loss | 22 | 1.4 | 1.3 | 04:50:00
| 1720.016 | 620 |  | 40.148 | Girth Weld
| 1760.164 | 630 |  | 40.069 | Girth Weld
| 1800.233 | 640 |  | 27.221 | Girth Weld
1786.385 | 1813.038 | 640 | 12.805 | 27.221 | Seam Weld Manufacturing Anomaly |  | 4.9 |  | 11:26:00
| 1827.454 | 650 |  | 39.984 | Girth Weld
| 1867.438 | 660 |  | 40.177 | Girth Weld
| 1883.1 | 660 |  | 40.177 | Field Bend
| 1907.615 | 670 |  | 38.825 | Girth Weld
| 1946.44 | 680 |  | 40.223 | Girth Weld
| 1986.66 | 690 |  | 40.026 | Girth Weld
| 2026.686 | 700 |  | 40.289 | Girth Weld
| 2066.978 | 710 |  | 40.026 | Girth Weld
2076.535 | 2103.645 | 710 | 36.667 | 40.026 | Metal Loss | 25 | 1.2 | 2.1 | 11:39:00
2077.829 | 2104.938 | 710 | 37.959 | 40.026 | Metal Loss | 19 | 1.2 | 1.2 | 11:42:00
2078.014 | 2105.118 | 710 | 38.143 | 40.026 | Metal Loss | 19 | 3 | 1.1 | 12:34:00
2078.263 | 2105.367 | 710 | 38.392 | 40.026 | Metal Loss | 13 | 1 | 1.3 | 11:44:00
2079.042 | 2106.148 | 710 | 39.17 | 40.026 | Metal Loss | 23 | 1 | 1.1 | 11:41:00
| 2107.001 | 720 |  | 40.279 | Girth Weld
2084.134 | 2111.266 | 720 | 4.265 | 40.279 | Metal Loss | 19 | 2 | 0.8 | 11:57:00
2086.476 | 2113.625 | 720 | 6.624 | 40.279 | Metal Loss | 26 | 1.6 | 0.5 | 11:57:00
2089.264 | 2116.434 | 720 | 9.432 | 40.279 | Metal Loss | 11 | 4.2 | 1.3 | 12:03:00
2091.039 | 2118.222 | 720 | 11.22 | 40.279 | Metal Loss | 19 | 2 | 1.1 | 12:02:00
2091.74 | 2118.927 | 720 | 11.926 | 40.279 | Metal Loss | 19 | 1.3 | 2.4 | 11:54:00
2093.513 | 2120.712 | 720 | 13.711 | 40.279 | Metal Loss | 21 | 1.3 | 1.8 | 11:57:00
2102.948 | 2130.22 | 720 | 23.215 | 40.279 | Metal Loss | 13 | 2.3 | 1.5 | 11:53:00
2102.988 | 2130.256 | 720 | 23.255 | 40.279 | Metal Loss | 23 | 8.1 | 2.4 | 12:58:00
2103.597 | 2130.869 | 720 | 23.868 | 40.279 | Metal Loss | 21 | 4.4 | 2.6 | 11:47:00
2104.206 | 2131.486 | 720 | 24.482 | 40.279 | Metal Loss | 30 | 3.3 | 2.6 | 11:47:00
2104.906 | 2132.188 | 720 | 25.187 | 40.279 | Metal Loss | 28 | 0.6 | 1.1 | 11:56:00
2106.551 | 2133.848 | 720 | 26.844 | 40.279 | Metal Loss | 35 | 0.5 | 0.7 | 11:47:00
2114.642 | 2141.998 | 720 | 34.993 | 40.279 | Metal Loss | 17 | 1.2 | 0.9 | 11:51:00
2115.147 | 2142.503 | 720 | 35.502 | 40.279 | Metal Loss | 18 | 4.6 | 1.5 | 11:48:00
2115.883 | 2143.245 | 720 | 36.243 | 40.279 | Metal Loss | 42 | 0.7 | 0.8 | 11:52:00
2117.235 | 2144.606 | 720 | 37.605 | 40.279 | Metal Loss | 25 | 4.8 | 4.7 | 11:24:00
| 2147.28 | 730 |  | 40.036 | Girth Weld
2123.535 | 2150.925 | 730 | 3.645 | 40.036 | Metal Loss | 11 | 5.3 | 1.7 | 11:29:00
2125.829 | 2153.222 | 730 | 5.938 | 40.036 | Metal Loss | 28 | 0.9 | 0.9 | 11:52:00
2127.663 | 2155.052 | 730 | 7.772 | 40.036 | Metal Loss | 23 | 1 | 0.8 | 05:23:00
2128.585 | 2155.978 | 730 | 8.694 | 40.036 | Metal Loss | 14 | 0.9 | 1.2 | 11:33:00
2128.864 | 2156.253 | 730 | 8.973 | 40.036 | Metal Loss | 14 | 8.5 | 2.9 | 11:34:00
2132.286 | 2159.675 | 730 | 12.395 | 40.036 | Metal Loss | 15 | 1.9 | 1.5 | 11:59:00
2132.591 | 2159.98 | 730 | 12.7 | 40.036 | Metal Loss | 16 | 1.3 | 0.9 | 11:28:00
2134.901 | 2162.293 | 730 | 15.01 | 40.036 | Metal Loss | 27 | 0.7 | 0.9 | 11:29:00
2138.481 | 2165.869 | 730 | 18.589 | 40.036 | Metal Loss | 42 | 7.7 | 4.6 | 11:49:00
2147.216 | 2174.606 | 730 | 27.323 | 40.036 | Metal Loss | 14 | 2.1 | 1 | 10:12:00
2148.361 | 2175.748 | 730 | 28.468 | 40.036 | Metal Loss | 14 | 2.5 | 1.4 | 11:58:00
2152.908 | 2180.295 | 730 | 33.015 | 40.036 | Metal Loss | 19 | 5 | 0.8 | 11:20:00
2156.2 | 2183.586 | 730 | 36.306 | 40.036 | Metal Loss | 20 | 1.7 | 1.6 | 11:42:00
| 2187.316 | 740 |  | 40.236 | Girth Weld
2161.381 | 2188.773 | 740 | 1.457 | 40.236 | Metal Loss | 32 | 1.1 | 0.7 | 04:39:00
2168.227 | 2195.65 | 740 | 8.333 | 40.236 | Metal Loss | 26 | 0.7 | 0.3 | 11:44:00
2171.245 | 2198.681 | 740 | 11.365 | 40.236 | Metal Loss | 24 | 0.9 | 1.1 | 11:32:00
2183.315 | 2210.804 | 740 | 23.488 | 40.236 | Metal Loss | 18 | 1 | 1.1 | 05:49:00
2186.19 | 2213.691 | 740 | 26.375 | 40.236 | Metal Loss | 11 | 3.9 | 0.9 | 11:50:00
2188.241 | 2215.751 | 740 | 28.435 | 40.236 | Metal Loss | 22 | 0.9 | 1.1 | 05:49:00
2194.721 | 2222.26 | 740 | 34.944 | 40.236 | Metal Loss | 21 | 5.3 | 1.2 | 05:58:00
2195.374 | 2222.917 | 740 | 35.6 | 40.236 | Metal Loss | 14 | 0.9 | 0.5 | 05:58:00
2196.266 | 2223.812 | 740 | 36.496 | 40.236 | Metal Loss | 24 | 1.1 | 0.8 | 05:58:00
2196.789 | 2224.337 | 740 | 37.021 | 40.236 | Metal Loss | 18 | 0.6 | 0.9 | 05:58:00
| 2227.552 | 750 |  | 39.872 | Girth Weld
2200.757 | 2228.32 | 750 | 0.768 | 39.872 | Metal Loss | 14 | 3.2 | 5.2 | 05:39:00
2200.839 | 2228.402 | 750 | 0.85 | 39.872 | Metal Loss | 18 | 22.3 | 6.9 | 11:33:00
2206.166 | 2233.734 | 750 | 6.181 | 39.872 | Metal Loss | 24 | 1.1 | 1.1 | 05:54:00
2208.218 | 2235.787 | 750 | 8.235 | 39.872 | Metal Loss | 26 | 1.4 | 1.1 | 05:57:00
2212.513 | 2240.085 | 750 | 12.533 | 39.872 | Metal Loss | 41 | 0.7 | 0.7 | 05:58:00
2212.782 | 2240.354 | 750 | 12.802 | 39.872 | Metal Loss | 32 | 3.2 | 1.3 | 04:29:00
2214.251 | 2241.824 | 750 | 14.272 | 39.872 | Metal Loss | 30 | 0.9 | 0.8 | 05:58:00
2214.719 | 2242.293 | 750 | 14.741 | 39.872 | Metal Loss | 32 | 1.2 | 1 | 05:57:00
2215.676 | 2243.248 | 750 | 15.699 | 39.872 | Metal Loss | 37 | 0.8 | 0.7 | 04:39:00
2218.538 | 2246.115 | 750 | 18.563 | 39.872 | Metal Loss | 52 | 1.3 | 0.7 | 04:45:00
2228.11 | 2255.696 | 750 | 28.143 | 39.872 | Metal Loss | 22 | 15.6 | 2.2 | 06:05:00
2232.562 | 2260.151 | 750 | 32.598 | 39.872 | Metal Loss | 22 | 1.5 | 0.6 | 06:01:00
2234.408 | 2261.995 | 750 | 34.446 | 39.872 | Metal Loss | 26 | 1 | 0.9 | 06:35:00
2237.234 | 2264.826 | 750 | 37.274 | 39.872 | Metal Loss | 24 | 10.9 | 2.2 | 04:48:00
| 2267.425 | 760 |  | 40.312 | Girth Weld
2242.779 | 2270.394 | 760 | 2.969 | 40.312 | Metal Loss | 16 | 7.6 | 1.7 | 05:12:00
2243.639 | 2271.26 | 760 | 3.835 | 40.312 | Metal Loss | 27 | 1.2 | 1 | 05:17:00
2243.903 | 2271.526 | 760 | 4.101 | 40.312 | Metal Loss | 19 | 5.2 | 1 | 04:34:00
2244.314 | 2271.939 | 760 | 4.514 | 40.312 | Metal Loss | 29 | 1 | 0.7 | 05:16:00
2244.923 | 2272.552 | 760 | 5.128 | 40.312 | Metal Loss | 19 | 1.5 | 0.8 | 04:52:00
2249.31 | 2276.969 | 760 | 9.544 | 40.312 | Metal Loss | 11 | 5.4 | 1.5 | 04:56:00
2250.46 | 2278.127 | 760 | 10.702 | 40.312 | Metal Loss | 34 | 1.3 | 0.9 | 06:08:00
2251.411 | 2279.085 | 760 | 11.66 | 40.312 | Metal Loss | 19 | 2.2 | 1 | 04:53:00
2253.507 | 2281.194 | 760 | 13.77 | 40.312 | Metal Loss | 20 | 2.2 | 1.2 | 06:15:00
2256.866 | 2284.577 | 760 | 17.152 | 40.312 | Metal Loss | 16 | 1.7 | 1.1 | 04:54:00
2259.014 | 2286.739 | 760 | 19.314 | 40.312 | Metal Loss | 21 | 1.7 | 1.1 | 04:57:00
2267.327 | 2295.108 | 760 | 27.684 | 40.312 | Metal Loss | 12 | 6.3 | 0.9 | 04:57:00
2269.054 | 2296.847 | 760 | 29.423 | 40.312 | Metal Loss | 14 | 4.7 | 2.3 | 05:01:00
2270.175 | 2297.976 | 760 | 30.551 | 40.312 | Metal Loss | 29 | 1.9 | 0.6 | 05:03:00
2274.858 | 2302.69 | 760 | 35.266 | 40.312 | Metal Loss | 13 | 1 | 1.2 | 05:35:00
2275.484 | 2303.32 | 760 | 35.896 | 40.312 | Metal Loss | 21 | 0.9 | 0.7 | 05:21:00
2276.673 | 2304.518 | 760 | 37.093 | 40.312 | Metal Loss | 16 | 4.3 | 0.9 | 05:34:00
2277.478 | 2305.328 | 760 | 37.904 | 40.312 | Metal Loss | 19 | 2.1 | 0.9 | 05:34:00
| 2307.736 | 770 |  | 10.312 | Girth Weld
2284.215 | 2312.041 | 770 | 4.308 | 10.312 | Metal Loss | 20 | 2.3 | 0.9 | 05:26:00
2288.612 | 2316.404 | 770 | 8.668 | 10.312 | Metal Loss | 35 | 1 | 0.9 | 05:08:00
2289.263 | 2317.051 | 770 | 9.314 | 10.312 | Metal Loss | 28 | 5.4 | 3.8 | 05:21:00
| 2318.048 | 780 |  | 40.246 | Girth Weld
2321.499 | 2349.406 | 780 | 31.358 | 40.246 | Seam Weld Manufacturing Anomaly |  | 12.9 |  | 05:15:00
2323.159 | 2351.073 | 780 | 33.025 | 40.246 | Seam Weld Manufacturing Anomaly |  | 11.7 |  | 05:12:00
| 2358.294 | 790 |  | 15.2 | Girth Weld
| 2365.768 | 790 |  | 15.2 | Bend
| 2373.494 | 800 |  | 23.753 | Girth Weld
2353.027 | 2381.581 | 800 | 8.087 | 23.753 | Metal Loss | 11 | 2.9 | 0.9 | 06:48:00
2353.662 | 2382.211 | 800 | 8.717 | 23.753 | Metal Loss | 13 | 2.4 | 1.7 | 06:49:00
2355.956 | 2384.488 | 800 | 10.994 | 23.753 | Metal Loss | 12 | 13.9 | 2.5 | 07:03:00
2356.161 | 2384.692 | 800 | 11.198 | 23.753 | Metal Loss | 13 | 5.2 | 1 | 04:13:00
2357.93 | 2386.447 | 800 | 12.953 | 23.753 | Metal Loss | 10 | 3.5 | 0.4 | 07:07:00
2361.493 | 2389.984 | 800 | 16.49 | 23.753 | Metal Loss | 11 | 14.4 | 1.1 | 03:53:00
2364.418 | 2392.887 | 800 | 19.393 | 23.753 | Metal Loss | 11 | 1.1 | 0.5 | 03:44:00
2366.678 | 2395.131 | 800 | 21.637 | 23.753 | Metal Loss | 11 | 1.1 | 0.5 | 03:39:00
| 2397.247 | 810 |  | 40.072 | Girth Weld
| 2437.32 | 820 |  | 40.266 | Girth Weld
| 2477.585 | 830 |  | 40.026 | Girth Weld
| 2517.612 | 840 |  | 40.279 | Girth Weld
| 2557.89 | 850 |  | 40.102 | Girth Weld
| 2597.992 | 860 |  | 40.256 | Girth Weld
| 2638.248 | 870 |  | 40.092 | Girth Weld
| 2678.34 | 880 |  | 40.21 | Girth Weld
| 2718.55 | 890 |  | 40.092 | Girth Weld
| 2758.642 | 900 |  | 40.233 | Girth Weld
| 2798.875 | 910 |  | 40.007 | Girth Weld
| 2838.881 | 920 |  | 40.207 | Girth Weld
| 2850.423 | 920 |  | 40.207 | Field Bend
| 2869.377 | 920 |  | 40.207 | Field Bend
| 2879.088 | 930 |  | 8.72 | Girth Weld
| 2883.432 | 930 |  | 8.72 | Bend
| 2887.808 | 940 |  | 30.85 | Girth Weld
| 2909.787 | 940 |  | 30.85 | Field Bend
| 2918.661 | 950 |  | 40.354 | Girth Weld
| 2928.75 | 950 |  | 40.354 | Field Bend
| 2959.016 | 960 |  | 39.984 | Girth Weld
| 2970.515 | 960 |  | 39.984 | Field Bend
| 2998.999 | 970 |  | 39.993 | Girth Weld
| 3038.99 | 980 |  | 40.026 | Girth Weld
| 3071.181 | 980 |  | 40.026 | Field Bend
| 3079.016 | 990 |  | 40.157 | Girth Weld
| 3085.059 | 990 |  | 40.157 | Tap |  |  |  | 12:00:00
| 3119.173 | 1000 |  | 38.442 | Girth Weld
| 3149.495 | 1000 |  | 38.442 | Field Bend
| 3157.615 | 1010 |  | 40.233 | Girth Weld
3132.593 | 3163.169 | 1010 | 5.554 | 40.233 | Metal Loss Manufacturing Anomaly | 26 | 0.4 | 0.6 | 06:09:00
3132.884 | 3163.461 | 1010 | 5.846 | 40.233 | Metal Loss Manufacturing Anomaly | 20 | 0.7 | 1.1 | 05:58:00
| 3197.848 | 1020 |  | 40.026 | Girth Weld
| 3237.874 | 1030 |  | 40.279 | Girth Weld
| 3268.045 | 1030 |  | 40.279 | Field Bend
| 3278.153 | 1040 |  | 40.115 | Girth Weld
| 3289.718 | 1040 |  | 40.115 | Field Bend
| 3310.387 | 1040 |  | 40.115 | Field Bend
| 3318.268 | 1050 |  | 40.364 | Girth Weld
3326.388 | 3357.569 | 1050 | 39.304 | 40.364 | Metal Loss | 22 | 6.8 | 5 | 07:27:00
3326.642 | 3357.828 | 1050 | 39.56 | 40.364 | Metal Loss | 30 | 2.1 | 1.4 | 04:00:00
| 3358.632 | 1060 |  | 40.059 | Girth Weld
| 3398.691 | 1070 |  | 40.236 | Girth Weld
3383.999 | 3415.236 | 1070 | 16.545 | 40.236 | Metal Loss | 22 | 3.3 | 3.1 | 05:55:00
3385.52 | 3416.762 | 1070 | 18.071 | 40.236 | Metal Loss | 26 | 2.7 | 3.7 | 05:40:00
3387.858 | 3419.108 | 1070 | 20.417 | 40.236 | Metal Loss | 20 | 6.3 | 2.7 | 04:56:00
| 3427.49 | 1070 |  | 40.236 | Field Bend
3406.691 | 3438.005 | 1070 | 39.314 | 40.236 | Metal Loss | 18 | 1.7 | 2.4 | 08:44:00
3406.727 | 3438.041 | 1070 | 39.35 | 40.236 | Metal Loss | 19 | 3.8 | 5.2 | 07:24:00
3406.91 | 3438.225 | 1070 | 39.534 | 40.236 | Metal Loss | 22 | 1.5 | 1.9 | 03:01:00
3406.949 | 3438.264 | 1070 | 39.573 | 40.236 | Metal Loss | 18 | 3.4 | 1.5 | 04:36:00
3407.032 | 3438.343 | 1070 | 39.656 | 40.236 | Metal Loss | 19 | 15.4 | 13.6 | 05:18:00
3407.385 | 3438.701 | 1070 | 40.01 | 40.236 | Metal Loss | 23 | 6.3 | 4.5 | 03:02:00
3407.434 | 3438.747 | 1070 | 40.059 | 40.236 | Metal Loss | 17 | 2.8 | 3.8 | 11:59:00
| 3438.924 | 1080 |  | 39.984 | Girth Weld
| 3478.907 | 1090 |  | 40.233 | Girth Weld
3462.162 | 3493.471 | 1090 | 14.564 | 40.233 | Metal Loss | 13 | 8.9 | 1.8 | 12:42:00
3472.518 | 3503.865 | 1090 | 24.957 | 40.233 | Metal Loss | 13 | 4.8 | 1.2 | 12:13:00
| 3519.14 | 1100 |  | 40.049 | Girth Weld
| 3559.19 | 1110 |  | 40.387 | Girth Weld
| 3582.247 | 1110 |  | 40.387 | Field Bend
| 3599.577 | 1120 |  | 40.092 | Girth Weld
| 3619.859 | 1120 |  | 40.092 | Field Bend
| 3639.669 | 1130 |  | 40.256 | Girth Weld
| 3679.925 | 1140 |  | 39.993 | Girth Weld
| 3719.918 | 1150 |  | 34.843 | Girth Weld
| 3754.76 | 1160 |  | 39.652 | Girth Weld
| 3794.413 | 1170 |  | 40.269 | Girth Weld
| 3834.682 | 1180 |  | 39.993 | Girth Weld
| 3874.675 | 1190 |  | 40.213 | Girth Weld
| 3914.888 | 1200 |  | 40.026 | Girth Weld
3894.555 | 3927.133 | 1200 | 12.244 | 40.026 | Metal Loss | 12 | 6 | 3.1 | 10:16:00
3902.168 | 3934.744 | 1200 | 19.856 | 40.026 | Metal Loss | 13 | 4.6 | 2.2 | 10:28:00
| 3954.915 | 1210 |  | 40.364 | Girth Weld
| 3995.279 | 1220 |  | 40.069 | Girth Weld
| 4013.921 | 1220 |  | 40.069 | Field Bend
| 4035.348 | 1230 |  | 40.41 | Girth Weld
| 4075.758 | 1240 |  | 28.173 | Girth Weld
4059.339 | 4092.566 | 1240 | 16.808 | 28.173 | Metal Loss | 22 | 0.7 | 1 | 12:01:00
4059.786 | 4093.015 | 1240 | 17.257 | 28.173 | Metal Loss | 25 | 0.7 | 1.2 | 12:02:00
| 4094.98 | 1240 |  | 28.173 | AGM
| 4103.93 | 1250 |  | 40.344 | Girth Weld
| 4144.272 | 1260 |  | 40.069 | Girth Weld
| 4157.041 | 1260 |  | 40.069 | Field Bend
| 4184.344 | 1270 |  | 40.266 | Girth Weld
| 4224.61 | 1280 |  | 40.049 | Girth Weld
| 4264.659 | 1290 |  | 40.236 | Girth Weld
| 4304.892 | 1300 |  | 40.125 | Girth Weld
| 4336.056 | 1300 |  | 40.125 | Start Sleeve
| 4338.514 | 1300 |  | 40.125 | End Sleeve
| 4345.016 | 1310 |  | 40.308 | Girth Weld
| 4351.693 | 1310 |  | 40.308 | Field Bend
| 4385.328 | 1320 |  | 40.082 | Girth Weld
| 4425.41 | 1330 |  | 40.256 | Girth Weld
| 4431.506 | 1330 |  | 40.256 | Field Bend
4416.436 | 4451.184 | 1330 | 25.774 | 40.256 | Seam Weld Manufacturing Anomaly |  | 5.4 |  | 11:23:00
4427.883 | 4462.694 | 1330 | 37.283 | 40.256 | Seam Weld Manufacturing Anomaly |  | 9.3 |  | 11:28:00
| 4465.666 | 1340 |  | 39.993 | Girth Weld
| 4479.252 | 1340 |  | 39.993 | Field Bend
| 4505.659 | 1350 |  | 40.256 | Girth Weld
4509.728 | 4544.777 | 1350 | 39.117 | 40.256 | Metal Loss | 22 | 5.4 | 8.7 | 06:29:00
4509.839 | 4544.888 | 1350 | 39.229 | 40.256 | Metal Loss | 25 | 2.2 | 2.3 | 02:05:00
4509.885 | 4544.934 | 1350 | 39.275 | 40.256 | Metal Loss | 22 | 1.6 | 1.7 | 08:05:00
4509.921 | 4544.97 | 1350 | 39.311 | 40.256 | Metal Loss | 22 | 3.3 | 4.5 | 03:27:00
| 4545.915 | 1360 |  | 40.049 | Girth Weld
4511.585 | 4546.637 | 1360 | 0.725 | 40.049 | Metal Loss | 11 | 4.3 | 2.3 | 07:35:00
4511.677 | 4546.729 | 1360 | 0.817 | 40.049 | Metal Loss | 30 | 2.6 | 1.9 | 03:33:00
4533.312 | 4568.373 | 1360 | 22.457 | 40.049 | Metal Loss | 16 | 3.6 | 2.8 | 06:30:00
| 4585.961 | 1370 |  | 40.213 | Girth Weld
| 4621.762 | 1370 |  | 40.213 | Start Recoat
4587.532 | 4622.789 | 1370 | 36.827 | 40.213 | Metal Loss | 36 | 4.2 | 5.4 | 05:40:00
4589.84 | 4625.108 | 1370 | 39.147 | 40.213 | Metal Loss | 12 | 3.9 | 5.2 | 05:26:00
4589.875 | 4625.144 | 1370 | 39.183 | 40.213 | Metal Loss | 20 | 2.8 | 2.4 | 06:28:00
| 4626.175 | 1380 |  | 39.98 | Girth Weld
| 4626.175 | 1380 |  | 39.98 | End Recoat
| 4666.155 | 1390 |  | 40.157 | Girth Weld
| 4706.312 | 1400 |  | 40.026 | Girth Weld
4700.03 | 4735.531 | 1400 | 29.216 | 40.026 | Seam Weld Manufacturing Anomaly |  | 12.3 |  | 08:48:00
| 4746.339 | 1410 |  | 40.266 | Girth Weld
| 4786.608 | 1420 |  | 39.993 | Girth Weld
| 4826.601 | 1430 |  | 40.213 | Girth Weld
| 4853.652 | 1430 |  | 40.213 | Field Bend
| 4866.811 | 1440 |  | 40.026 | Girth Weld
| 4906.837 | 1450 |  | 28.14 | Girth Weld
4881.448 | 4917.359 | 1450 | 10.518 | 28.14 | Metal Loss | 16 | 9.1 | 2 | 07:54:00
4884.071 | 4919.993 | 1450 | 13.156 | 28.14 | Metal Loss | 14 | 9.1 | 2.7 | 07:57:00
4885.585 | 4921.519 | 1450 | 14.678 | 28.14 | Metal Loss | 14 | 11.1 | 3 | 07:46:00
4897.456 | 4933.458 | 1450 | 26.617 | 28.14 | Metal Loss | 13 | 13.7 | 3.1 | 08:14:00
| 4934.977 | 1460 |  | 39.934 | Girth Weld
| 4974.915 | 1470 |  | 39.865 | Girth Weld
4949.879 | 4985.935 | 1470 | 11.02 | 39.865 | Metal Loss | 16 | 6.3 | 1.4 | 10:41:00
4953.628 | 4989.685 | 1470 | 14.77 | 39.865 | Metal Loss | 14 | 6.6 | 1.7 | 10:38:00
4963.276 | 4999.331 | 1470 | 24.419 | 39.865 | Metal Loss | 12 | 6.5 | 1.3 | 10:52:00
| 5014.777 | 1480 |  | 36.677 | Girth Weld
5014.259 | 5050.472 | 1480 | 35.692 | 36.677 | Metal Loss | 19 | 1.3 | 1.8 | 04:58:00
5014.903 | 5051.119 | 1480 | 36.339 | 36.677 | Metal Loss | 12 | 2.2 | 2.4 | 04:55:00
| 5051.453 | 1490 |  | 40.02 | Girth Weld
| 5091.473 | 1500 |  | 30.653 | Girth Weld
| 5122.129 | 1510 |  | 40.003 | Girth Weld
| 5162.129 | 1520 |  | 40.289 | Girth Weld
| 5202.421 | 1530 |  | 38.691 | Girth Weld
| 5217.3 | 1530 |  | 38.691 | AGM
| 5241.112 | 1540 |  | 40.246 | Girth Weld
| 5281.358 | 1550 |  | 40.013 | Girth Weld
5274.051 | 5310.472 | 1550 | 29.114 | 40.013 | Metal Loss | 33 | 2.9 | 2.3 | 06:16:00
5274.715 | 5311.135 | 1550 | 29.777 | 40.013 | Metal Loss | 20 | 3.3 | 2.2 | 06:38:00
5275.601 | 5312.018 | 1550 | 30.663 | 40.013 | Metal Loss | 21 | 4.4 | 1.4 | 05:39:00
5278.898 | 5315.315 | 1550 | 33.957 | 40.013 | Metal Loss | 13 | 1.5 | 0.9 | 05:31:00
5279.45 | 5315.866 | 1550 | 34.508 | 40.013 | Metal Loss | 16 | 1.3 | 1.2 | 05:28:00
5279.781 | 5316.194 | 1550 | 34.839 | 40.013 | Metal Loss | 13 | 2.1 | 1.1 | 05:25:00
| 5321.371 | 1560 |  | 40.269 | Girth Weld
5285.894 | 5322.31 | 1560 | 0.938 | 40.269 | Metal Loss | 11 | 8.3 | 3 | 05:25:00
5288.123 | 5324.547 | 1560 | 3.176 | 40.269 | Metal Loss | 25 | 3.2 | 1.5 | 05:34:00
5288.725 | 5325.151 | 1560 | 3.78 | 40.269 | Metal Loss | 17 | 1 | 3.1 | 05:28:00
5289.042 | 5325.469 | 1560 | 4.098 | 40.269 | Metal Loss | 37 | 6.9 | 2.8 | 05:34:00
5289.914 | 5326.345 | 1560 | 4.974 | 40.269 | Metal Loss | 43 | 2.3 | 2.3 | 05:28:00
5290.375 | 5326.808 | 1560 | 5.436 | 40.269 | Metal Loss | 34 | 14.4 | 3.9 | 05:27:00
5290.757 | 5327.192 | 1560 | 5.82 | 40.269 | Metal Loss | 23 | 2.2 | 2 | 06:29:00
5291.3 | 5327.736 | 1560 | 6.365 | 40.269 | Metal Loss | 22 | 5.6 | 2 | 06:26:00
5292.061 | 5328.504 | 1560 | 7.129 | 40.269 | Metal Loss | 10 | 6.2 | 2.3 | 06:46:00
5292.826 | 5329.268 | 1560 | 7.897 | 40.269 | Metal Loss | 16 | 6.8 | 3.5 | 05:10:00
5294.133 | 5330.581 | 1560 | 9.209 | 40.269 | Metal Loss | 27 | 22 | 3.9 | 06:15:00
5294.806 | 5331.257 | 1560 | 9.885 | 40.269 | Metal Loss | 20 | 2.5 | 1.8 | 05:29:00
5295.204 | 5331.657 | 1560 | 10.285 | 40.269 | Metal Loss | 27 | 3.5 | 2.2 | 05:26:00
5296.217 | 5332.674 | 1560 | 11.302 | 40.269 | Metal Loss | 17 | 2.4 | 1.9 | 06:24:00
5296.561 | 5333.018 | 1560 | 11.647 | 40.269 | Metal Loss | 23 | 0.9 | 1.1 | 05:24:00
5296.891 | 5333.35 | 1560 | 11.978 | 40.269 | Metal Loss | 35 | 13.9 | 4.4 | 06:34:00
5297.293 | 5333.757 | 1560 | 12.382 | 40.269 | Metal Loss | 19 | 2.2 | 1 | 05:18:00
5297.672 | 5334.134 | 1560 | 12.762 | 40.269 | Metal Loss | 35 | 11.3 | 2.7 | 05:20:00
5298.528 | 5334.993 | 1560 | 13.622 | 40.269 | Metal Loss | 28 | 1.9 | 1.6 | 06:45:00
5298.852 | 5335.322 | 1560 | 13.947 | 40.269 | Metal Loss | 34 | 2.9 | 2.1 | 06:43:00
5300.633 | 5337.106 | 1560 | 15.735 | 40.269 | Metal Loss | 18 | 2.3 | 2 | 07:01:00
5304.296 | 5340.784 | 1560 | 19.413 | 40.269 | Metal Loss | 16 | 2.2 | 1.6 | 05:04:00
5304.744 | 5341.234 | 1560 | 19.862 | 40.269 | Metal Loss | 24 | 2.5 | 2 | 05:09:00
5305.241 | 5341.736 | 1560 | 20.361 | 40.269 | Metal Loss | 26 | 3.1 | 3 | 05:13:00
5305.855 | 5342.349 | 1560 | 20.978 | 40.269 | Metal Loss | 20 | 4.3 | 2.4 | 05:37:00
5306.067 | 5342.562 | 1560 | 21.191 | 40.269 | Metal Loss | 18 | 1.8 | 1.9 | 06:42:00
5308.714 | 5345.22 | 1560 | 23.848 | 40.269 | Dent |  |  |  | 05:15:00
5323.005 | 5359.567 | 1560 | 38.196 | 40.269 | Metal Loss | 25 | 1.1 | 1.3 | 05:24:00
5323.355 | 5359.918 | 1560 | 38.547 | 40.269 | Metal Loss | 15 | 6.8 | 3.8 | 05:34:00
5323.907 | 5360.472 | 1560 | 39.101 | 40.269 | Metal Loss | 11 | 4.2 | 0.9 | 04:26:00
5323.978 | 5360.548 | 1560 | 39.173 | 40.269 | Metal Loss | 25 | 2.2 | 2.1 | 01:02:00
| 5361.64 | 1570 |  | 40.069 | Girth Weld
5326.007 | 5362.575 | 1570 | 0.935 | 40.069 | Metal Loss | 18 | 1.6 | 1.7 | 12:47:00
5326.03 | 5362.598 | 1570 | 0.958 | 40.069 | Metal Loss | 13 | 1.3 | 1 | 04:09:00
5326.148 | 5362.717 | 1570 | 1.076 | 40.069 | Metal Loss | 21 | 1.6 | 1.2 | 02:25:00
5328.004 | 5364.567 | 1570 | 2.927 | 40.069 | Metal Loss | 25 | 25 | 8.4 | 05:33:00
5328.066 | 5364.629 | 1570 | 2.989 | 40.069 | Metal Loss | 16 | 2.6 | 4 | 07:00:00
5331.409 | 5367.966 | 1570 | 6.325 | 40.069 | Metal Loss | 18 | 1.6 | 1.6 | 06:49:00
| 5375.436 | 1570 |  | 40.069 | Field Bend
5342.205 | 5378.737 | 1570 | 17.096 | 40.069 | Metal Loss | 24 | 1.9 | 2.2 | 05:36:00
5342.731 | 5379.262 | 1570 | 17.621 | 40.069 | Metal Loss | 19 | 2.4 | 2.1 | 06:55:00
5343.221 | 5379.751 | 1570 | 18.11 | 40.069 | Metal Loss | 47 | 20.2 | 10 | 07:14:00
5343.902 | 5380.43 | 1570 | 18.789 | 40.069 | Metal Loss | 49 | 29.8 | 6.4 | 04:25:00
5344.596 | 5381.122 | 1570 | 19.482 | 40.069 | Metal Loss | 25 | 24.2 | 7.4 | 05:52:00
5346.371 | 5382.894 | 1570 | 21.253 | 40.069 | Metal Loss | 15 | 0.8 | 0.3 | 07:26:00
5346.556 | 5383.077 | 1570 | 21.437 | 40.069 | Metal Loss | 17 | 12.1 | 6.7 | 06:46:00
5346.618 | 5383.14 | 1570 | 21.499 | 40.069 | Metal Loss | 28 | 4 | 2.8 | 04:13:00
5347.243 | 5383.763 | 1570 | 22.123 | 40.069 | Metal Loss | 49 | 30.2 | 16.8 | 06:32:00
5347.46 | 5383.98 | 1570 | 22.339 | 40.069 | Metal Loss | 19 | 2 | 1.6 | 04:27:00
| 5396.946 | 1570 |  | 40.069 | Start Sleeve
| 5400.62 | 1570 |  | 40.069 | End Sleeve
| 5401.709 | 1580 |  | 40.233 | Girth Weld
5404.14 | 5440.758 | 1580 | 39.049 | 40.233 | Metal Loss | 41 | 1.5 | 1.3 | 06:20:00
5404.499 | 5441.122 | 1580 | 39.409 | 40.233 | Metal Loss | 14 | 1.3 | 2.6 | 06:03:00
| 5441.942 | 1590 |  | 22.933 | Girth Weld
5405.936 | 5442.562 | 1590 | 0.617 | 22.933 | Metal Loss | 16 | 2.1 | 2.5 | 04:19:00
5406.1 | 5442.723 | 1590 | 0.781 | 22.933 | Metal Loss | 21 | 2.7 | 1.7 | 02:55:00
| 5464.879 | 1600 |  | 40.069 | Girth Weld
5428.74 | 5465.387 | 1600 | 0.509 | 40.069 | Metal Loss | 21 | 5.9 | 3.8 | 07:42:00
5433.802 | 5470.443 | 1600 | 5.564 | 40.069 | Metal Loss | 12 | 7.2 | 2.5 | 12:47:00
5438.882 | 5475.512 | 1600 | 10.636 | 40.069 | Metal Loss | 13 | 5 | 2.2 | 12:13:00
5460.221 | 5496.821 | 1600 | 31.942 | 40.069 | Seam Weld Manufacturing Anomaly |  | 28 |  | 12:21:00
5461.344 | 5497.94 | 1600 | 33.064 | 40.069 | Seam Weld Manufacturing Anomaly |  | 17.9 |  | 12:16:00
| 5504.948 | 1610 |  | 40.299 | Girth Weld
| 5545.246 | 1620 |  | 22.867 | Girth Weld
| 5568.114 | 1630 |  | 40.308 | Girth Weld
| 5608.422 | 1640 |  | 15.344 | Girth Weld
| 5623.77 | 1650 |  | 40.013 | Girth Weld
5587.651 | 5624.626 | 1650 | 0.86 | 40.013 | Metal Loss | 20 | 1.6 | 2 | 07:26:00
| 5663.783 | 1660 |  | 40.289 | Girth Weld
| 5704.072 | 1670 |  | 40.016 | Girth Weld
| 5744.088 | 1680 |  | 26.585 | Girth Weld
5711.432 | 5748.593 | 1680 | 4.505 | 26.585 | Metal Loss | 13 | 7.8 | 2.4 | 08:38:00
5714.491 | 5751.667 | 1680 | 7.579 | 26.585 | Metal Loss | 12 | 3.3 | 2 | 08:33:00
| 5770.673 | 1690 |  | 40.013 | Girth Weld
| 5784.295 | 1690 |  | 40.013 | Field Bend
| 5810.689 | 1700 |  | 40.233 | Girth Weld
5812.382 | 5849.846 | 1700 | 39.16 | 40.233 | Metal Loss | 19 | 7.5 | 7.8 | 07:27:00
5812.525 | 5849.993 | 1700 | 39.304 | 40.233 | Metal Loss | 40 | 2.2 | 2 | 04:39:00
| 5850.922 | 1710 |  | 40.026 | Girth Weld
| 5890.948 | 1720 |  | 40.322 | Girth Weld
| 5900.554 | 1720 |  | 40.322 | Field Bend
| 5931.27 | 1730 |  | 40.148 | Girth Weld
| 5959.042 | 1730 |  | 40.148 | Field Bend
| 5971.417 | 1740 |  | 40.289 | Girth Weld
| 6011.706 | 1750 |  | 40.036 | Girth Weld
6004.65 | 6042.654 | 1750 | 30.951 | 40.036 | Seam Weld Manufacturing Anomaly |  | 15.6 |  | 12:17:00
6007.092 | 6045.098 | 1750 | 33.392 | 40.036 | Seam Weld Manufacturing Anomaly |  | 11.3 |  | 12:19:00
6010.362 | 6048.366 | 1750 | 36.66 | 40.036 | Seam Weld Manufacturing Anomaly |  | 6.1 |  | 12:23:00
| 6051.742 | 1760 |  | 37.126 | Girth Weld
| 6088.871 | 1770 |  | 40.016 | Girth Weld
| 6128.885 | 1780 |  | 40.223 | Girth Weld
| 6169.108 | 1790 |  | 39.993 | Girth Weld
| 6209.101 | 1800 |  | 40.279 | Girth Weld
| 6237.89 | 1800 |  | 40.279 | Field Bend
| 6249.38 | 1810 |  | 40.144 | Girth Weld
| 6280.443 | 1810 |  | 40.144 | Field Bend
| 6289.528 | 1820 |  | 40.377 | Girth Weld
| 6297.208 | 1820 |  | 40.377 | Field Bend
| 6329.902 | 1830 |  | 40.115 | Girth Weld
| 6370.016 | 1840 |  | 40.256 | Girth Weld
6364.006 | 6403.212 | 1840 | 33.196 | 40.256 | Seam Weld Manufacturing Anomaly |  | 10.5 |  | 02:24:00
| 6410.272 | 1850 |  | 19.301 | Girth Weld
| 6429.573 | 1860 |  | 40.18 | Girth Weld
6409.736 | 6449.026 | 1860 | 19.452 | 40.18 | Seam Weld Manufacturing Anomaly |  | 8.6 |  | 09:15:00
6411.249 | 6450.551 | 1860 | 20.974 | 40.18 | Seam Weld Manufacturing Anomaly |  | 9.1 |  | 09:35:00
6412.893 | 6452.205 | 1860 | 22.628 | 40.18 | Seam Weld Manufacturing Anomaly |  | 13.7 |  | 09:31:00
6414.471 | 6453.789 | 1860 | 24.216 | 40.18 | Seam Weld Manufacturing Anomaly |  | 5.9 |  | 09:36:00
| 6469.754 | 1870 |  | 39.993 | Girth Weld
6454.559 | 6493.963 | 1870 | 24.209 | 39.993 | Metal Loss | 14 | 2.8 | 2.2 | 11:26:00
6455.682 | 6495.085 | 1870 | 25.331 | 39.993 | Metal Loss | 13 | 2.4 | 3.4 | 11:35:00
6456.092 | 6495.495 | 1870 | 25.741 | 39.993 | Metal Loss | 10 | 5.4 | 3.4 | 11:38:00
| 6509.747 | 1880 |  | 40.19 | Girth Weld
6489.614 | 6529.117 | 1880 | 19.37 | 40.19 | Seam Weld Manufacturing Anomaly |  | 6.1 |  | 10:29:00
6490.247 | 6529.757 | 1880 | 20.007 | 40.19 | Seam Weld Manufacturing Anomaly |  | 7.1 |  | 10:33:00
| 6549.938 | 1890 |  | 40.003 | Girth Weld
6510.366 | 6549.984 | 1890 | 0.046 | 40.003 | Metal Loss | 13 | 5.9 | 2.3 | 06:25:00
6511.045 | 6550.663 | 1890 | 0.725 | 40.003 | Metal Loss | 13 | 8.5 | 2.9 | 06:25:00
6512.413 | 6552.031 | 1890 | 2.093 | 40.003 | Metal Loss | 16 | 2.9 | 1.5 | 06:14:00
6528.203 | 6567.825 | 1890 | 17.884 | 40.003 | Metal Loss | 26 | 6.3 | 2 | 12:13:00
6528.216 | 6567.838 | 1890 | 17.897 | 40.003 | Metal Loss | 24 | 5.5 | 1.9 | 05:56:00
6529.243 | 6568.862 | 1890 | 18.924 | 40.003 | Metal Loss | 17 | 2.9 | 1.4 | 12:13:00
6530.244 | 6569.862 | 1890 | 19.925 | 40.003 | Metal Loss | 13 | 4.4 | 1.5 | 12:13:00
6531.581 | 6571.201 | 1890 | 21.263 | 40.003 | Metal Loss | 13 | 4.5 | 2.6 | 12:18:00
6533.851 | 6573.474 | 1890 | 23.533 | 40.003 | Metal Loss | 14 | 5.9 | 1.5 | 12:12:00
6536.479 | 6576.099 | 1890 | 26.161 | 40.003 | Metal Loss | 12 | 4.5 | 1.4 | 06:03:00
6538.222 | 6577.841 | 1890 | 27.904 | 40.003 | Metal Loss | 16 | 4.2 | 1.3 | 12:13:00
6548.644 | 6588.264 | 1890 | 38.327 | 40.003 | Metal Loss | 10 | 5.5 | 1.5 | 05:55:00
| 6589.941 | 1900 |  | 40.213 | Girth Weld
| 6630.154 | 1910 |  | 39.993 | Girth Weld
| 6670.148 | 1920 |  | 40.233 | Girth Weld
6649.973 | 6689.99 | 1920 | 19.843 | 40.233 | Metal Loss | 10 | 5.5 | 2.8 | 10:02:00
6652.471 | 6692.503 | 1920 | 22.356 | 40.233 | Metal Loss | 12 | 5.6 | 2.8 | 10:14:00
6660.066 | 6700.144 | 1920 | 29.997 | 40.233 | Metal Loss | 20 | 2 | 1.5 | 10:08:00
| 6710.384 | 1930 |  | 39.938 | Girth Weld
| 6750.322 | 1940 |  | 40.207 | Girth Weld
| 6790.528 | 1950 |  | 31.949 | Girth Weld
6766.295 | 6806.657 | 1950 | 16.129 | 31.949 | Metal Loss | 16 | 1.3 | 1.7 | 03:06:00
6767.135 | 6807.497 | 1950 | 16.969 | 31.949 | Metal Loss | 12 | 5.3 | 2.3 | 03:07:00
| 6822.477 | 1960 |  | 40.253 | Girth Weld
| 6862.73 | 1970 |  | 20.594 | Girth Weld
6836.219 | 6876.673 | 1970 | 13.944 | 20.594 | Seam Weld Manufacturing Anomaly |  | 9.9 |  | 06:10:00
| 6883.323 | 1980 |  | 40.246 | Girth Weld
6860.82 | 6901.368 | 1980 | 18.045 | 40.246 | Metal Loss | 10 | 22.4 | 3.8 | 08:46:00
6864.018 | 6904.587 | 1980 | 21.263 | 40.246 | Metal Loss | 13 | 2.4 | 3.1 | 08:52:00
6865.938 | 6906.519 | 1980 | 23.196 | 40.246 | Metal Loss | 12 | 5.7 | 2.4 | 08:36:00
6879.754 | 6920.423 | 1980 | 37.1 | 40.246 | Metal Loss | 11 | 7.9 | 1.7 | 08:46:00
| 6923.57 | 1990 |  | 40.079 | Girth Weld
6906.567 | 6947.31 | 1990 | 23.74 | 40.079 | Metal Loss Manufacturing Anomaly | 28 | 0.2 | 1.1 | 12:10:00
6907.84 | 6948.586 | 1990 | 25.016 | 40.079 | Metal Loss Manufacturing Anomaly | 24 | 0.6 | 0.9 | 09:24:00
| 6963.648 | 2000 |  | 40.135 | Girth Weld
6961.229 | 7002.218 | 2000 | 38.566 | 40.135 | Metal Loss | 22 | 1.9 | 1.6 | 05:45:00
6961.876 | 7002.867 | 2000 | 39.216 | 40.135 | Metal Loss | 12 | 3.9 | 3.4 | 06:52:00
6961.986 | 7002.976 | 2000 | 39.327 | 40.135 | Metal Loss | 24 | 3.3 | 1.8 | 05:14:00
| 7003.783 | 2010 |  | 32.887 | Girth Weld
6963.681 | 7004.675 | 2010 | 0.892 | 32.887 | Metal Loss | 21 | 1.6 | 1.5 | 05:50:00
| 7036.673 | 2020 |  | 40.243 | Girth Weld
| 7076.916 | 2030 |  | 40.016 | Girth Weld
| 7116.932 | 2040 |  | 40.223 | Girth Weld
7085.485 | 7126.795 | 2040 | 9.862 | 40.223 | Seam Weld Manufacturing Anomaly |  | 5.4 |  | 12:20:00
7087.479 | 7128.802 | 2040 | 11.87 | 40.223 | Seam Weld Manufacturing Anomaly |  | 5.8 |  | 12:19:00
7089.663 | 7131.001 | 2040 | 14.068 | 40.223 | Seam Weld Manufacturing Anomaly |  | 7.4 |  | 12:20:00
7105.448 | 7146.893 | 2040 | 29.961 | 40.223 | Seam Weld Manufacturing Anomaly |  | 5 |  | 12:28:00
7109.521 | 7150.997 | 2040 | 34.062 | 40.223 | Seam Weld Manufacturing Anomaly |  | 6.8 |  | 12:25:00
| 7157.156 | 2050 |  | 40.016 | Girth Weld
| 7197.172 | 2060 |  | 40.223 | Girth Weld
| 7237.395 | 2070 |  | 40.144 | Girth Weld
| 7277.539 | 2080 |  | 40.138 | Girth Weld
| 7317.677 | 2090 |  | 40.102 | Girth Weld
| 7321.903 | 2090 |  | 40.102 | Tap |  |  |  | 12:00:00
| 7323.862 | 2090 |  | 40.102 | Tap |  |  |  | 12:00:00
| 7335.354 | 2090 |  | 40.102 | Field Bend
| 7357.779 | 2100 |  | 40.259 | Girth Weld
| 7388.054 | 2100 |  | 40.259 | Field Bend
| 7398.035 | 2110 |  | 39.993 | Girth Weld
| 7438.028 | 2120 |  | 40.18 | Girth Weld
| 7444.915 | 2120 |  | 40.18 | Field Bend
| 7478.209 | 2130 |  | 40.036 | Girth Weld
7472.252 | 7514.377 | 2130 | 36.171 | 40.036 | Seam Weld Manufacturing Anomaly |  | 12.1 |  | 08:34:00
| 7518.245 | 2140 |  | 40.256 | Girth Weld
| 7558.501 | 2150 |  | 40.003 | Girth Weld
7531.993 | 7574.219 | 2150 | 15.719 | 40.003 | Metal Loss | 12 | 16.9 | 2.1 | 09:00:00
| 7598.504 | 2160 |  | 40.299 | Girth Weld
7580.766 | 7623.064 | 2160 | 24.557 | 40.299 | Seam Weld Manufacturing Anomaly |  | 12 |  | 10:52:00
7595.294 | 7637.661 | 2160 | 39.157 | 40.299 | Metal Loss | 18 | 1.6 | 1.4 | 07:09:00
7595.551 | 7637.92 | 2160 | 39.416 | 40.299 | Metal Loss | 16 | 3.5 | 1.1 | 04:13:00
7595.656 | 7638.025 | 2160 | 39.521 | 40.299 | Metal Loss | 19 | 2.6 | 2 | 07:15:00
7596.058 | 7638.432 | 2160 | 39.925 | 40.299 | Metal Loss | 25 | 12.9 | 6 | 04:00:00
| 7638.806 | 2170 |  | 40.098 | Girth Weld
7597.211 | 7639.587 | 2170 | 0.781 | 40.098 | Metal Loss | 25 | 11.6 | 4.8 | 06:19:00
7609.964 | 7652.343 | 2170 | 13.537 | 40.098 | Metal Loss | 30 | 5.9 | 1.9 | 08:25:00
7611.276 | 7653.655 | 2170 | 14.849 | 40.098 | Metal Loss | 23 | 1.8 | 1.8 | 08:28:00
7616.387 | 7658.763 | 2170 | 19.961 | 40.098 | Metal Loss | 21 | 2 | 1.5 | 07:03:00
7617.158 | 7659.537 | 2170 | 20.732 | 40.098 | Metal Loss | 25 | 1.3 | 1 | 07:16:00
7617.646 | 7660.026 | 2170 | 21.22 | 40.098 | Metal Loss | 26 | 3 | 2 | 07:03:00
7618.86 | 7661.24 | 2170 | 22.434 | 40.098 | Metal Loss | 28 | 1.9 | 2.1 | 07:29:00
7619.404 | 7661.785 | 2170 | 22.979 | 40.098 | Metal Loss | 24 | 1.4 | 1.6 | 07:24:00
7619.958 | 7662.339 | 2170 | 23.533 | 40.098 | Metal Loss | 24 | 1.7 | 1.7 | 07:37:00
7620.296 | 7662.677 | 2170 | 23.871 | 40.098 | Metal Loss | 33 | 9.1 | 3.6 | 09:35:00
7620.339 | 7662.72 | 2170 | 23.914 | 40.098 | Metal Loss | 28 | 2.6 | 1.7 | 08:05:00
7620.729 | 7663.11 | 2170 | 24.304 | 40.098 | Metal Loss | 47 | 5.2 | 2.6 | 08:12:00
7621.297 | 7663.678 | 2170 | 24.872 | 40.098 | Metal Loss | 41 | 6.5 | 1.7 | 09:28:00
7621.753 | 7664.131 | 2170 | 25.328 | 40.098 | Metal Loss | 50 | 0.7 | 1.1 | 08:27:00
7622.235 | 7664.616 | 2170 | 25.81 | 40.098 | Metal Loss | 28 | 6.3 | 1.8 | 09:09:00
7622.383 | 7664.764 | 2170 | 25.958 | 40.098 | Metal Loss | 55 | 0.8 | 1.3 | 08:27:00
7622.626 | 7665.007 | 2170 | 26.201 | 40.098 | Metal Loss | 47 | 1 | 1.3 | 08:27:00
7622.75 | 7665.131 | 2170 | 26.325 | 40.098 | Metal Loss | 37 | 10.6 | 3.5 | 10:02:00
7623.157 | 7665.538 | 2170 | 26.732 | 40.098 | Metal Loss | 42 | 1.3 | 1.3 | 08:32:00
7623.305 | 7665.686 | 2170 | 26.88 | 40.098 | Metal Loss | 27 | 2.8 | 2.5 | 09:30:00
7623.702 | 7666.083 | 2170 | 27.277 | 40.098 | Metal Loss | 41 | 1.1 | 1.9 | 08:35:00
7624.121 | 7666.503 | 2170 | 27.697 | 40.098 | Metal Loss | 27 | 2.3 | 1.9 | 10:09:00
7624.239 | 7666.617 | 2170 | 27.815 | 40.098 | Metal Loss | 39 | 0.9 | 1.5 | 08:28:00
7624.705 | 7667.087 | 2170 | 28.281 | 40.098 | Metal Loss | 44 | 1.1 | 1.4 | 08:32:00
7625.545 | 7667.927 | 2170 | 29.121 | 40.098 | Metal Loss | 57 | 1.3 | 1.7 | 08:28:00
7626.171 | 7668.55 | 2170 | 29.747 | 40.098 | Metal Loss | 37 | 7.1 | 1.7 | 08:27:00
| 7668.862 | 2170 |  | 40.098 | Field Bend
7626.936 | 7669.314 | 2170 | 30.512 | 40.098 | Metal Loss | 36 | 6 | 2.5 | 08:26:00
7627.592 | 7669.97 | 2170 | 31.168 | 40.098 | Metal Loss | 24 | 1.7 | 1.5 | 07:37:00
7633.487 | 7675.869 | 2170 | 37.064 | 40.098 | Metal Loss | 31 | 7.3 | 1.6 | 06:39:00
7635.316 | 7677.7 | 2170 | 38.894 | 40.098 | Metal Loss | 20 | 3.9 | 1.8 | 06:44:00
| 7678.904 | 2180 |  | 40.433 | Girth Weld
| 7692.9 | 2180 |  | 40.433 | Field Bend
| 7719.337 | 2190 |  | 40.19 | Girth Weld
| 7759.528 | 2200 |  | 40.276 | Girth Weld
| 7772.976 | 2200 |  | 40.276 | Field Bend
| 7799.803 | 2210 |  | 10.873 | Girth Weld
7765.841 | 7808.832 | 2210 | 9.029 | 10.873 | Metal Loss | 12 | 3.5 | 3.7 | 05:54:00
7765.996 | 7808.986 | 2210 | 9.183 | 10.873 | Metal Loss | 19 | 5.5 | 3.7 | 03:57:00
7766.094 | 7809.085 | 2210 | 9.281 | 10.873 | Metal Loss | 16 | 3.2 | 1.6 | 06:52:00
| 7810.676 | 2220 |  | 40.049 | Girth Weld
| 7850.725 | 2230 |  | 40.233 | Girth Weld
7810.856 | 7853.806 | 2230 | 3.077 | 40.233 | Metal Loss | 15 | 1.3 | 1.8 | 04:02:00
7811.7 | 7854.649 | 2230 | 3.924 | 40.233 | Metal Loss | 25 | 0.7 | 1.7 | 04:01:00
7830.089 | 7873.107 | 2230 | 22.379 | 40.233 | Metal Loss | 18 | 7.9 | 2 | 03:55:00
7832.609 | 7875.633 | 2230 | 24.908 | 40.233 | Metal Loss | 10 | 7.3 | 2 | 03:47:00
7833.466 | 7876.493 | 2230 | 25.768 | 40.233 | Metal Loss | 16 | 25.6 | 2.3 | 03:52:00
7838.304 | 7881.348 | 2230 | 30.623 | 40.233 | Metal Loss | 13 | 8.5 | 2.6 | 03:51:00
| 7890.958 | 2240 |  | 40.049 | Girth Weld
| 7931.007 | 2250 |  | 40.18 | Girth Weld
| 7971.188 | 2260 |  | 40.223 | Girth Weld
| 8003.783 | 2260 |  | 40.223 | Field Bend
| 8011.411 | 2270 |  | 40.43 | Girth Weld
| 8041.26 | 2270 |  | 40.43 | Field Bend
| 8051.841 | 2280 |  | 40.092 | Girth Weld
| 8091.932 | 2290 |  | 40.213 | Girth Weld
| 8132.146 | 2300 |  | 40.026 | Girth Weld
| 8172.172 | 2310 |  | 40.233 | Girth Weld
| 8212.405 | 2320 |  | 40.003 | Girth Weld
8196.107 | 8240.089 | 2320 | 27.684 | 40.003 | Dent |  |  |  | 05:30:00
| 8252.408 | 2330 |  | 40.233 | Girth Weld
| 8292.644 | 2340 |  | 40.049 | Girth Weld
| 8318.481 | 2340 |  | 40.049 | Field Bend
| 8332.69 | 2350 |  | 40.213 | Girth Weld
| 8372.904 | 2360 |  | 40.016 | Girth Weld
| 8412.917 | 2370 |  | 40.4 | Girth Weld
| 8453.317 | 2380 |  | 25.141 | Girth Weld
| 8478.458 | 2390 |  | 40.236 | Girth Weld
| 8485.856 | 2390 |  | 40.236 | Field Bend
| 8518.694 | 2400 |  | 40.131 | Girth Weld
| 8532.031 | 2400 |  | 40.131 | Field Bend
| 8558.825 | 2410 |  | 40.171 | Girth Weld
| 8598.999 | 2420 |  | 39.993 | Girth Weld
| 8638.993 | 2430 |  | 40.266 | Girth Weld
8633.46 | 8678.304 | 2430 | 39.311 | 40.266 | Metal Loss | 16 | 1.8 | 2.3 | 05:44:00
8633.518 | 8678.363 | 2430 | 39.37 | 40.266 | Metal Loss | 23 | 1.7 | 2.1 | 07:01:00
8633.525 | 8678.369 | 2430 | 39.377 | 40.266 | Metal Loss | 16 | 2.3 | 1.9 | 04:49:00
| 8679.259 | 2440 |  | 38.737 | Girth Weld
8635.134 | 8679.98 | 2440 | 0.722 | 38.737 | Metal Loss | 17 | 2.5 | 2 | 04:07:00
8635.226 | 8680.069 | 2440 | 0.814 | 38.737 | Metal Loss | 26 | 4.5 | 6.7 | 06:34:00
| 8717.995 | 2450 |  | 40.233 | Girth Weld
8712.222 | 8757.215 | 2450 | 39.219 | 40.233 | Metal Loss | 18 | 4.8 | 3.7 | 05:13:00
8712.281 | 8757.274 | 2450 | 39.278 | 40.233 | Metal Loss | 22 | 4.2 | 2.6 | 07:03:00
| 8758.228 | 2460 |  | 39.993 | Girth Weld
| 8798.222 | 2470 |  | 40.312 | Girth Weld
8774.343 | 8819.396 | 2470 | 21.175 | 40.312 | Seam Weld Manufacturing Anomaly |  | 7.1 |  | 12:32:00
| 8838.533 | 2480 |  | 39.895 | Girth Weld
8794.655 | 8839.826 | 2480 | 1.293 | 39.895 | Seam Weld Manufacturing Anomaly |  | 14 |  | 11:45:00
8797.636 | 8842.802 | 2480 | 4.268 | 39.895 | Seam Weld Manufacturing Anomaly |  | 14.2 |  | 11:44:00
8800.292 | 8845.453 | 2480 | 6.919 | 39.895 | Seam Weld Manufacturing Anomaly |  | 15.4 |  | 11:44:00
8806.078 | 8851.227 | 2480 | 12.694 | 39.895 | Seam Weld Manufacturing Anomaly |  | 15.2 |  | 11:49:00
8814.716 | 8859.849 | 2480 | 21.316 | 39.895 | Seam Weld Manufacturing Anomaly |  | 16.6 |  | 11:31:00
8822.785 | 8867.904 | 2480 | 29.37 | 39.895 | Seam Weld Manufacturing Anomaly |  | 18.9 |  | 11:27:00
8828.751 | 8873.855 | 2480 | 35.325 | 39.895 | Seam Weld Manufacturing Anomaly |  | 17.4 |  | 11:30:00
| 8878.425 | 2490 |  | 40.223 | Girth Weld
| 8918.652 | 2500 |  | 39.948 | Girth Weld
8877.603 | 8922.91 | 2500 | 4.262 | 39.948 | Metal Loss Manufacturing Anomaly | 26 | 0.7 | 1.4 | 07:15:00
| 8943.907 | 2500 |  | 39.948 | Field Bend
| 8958.599 | 2510 |  | 38.081 | Girth Weld
| 8996.68 | 2520 |  | 40.177 | Girth Weld
| 9029.875 | 2520 |  | 40.177 | Field Bend
| 9036.857 | 2530 |  | 40.335 | Girth Weld
| 9077.192 | 2540 |  | 40.033 | Girth Weld
| 9117.224 | 2550 |  | 40.259 | Girth Weld
9086.789 | 9132.356 | 2550 | 15.131 | 40.259 | Seam Weld Manufacturing Anomaly |  | 12.7 |  | 07:36:00
9091.765 | 9137.359 | 2550 | 20.135 | 40.259 | Seam Weld Manufacturing Anomaly |  | 10.9 |  | 07:54:00
| 9157.484 | 2560 |  | 39.993 | Girth Weld
| 9197.477 | 2570 |  | 40.236 | Girth Weld
9167.762 | 9213.507 | 2570 | 16.03 | 40.236 | Metal Loss | 12 | 5.2 | 1.7 | 07:56:00
9170.466 | 9216.224 | 2570 | 18.747 | 40.236 | Metal Loss | 12 | 5.1 | 2 | 07:42:00
9172.314 | 9218.081 | 2570 | 20.604 | 40.236 | Metal Loss | 13 | 7.2 | 1.7 | 07:45:00
| 9237.71 | 2580 |  | 40.049 | Girth Weld
| 9270.075 | 2580 |  | 40.049 | Field Bend
| 9277.759 | 2590 |  | 40.256 | Girth Weld
| 9284.623 | 2590 |  | 40.256 | Field Bend
| 9318.015 | 2600 |  | 40.18 | Girth Weld
| 9337.825 | 2600 |  | 40.18 | AGM
| 9343.084 | 2600 |  | 40.18 | Tap |  |  |  | 12:00:00
| 9358.196 | 2610 |  | 40.322 | Girth Weld
| 9398.517 | 2620 |  | 40.092 | Girth Weld
| 9438.609 | 2630 |  | 11.329 | Girth Weld
| 9444.147 | 2630 |  | 11.329 | Bend
| 9449.938 | 2640 |  | 40.223 | Girth Weld
9429.598 | 9476.296 | 2640 | 26.358 | 40.223 | Metal Loss | 20 | 9.4 | 4.5 | 01:27:00
9429.9 | 9476.594 | 2640 | 26.657 | 40.223 | Metal Loss | 16 | 5.2 | 1.1 | 02:20:00
9430.676 | 9477.362 | 2640 | 27.425 | 40.223 | Metal Loss | 18 | 1.5 | 1.3 | 02:22:00
9430.778 | 9477.464 | 2640 | 27.526 | 40.223 | Metal Loss | 23 | 6.6 | 2.4 | 01:16:00
9431.319 | 9477.999 | 2640 | 28.061 | 40.223 | Metal Loss | 19 | 3.6 | 3.3 | 09:03:00
9431.375 | 9478.054 | 2640 | 28.117 | 40.223 | Metal Loss | 14 | 4.1 | 1.1 | 02:20:00
9431.849 | 9478.524 | 2640 | 28.586 | 40.223 | Metal Loss | 19 | 4.9 | 2.1 | 01:13:00
9431.866 | 9478.54 | 2640 | 28.602 | 40.223 | Metal Loss | 19 | 6.1 | 3.1 | 07:38:00
9432.005 | 9478.678 | 2640 | 28.74 | 40.223 | Metal Loss | 20 | 4.1 | 2.2 | 02:20:00
9432.911 | 9479.573 | 2640 | 29.636 | 40.223 | Metal Loss | 21 | 5.7 | 3 | 07:46:00
9433.6 | 9480.256 | 2640 | 30.318 | 40.223 | Metal Loss | 26 | 4.9 | 4.1 | 07:38:00
9434.29 | 9480.938 | 2640 | 31.001 | 40.223 | Metal Loss | 21 | 1.3 | 1.4 | 07:34:00
9434.664 | 9481.309 | 2640 | 31.371 | 40.223 | Metal Loss | 23 | 2.3 | 1.4 | 07:45:00
| 9481.375 | 2640 |  | 40.223 | Field Bend
9435.145 | 9481.788 | 2640 | 31.847 | 40.223 | Metal Loss | 18 | 1.7 | 1.3 | 07:30:00
9435.626 | 9482.26 | 2640 | 32.323 | 40.223 | Metal Loss | 25 | 4.8 | 1.8 | 07:44:00
9436.541 | 9483.166 | 2640 | 33.228 | 40.223 | Metal Loss | 25 | 4.5 | 2.2 | 07:55:00
9437.221 | 9483.842 | 2640 | 33.901 | 40.223 | Metal Loss | 29 | 2.8 | 2 | 07:47:00
9437.84 | 9484.452 | 2640 | 34.514 | 40.223 | Metal Loss | 28 | 1.4 | 1.6 | 07:45:00
9438.564 | 9485.167 | 2640 | 35.23 | 40.223 | Metal Loss | 29 | 2.2 | 1.9 | 07:35:00
9438.961 | 9485.561 | 2640 | 35.623 | 40.223 | Metal Loss | 50 | 1.4 | 1.6 | 04:48:00
9439.114 | 9485.715 | 2640 | 35.774 | 40.223 | Metal Loss | 36 | 2.2 | 3.1 | 05:32:00
| 9490.161 | 2650 |  | 17.113 | Girth Weld
| 9507.274 | 2660 |  | 20.561 | Girth Weld
| 9517.267 | 2660 |  | 20.561 | Field Bend
| 9527.835 | 2670 |  | 40.279 | Girth Weld
| 9534.974 | 2670 |  | 40.279 | Field Bend
| 9568.114 | 2680 |  | 40.135 | Girth Weld
9527.865 | 9574.826 | 2680 | 6.709 | 40.135 | Seam Weld Manufacturing Anomaly |  | 12.3 |  | 07:37:00
9530.376 | 9577.336 | 2680 | 9.222 | 40.135 | Seam Weld Manufacturing Anomaly |  | 14 |  | 07:42:00
| 9608.248 | 2690 |  | 40.302 | Girth Weld
| 9616.522 | 2690 |  | 40.302 | Field Bend
9586.475 | 9633.612 | 2690 | 25.364 | 40.302 | Seam Weld Manufacturing Anomaly |  | 12.2 |  | 09:59:00
| 9648.55 | 2700 |  | 40.135 | Girth Weld
9616.239 | 9663.501 | 2700 | 14.951 | 40.135 | Seam Weld Manufacturing Anomaly |  | 5.1 |  | 02:24:00
| 9675.184 | 2700 |  | 40.135 | Field Bend
| 9688.684 | 2710 |  | 36.67 | Girth Weld
| 9725.354 | 2720 |  | 40.069 | Girth Weld
| 9758.376 | 2720 |  | 40.069 | Field Bend
| 9765.423 | 2730 |  | 40.19 | Girth Weld
| 9805.614 | 2740 |  | 8.52 | Girth Weld
| 9809.777 | 2740 |  | 8.52 | Bend
| 9814.134 | 2750 |  | 15.092 | Girth Weld
| 9829.226 | 2760 |  | 40.135 | Girth Weld
| 9867.221 | 2760 |  | 40.135 | Stopple Tee |  |  |  | 12:00:00
| 9869.36 | 2770 |  | 37.959 | Girth Weld
9821.967 | 9869.961 | 2770 | 0.6 | 37.959 | Seam Weld Manufacturing Anomaly |  | 8.8 |  | 08:14:00
9822.862 | 9870.86 | 2770 | 1.499 | 37.959 | Seam Weld Manufacturing Anomaly |  | 5.4 |  | 08:10:00
9823.342 | 9871.342 | 2770 | 1.982 | 37.959 | Seam Weld Manufacturing Anomaly |  | 5.8 |  | 08:15:00
| 9882.743 | 2770 |  | 37.959 | Field Bend
| 9907.32 | 2780 |  | 40.026 | Girth Weld
| 9947.346 | 2790 |  | 40.246 | Girth Weld
| 9953.409 | 2790 |  | 40.246 | Field Bend
| 9987.592 | 2800 |  | 39.984 | Girth Weld
| 10027.575 | 2810 |  | 40.213 | Girth Weld
| 10067.785 | 2820 |  | 40.233 | Girth Weld
| 10101.378 | 2820 |  | 40.233 | Field Bend
| 10108.022 | 2830 |  | 40.486 | Girth Weld
10098.9 | 10147.329 | 2830 | 39.308 | 40.486 | Metal Loss | 22 | 3.5 | 5 | 06:13:00
10099.03 | 10147.457 | 2830 | 39.436 | 40.486 | Metal Loss | 24 | 3.9 | 5 | 04:55:00
| 10148.504 | 2840 |  | 13.461 | Girth Weld
10105.1 | 10153.517 | 2840 | 5.013 | 13.461 | Metal Loss | 14 | 4.3 | 1.7 | 11:57:00
10112 | 10160.41 | 2840 | 11.906 | 13.461 | Metal Loss | 13 | 14.6 | 3 | 11:42:00
| 10161.969 | 2850 |  | 40.049 | Girth Weld
10129.16 | 10177.556 | 2850 | 15.587 | 40.049 | Metal Loss | 17 | 0.6 | 1.3 | 11:51:00
10129.66 | 10178.054 | 2850 | 16.089 | 40.049 | Metal Loss | 16 | 0.6 | 1 | 11:20:00
10132.72 | 10181.115 | 2850 | 19.147 | 40.049 | Metal Loss | 13 | 6 | 1.3 | 12:25:00
10134.12 | 10182.52 | 2850 | 20.554 | 40.049 | Metal Loss | 17 | 3.7 | 0.9 | 12:24:00
| 10194.99 | 2850 |  | 40.049 | Field Bend
| 10202.014 | 2860 |  | 40.486 | Girth Weld
10192.8 | 10241.49 | 2860 | 39.472 | 40.486 | Metal Loss | 23 | 1.6 | 2 | 04:18:00
10192.93 | 10241.611 | 2860 | 39.596 | 40.486 | Metal Loss | 17 | 3.4 | 2.1 | 05:25:00
10193.4 | 10242.083 | 2860 | 40.069 | 40.486 | Metal Loss | 18 | 2.3 | 3.4 | 05:29:00
10193.79 | 10242.487 | 2860 | 40.469 | 40.486 | Metal Loss | 14 | 5.2 | 1.7 | 05:18:00
| 10242.503 | 2870 |  | 40.243 | Girth Weld
| 10282.746 | 2880 |  | 40.43 | Girth Weld
| 10323.176 | 2890 |  | 40.059 | Girth Weld
| 10363.238 | 2900 |  | 40.21 | Girth Weld
| 10403.448 | 2910 |  | 20.44 | Girth Weld
| 10423.888 | 2920 |  | 40.213 | Girth Weld
10377.07 | 10426.083 | 2920 | 2.195 | 40.213 | Metal Loss | 15 | 5.2 | 1.8 | 07:55:00
10378.7 | 10427.72 | 2920 | 3.832 | 40.213 | Metal Loss | 16 | 2.9 | 1.2 | 07:52:00
10379.85 | 10428.881 | 2920 | 4.99 | 40.213 | Metal Loss | 11 | 7.1 | 2.2 | 07:42:00
10395.64 | 10444.728 | 2920 | 20.84 | 40.213 | Metal Loss | 13 | 5 | 1.7 | 08:04:00
10411.68 | 10460.843 | 2920 | 36.952 | 40.213 | Metal Loss | 11 | 10.1 | 3.5 | 07:56:00
10413.29 | 10462.457 | 2920 | 38.57 | 40.213 | Metal Loss | 14 | 3.3 | 1.3 | 08:17:00
10413.99 | 10463.153 | 2920 | 39.265 | 40.213 | Metal Loss | 13 | 3.7 | 2.9 | 06:53:00
10414.23 | 10463.402 | 2920 | 39.514 | 40.213 | Metal Loss | 12 | 5.3 | 3.7 | 04:48:00
| 10464.101 | 2930 |  | 40.013 | Girth Weld
| 10482.379 | 2930 |  | 40.013 | AGM
| 10504.114 | 2940 |  | 40.256 | Girth Weld
| 10516.775 | 2940 |  | 40.256 | Field Bend
10494.01 | 10543.307 | 2940 | 39.19 | 40.256 | Metal Loss | 18 | 6.4 | 3.8 | 04:23:00
| 10544.373 | 2950 |  | 40.026 | Girth Weld
10495.78 | 10545.079 | 2950 | 0.705 | 40.026 | Metal Loss | 15 | 2.6 | 1.6 | 06:14:00
10512.52 | 10561.781 | 2950 | 17.411 | 40.026 | Seam Weld Manufacturing Anomaly |  | 7.2 |  | 10:07:00
10514.83 | 10564.091 | 2950 | 19.718 | 40.026 | Seam Weld Manufacturing Anomaly |  | 5.6 |  | 10:04:00
10517.22 | 10566.48 | 2950 | 22.106 | 40.026 | Seam Weld Manufacturing Anomaly |  | 6.3 |  | 10:03:00
10526.35 | 10575.587 | 2950 | 31.214 | 40.026 | Seam Weld Manufacturing Anomaly |  | 5.8 |  | 10:06:00
| 10584.4 | 2960 |  | 40.397 | Girth Weld
| 10611.558 | 2960 |  | 40.397 | Start Sleeve
| 10618.95 | 2960 |  | 40.397 | End Sleeve
| 10621.85 | 2960 |  | 40.397 | Start Repair Marker
10572.95 | 10622.356 | 2960 | 37.956 | 40.397 | Metal Loss | 24 | 1.5 | 1.1 | 06:22:00
10574.38 | 10623.796 | 2960 | 39.396 | 40.397 | Metal Loss | 23 | 5 | 4.4 | 06:39:00
10574.55 | 10623.963 | 2960 | 39.567 | 40.397 | Metal Loss | 27 | 2.2 | 2.9 | 03:59:00
| 10624.797 | 2970 |  | 39.938 | Girth Weld
| 10625.755 | 2970 |  | 39.938 | End Repair Marker
10605.65 | 10654.97 | 2970 | 30.174 | 39.938 | Seam Weld Manufacturing Anomaly |  | 7 |  | 10:57:00
| 10658.901 | 2970 |  | 39.938 | Tap |  |  |  | 12:00:00
| 10660.823 | 2970 |  | 39.938 | Tap |  |  |  | 12:00:00
| 10664.734 | 2980 |  | 40.266 | Girth Weld
10619.52 | 10668.829 | 2980 | 4.094 | 40.266 | Metal Loss | 11 | 9 | 3.2 | 11:34:00
| 10705 | 2990 |  | 39.993 | Girth Weld
| 10744.993 | 3000 |  | 38.999 | Girth Weld
| 10783.993 | 3010 |  | 19.708 | Girth Weld
10735.02 | 10784.616 | 3010 | 0.623 | 19.708 | Metal Loss | 25 | 1.7 | 1.7 | 05:14:00
10735.23 | 10784.829 | 3010 | 0.833 | 19.708 | Metal Loss | 15 | 4.1 | 2.3 | 03:51:00
| 10803.701 | 3020 |  | 40.476 | Girth Weld
10764.04 | 10813.586 | 3020 | 9.885 | 40.476 | Metal Loss | 10 | 13 | 3.6 | 04:08:00
10768.98 | 10818.54 | 3020 | 14.843 | 40.476 | Metal Loss | 10 | 4.6 | 1.5 | 04:31:00
| 10844.173 | 3030 |  | 40.059 | Girth Weld
10808.55 | 10858.196 | 3030 | 14.022 | 40.059 | Metal Loss | 12 | 3.3 | 1.5 | 08:41:00
10809.77 | 10859.426 | 3030 | 15.249 | 40.059 | Metal Loss | 12 | 5.3 | 1.2 | 08:49:00
| 10873.589 | 3030 |  | 40.059 | Field Bend
| 10884.232 | 3040 |  | 40.279 | Girth Weld
| 10924.511 | 3050 |  | 39.993 | Girth Weld
| 10964.505 | 3060 |  | 40.2 | Girth Weld
| 11004.708 | 3070 |  | 39.97 | Girth Weld
| 11044.678 | 3080 |  | 40.21 | Girth Weld
| 11049.724 | 3080 |  | 40.21 | Field Bend
| 11084.888 | 3090 |  | 39.984 | Girth Weld
11048.95 | 11099.065 | 3090 | 14.173 | 39.984 | Seam Weld Manufacturing Anomaly |  | 3.5 |  | 12:23:00
| 11124.872 | 3100 |  | 40.167 | Girth Weld
| 11165.039 | 3110 |  | 39.918 | Girth Weld
| 11204.957 | 3120 |  | 40.19 | Girth Weld
| 11245.148 | 3130 |  | 40.003 | Girth Weld
| 11285.151 | 3140 |  | 40.18 | Girth Weld
11274.17 | 11324.531 | 3140 | 39.38 | 40.18 | Metal Loss | 14 | 5.6 | 3.8 | 05:51:00
| 11325.331 | 3150 |  | 40.013 | Girth Weld
11286.74 | 11337.087 | 3150 | 11.752 | 40.013 | Metal Loss | 11 | 14.1 | 5.2 | 11:14:00
| 11365.348 | 3160 |  | 40.19 | Girth Weld
| 11405.538 | 3170 |  | 40.079 | Girth Weld
| 11432.228 | 3170 |  | 40.079 | Field Bend
| 11445.617 | 3180 |  | 40.289 | Girth Weld
| 11485.909 | 3190 |  | 40.069 | Girth Weld
11435.87 | 11486.476 | 3190 | 0.571 | 40.069 | Metal Loss | 13 | 10.1 | 2.7 | 08:03:00
11449.81 | 11500.39 | 3190 | 14.485 | 40.069 | Metal Loss | 18 | 2.4 | 1.8 | 07:48:00
11455.08 | 11505.65 | 3190 | 19.741 | 40.069 | Metal Loss | 11 | 6.1 | 1.9 | 08:05:00
11462.34 | 11512.9 | 3190 | 26.991 | 40.069 | Metal Loss | 13 | 2.5 | 0.7 | 08:40:00
11464.08 | 11514.633 | 3190 | 28.727 | 40.069 | Metal Loss | 13 | 3.6 | 1.9 | 08:47:00
| 11525.978 | 3200 |  | 40.233 | Girth Weld
| 11566.211 | 3210 |  | 40.135 | Girth Weld
| 11606.348 | 3220 |  | 39.524 | Girth Weld
| 11645.869 | 3230 |  | 39.839 | Girth Weld
| 11668.72 | 3230 |  | 39.839 | Field Bend
| 11685.709 | 3240 |  | 40.21 | Girth Weld
| 11725.919 | 3250 |  | 39.993 | Girth Weld
11675.27 | 11726.316 | 3250 | 0.394 | 39.993 | Metal Loss | 12 | 12.5 | 2.4 | 03:40:00
11677.06 | 11728.104 | 3250 | 2.182 | 39.993 | Metal Loss | 11 | 20.1 | 2 | 03:36:00
| 11739.281 | 3250 |  | 39.993 | Field Bend
11692.78 | 11743.806 | 3250 | 17.884 | 39.993 | Metal Loss | 13 | 9.8 | 3.4 | 03:20:00
| 11765.915 | 3260 |  | 40.236 | Girth Weld
11728.97 | 11780.043 | 3260 | 14.131 | 40.236 | Metal Loss | 12 | 4.1 | 4.4 | 06:06:00
| 11806.148 | 3270 |  | 40.125 | Girth Weld
| 11846.276 | 3280 |  | 40.243 | Girth Weld
| 11886.519 | 3290 |  | 40.069 | Girth Weld
| 11901.342 | 3290 |  | 40.069 | Field Bend
| 11926.588 | 3300 |  | 40.223 | Girth Weld
11894.19 | 11945.869 | 3300 | 19.281 | 40.223 | Metal Loss | 13 | 10.4 | 3 | 02:18:00
| 11966.814 | 3310 |  | 39.993 | Girth Weld
| 11984.806 | 3310 |  | 39.993 | Field Bend
| 12006.808 | 3320 |  | 40.236 | Girth Weld
11964.99 | 12016.739 | 3320 | 9.931 | 40.236 | Seam Weld Manufacturing Anomaly |  | 4.5 |  | 09:53:00
11967.84 | 12019.6 | 3320 | 12.795 | 40.236 | Seam Weld Manufacturing Anomaly |  | 9.3 |  | 10:01:00
11971.41 | 12023.186 | 3320 | 16.381 | 40.236 | Seam Weld Manufacturing Anomaly |  | 6.2 |  | 09:58:00
11978.41 | 12030.22 | 3320 | 23.412 | 40.236 | Seam Weld Manufacturing Anomaly |  | 4.6 |  | 09:59:00
| 12047.041 | 3330 |  | 39.957 | Girth Weld
| 12087.001 | 3340 |  | 40.213 | Girth Weld
| 12127.215 | 3350 |  | 39.97 | Girth Weld
12089.28 | 12141.325 | 3350 | 14.114 | 39.97 | Metal Loss | 11 | 4.8 | 1.6 | 06:33:00
12090.27 | 12142.313 | 3350 | 15.102 | 39.97 | Metal Loss | 11 | 2.8 | 3.6 | 06:37:00
12094.37 | 12146.407 | 3350 | 19.193 | 39.97 | Metal Loss | 10 | 5.1 | 1.6 | 06:48:00
12110.65 | 12162.674 | 3350 | 35.459 | 39.97 | Metal Loss | 16 | 5.5 | 3.4 | 06:53:00
| 12167.185 | 3360 |  | 40.213 | Girth Weld
| 12207.398 | 3370 |  | 40.013 | Girth Weld
12174.16 | 12226.473 | 3370 | 19.075 | 40.013 | Seam Weld Manufacturing Anomaly |  | 0.6 |  | 10:10:00
12174.99 | 12227.3 | 3370 | 19.902 | 40.013 | Seam Weld Manufacturing Anomaly |  | 2.2 |  | 10:10:00
| 12238.701 | 3370 |  | 40.013 | Field Bend
| 12247.411 | 3380 |  | 40.322 | Girth Weld
12211.72 | 12264.18 | 3380 | 16.768 | 40.322 | Metal Loss | 15 | 2.2 | 1.7 | 06:42:00
12234.26 | 12286.867 | 3380 | 39.455 | 40.322 | Metal Loss | 12 | 10.5 | 3.4 | 02:02:00
| 12287.733 | 3390 |  | 40.266 | Girth Weld
| 12327.999 | 3400 |  | 40.299 | Girth Weld
| 12368.301 | 3410 |  | 40.036 | Girth Weld
| 12387.126 | 3410 |  | 40.036 | Field Bend
| 12389.38 | 3410 |  | 40.036 | AGM
| 12408.337 | 3420 |  | 33.694 | Girth Weld
12359.28 | 12412.49 | 3420 | 4.154 | 33.694 | Metal Loss | 12 | 17 | 2.3 | 04:25:00
12363.16 | 12416.394 | 3420 | 8.058 | 33.694 | Metal Loss | 12 | 9.7 | 3.7 | 04:16:00
12364.41 | 12417.644 | 3420 | 9.308 | 33.694 | Metal Loss | 13 | 10.2 | 4.2 | 04:15:00
12368 | 12421.26 | 3420 | 12.923 | 33.694 | Metal Loss | 13 | 8.9 | 2.8 | 04:17:00
12373.49 | 12426.778 | 3420 | 18.445 | 33.694 | Metal Loss | 13 | 9.5 | 4.5 | 03:56:00
12375.77 | 12429.075 | 3420 | 20.738 | 33.694 | Metal Loss | 16 | 12.4 | 5.9 | 04:18:00
12378.37 | 12431.686 | 3420 | 23.35 | 33.694 | Metal Loss | 12 | 10.1 | 6.5 | 04:09:00
12381.07 | 12434.4 | 3420 | 26.063 | 33.694 | Metal Loss | 13 | 5.4 | 3.2 | 04:30:00
| 12442.031 | 3430 |  | 40.046 | Girth Weld
12394.47 | 12447.864 | 3430 | 5.833 | 40.046 | Metal Loss | 12 | 12.8 | 2.4 | 06:59:00
12396.63 | 12450.03 | 3430 | 7.999 | 40.046 | Metal Loss | 12 | 9.3 | 2.2 | 06:57:00
12397.82 | 12451.22 | 3430 | 9.19 | 40.046 | Metal Loss | 10 | 4.3 | 3.1 | 07:03:00
12401.89 | 12455.308 | 3430 | 13.274 | 40.046 | Metal Loss | 17 | 17.2 | 6.7 | 07:10:00
12403.46 | 12456.883 | 3430 | 14.852 | 40.046 | Metal Loss | 13 | 1.4 | 0.3 | 06:53:00
12404.17 | 12457.589 | 3430 | 15.558 | 40.046 | Metal Loss | 15 | 15 | 7.6 | 07:08:00
12405.66 | 12459.094 | 3430 | 17.06 | 40.046 | Metal Loss | 16 | 3 | 3.5 | 06:54:00
12406.48 | 12459.915 | 3430 | 17.884 | 40.046 | Metal Loss | 17 | 3.5 | 1.9 | 07:03:00
12409.55 | 12462.995 | 3430 | 20.965 | 40.046 | Metal Loss | 13 | 9.6 | 3.4 | 07:23:00
12415.17 | 12468.635 | 3430 | 26.604 | 40.046 | Metal Loss | 13 | 23.5 | 5.8 | 07:12:00
12420.24 | 12473.72 | 3430 | 31.69 | 40.046 | Metal Loss | 11 | 11.6 | 3.5 | 07:09:00
| 12482.077 | 3440 |  | 40.095 | Girth Weld
12457.74 | 12511.335 | 3440 | 29.259 | 40.095 | Metal Loss | 13 | 29.2 | 3.5 | 09:05:00
12461.88 | 12515.492 | 3440 | 33.415 | 40.095 | Metal Loss | 16 | 4.8 | 2.5 | 09:03:00
12464.8 | 12518.428 | 3440 | 36.348 | 40.095 | Metal Loss | 12 | 7.3 | 2.4 | 09:10:00
| 12522.172 | 3450 |  | 40.013 | Girth Weld
| 12547.582 | 3450 |  | 40.013 | Field Bend
| 12562.185 | 3460 |  | 40.223 | Girth Weld
12526.35 | 12580.072 | 3460 | 17.884 | 40.223 | Seam Weld Manufacturing Anomaly |  | 14.4 |  | 04:10:00
12531.2 | 12584.948 | 3460 | 22.759 | 40.223 | Seam Weld Manufacturing Anomaly |  | 8.2 |  | 04:11:00
12532.85 | 12586.611 | 3460 | 24.426 | 40.223 | Seam Weld Manufacturing Anomaly |  | 6.3 |  | 04:10:00
12533.97 | 12587.73 | 3460 | 25.545 | 40.223 | Seam Weld Manufacturing Anomaly |  | 6 |  | 04:09:00
| 12602.411 | 3470 |  | 27.723 | Girth Weld
| 12630.131 | 3480 |  | 40.2 | Girth Weld
| 12641.119 | 3480 |  | 40.2 | Field Bend
| 12670.335 | 3490 |  | 13.212 | Girth Weld
| 12676.824 | 3490 |  | 13.212 | Bend
| 12683.547 | 3500 |  | 28.74 | Girth Weld
12633.73 | 12688.005 | 3500 | 4.462 | 28.74 | Seam Weld Manufacturing Anomaly |  | 6.2 |  | 10:52:00
12636.72 | 12690.978 | 3500 | 7.434 | 28.74 | Seam Weld Manufacturing Anomaly |  | 6 |  | 10:54:00
12642.17 | 12696.404 | 3500 | 12.858 | 28.74 | Seam Weld Manufacturing Anomaly |  | 6.5 |  | 10:53:00
12644.92 | 12699.134 | 3500 | 15.587 | 28.74 | Seam Weld Manufacturing Anomaly |  | 7.1 |  | 10:54:00
| 12712.287 | 3510 |  | 40.016 | Girth Weld
| 12724.767 | 3510 |  | 40.016 | Field Bend
12678.53 | 12732.651 | 3510 | 20.367 | 40.016 | Seam Weld Manufacturing Anomaly |  | 8.1 |  | 03:37:00
12683.56 | 12737.671 | 3510 | 25.384 | 40.016 | Seam Weld Manufacturing Anomaly |  | 9.8 |  | 03:40:00
| 12745.351 | 3510 |  | 40.016 | Field Bend
| 12752.3 | 3520 |  | 40.223 | Girth Weld
| 12758.179 | 3520 |  | 40.223 | Field Bend
| 12792.523 | 3530 |  | 40.036 | Girth Weld
| 12832.559 | 3540 |  | 40.18 | Girth Weld
| 12872.74 | 3550 |  | 40.135 | Girth Weld
| 12904.636 | 3550 |  | 40.135 | Field Bend
| 12912.874 | 3560 |  | 40.069 | Girth Weld
| 12952.946 | 3570 |  | 40.039 | Girth Weld
12918.61 | 12973.179 | 3570 | 20.233 | 40.039 | Metal Loss | 17 | 20.1 | 3.1 | 04:43:00
12934.99 | 12989.534 | 3570 | 36.588 | 40.039 | Seam Weld Manufacturing Anomaly |  | 8.9 |  | 10:39:00
12936.72 | 12991.257 | 3570 | 38.31 | 40.039 | Seam Weld Manufacturing Anomaly |  | 6.9 |  | 10:36:00
12937.56 | 12992.093 | 3570 | 39.147 | 40.039 | Seam Weld Manufacturing Anomaly |  | 11.8 |  | 10:46:00
| 12992.982 | 3580 |  | 40.148 | Girth Weld
| 13033.13 | 3590 |  | 35.738 | Girth Weld
12980.23 | 13035 | 3590 | 1.87 | 35.738 | Metal Loss | 12 | 2.7 | 1.8 | 08:12:00
12999.98 | 13054.738 | 3590 | 21.608 | 35.738 | Metal Loss | 10 | 11.5 | 2 | 08:09:00
13013.15 | 13067.904 | 3590 | 34.774 | 35.738 | Seam Weld Manufacturing Anomaly |  | 12 |  | 11:24:00
| 13068.868 | 3600 |  | 40.236 | Girth Weld
| 13109.101 | 3610 |  | 40.003 | Girth Weld
| 13149.108 | 3620 |  | 40.279 | Girth Weld
| 13189.386 | 3630 |  | 40.049 | Girth Weld
13134.46 | 13189.665 | 3630 | 0.279 | 40.049 | Metal Loss | 22 | 12.8 | 19.6 | 06:24:00
13135.03 | 13190.236 | 3630 | 0.853 | 40.049 | Metal Loss | 21 | 5.3 | 3 | 03:33:00
| 13229.432 | 3640 |  | 40.19 | Girth Weld
| 13269.623 | 3650 |  | 40.082 | Girth Weld
| 13309.705 | 3660 |  | 40.19 | Girth Weld
| 13349.895 | 3670 |  | 40.007 | Girth Weld
| 13389.898 | 3680 |  | 40.21 | Girth Weld
13346.95 | 13402.536 | 3680 | 12.635 | 40.21 | Seam Weld Manufacturing Anomaly |  | 8.4 |  | 10:13:00
13347.41 | 13402.992 | 3680 | 13.094 | 40.21 | Seam Weld Manufacturing Anomaly |  | 7.6 |  | 10:17:00
13349.01 | 13404.6 | 3680 | 14.698 | 40.21 | Seam Weld Manufacturing Anomaly |  | 4 |  | 10:11:00
13353.47 | 13409.058 | 3680 | 19.16 | 40.21 | Seam Weld Manufacturing Anomaly |  | 3.8 |  | 10:10:00
13353.84 | 13409.432 | 3680 | 19.534 | 40.21 | Seam Weld Manufacturing Anomaly |  | 7.4 |  | 10:16:00
13358.6 | 13414.199 | 3680 | 24.298 | 40.21 | Seam Weld Manufacturing Anomaly |  | 6.7 |  | 10:17:00
| 13430.112 | 3690 |  | 15.18 | Girth Weld
| 13437.651 | 3690 |  | 15.18 | Bend
| 13445.292 | 3700 |  | 40.157 | Girth Weld
| 13462.037 | 3700 |  | 40.157 | Field Bend
| 13485.449 | 3710 |  | 40.213 | Girth Weld
| 13525.659 | 3720 |  | 40.059 | Girth Weld
| 13565.719 | 3730 |  | 40.322 | Girth Weld
| 13606.043 | 3740 |  | 40.089 | Girth Weld
| 13646.132 | 3750 |  | 37.917 | Girth Weld
13624.51 | 13681.542 | 3750 | 35.41 | 37.917 | Metal Loss | 18 | 4.1 | 7.5 | 03:40:00
13624.64 | 13681.667 | 3750 | 35.535 | 37.917 | Metal Loss | 17 | 1.4 | 2.7 | 06:53:00
13624.87 | 13681.903 | 3750 | 35.771 | 37.917 | Metal Loss | 21 | 1.7 | 1.6 | 04:49:00
| 13684.049 | 3760 |  | 38.996 | Girth Weld
| 13723.045 | 3770 |  | 40.213 | Girth Weld
| 13763.258 | 3780 |  | 24.265 | Girth Weld
| 13787.523 | 3790 |  | 40.213 | Girth Weld
| 13827.74 | 3800 |  | 40.046 | Girth Weld
| 13867.785 | 3810 |  | 40.203 | Girth Weld
13818.03 | 13875.446 | 3810 | 7.661 | 40.203 | Seam Weld Manufacturing Anomaly |  | 7.1 |  | 07:01:00
13818.53 | 13875.948 | 3810 | 8.159 | 40.203 | Seam Weld Manufacturing Anomaly |  | 8.7 |  | 07:01:00
13829.63 | 13887.067 | 3810 | 19.281 | 40.203 | Seam Weld Manufacturing Anomaly |  | 7.8 |  | 07:05:00
13831.73 | 13889.177 | 3810 | 21.391 | 40.203 | Metal Loss | 26 | 0.4 | 0.2 | 12:53:00
13832.29 | 13889.741 | 3810 | 21.952 | 40.203 | Metal Loss | 17 | 1.3 | 0.5 | 09:31:00
13832.98 | 13890.43 | 3810 | 22.644 | 40.203 | Metal Loss | 35 | 1.3 | 1.4 | 12:50:00
13833.07 | 13890.522 | 3810 | 22.736 | 40.203 | Metal Loss | 13 | 0.6 | 0.5 | 07:34:00
13833.1 | 13890.551 | 3810 | 22.766 | 40.203 | Metal Loss | 21 | 0.7 | 1.3 | 09:53:00
| 13907.989 | 3820 |  | 40.059 | Girth Weld
| 13948.045 | 3830 |  | 40.194 | Girth Weld
| 13988.238 | 3840 |  | 11.175 | Girth Weld
| 13999.413 | 3850 |  | 40.243 | Girth Weld
13981.11 | 14038.661 | 3850 | 39.249 | 40.243 | Metal Loss | 16 | 1.7 | 1.3 | 06:04:00
13981.69 | 14039.242 | 3850 | 39.829 | 40.243 | Metal Loss | 16 | 7.1 | 5.3 | 05:29:00
| 14039.659 | 3860 |  | 27.123 | Girth Weld
| 14066.778 | 3870 |  | 14.505 | Girth Weld
| 14073.839 | 3870 |  | 14.505 | Bend
| 14081.283 | 3880 |  | 12.818 | Girth Weld
| 14094.098 | 3890 |  | 40.289 | Girth Weld
14049.87 | 14107.572 | 3890 | 13.474 | 40.289 | Metal Loss | 12 | 3.3 | 2.2 | 08:43:00
14051.92 | 14109.626 | 3890 | 15.528 | 40.289 | Metal Loss | 13 | 1.8 | 3.4 | 08:46:00
14055.94 | 14113.661 | 3890 | 19.564 | 40.289 | Metal Loss | 14 | 3.9 | 2 | 08:53:00
14056.46 | 14114.19 | 3890 | 20.092 | 40.289 | Metal Loss | 27 | 0.6 | 1.1 | 12:00:00
14056.83 | 14114.56 | 3890 | 20.463 | 40.289 | Metal Loss | 26 | 0.7 | 1.3 | 12:00:00
14058.31 | 14116.047 | 3890 | 21.946 | 40.289 | Metal Loss | 12 | 5.8 | 3 | 08:39:00
| 14134.386 | 3900 |  | 40 | Girth Weld
| 14174.39 | 3910 |  | 40.194 | Girth Weld
14133.13 | 14190.889 | 3910 | 16.503 | 40.194 | Seam Weld Manufacturing Anomaly |  | 0.5 |  | 11:51:00
| 14214.583 | 3920 |  | 15.528 | Girth Weld
| 14222.254 | 3920 |  | 15.528 | Bend
| 14230.112 | 3930 |  | 22.615 | Girth Weld
| 14252.726 | 3940 |  | 40.148 | Girth Weld
| 14292.874 | 3950 |  | 40.407 | Girth Weld
14239.37 | 14297.595 | 3950 | 4.721 | 40.407 | Metal Loss | 11 | 11.7 | 4.3 | 10:19:00
14240.52 | 14298.76 | 3950 | 5.886 | 40.407 | Metal Loss | 11 | 22.8 | 2.6 | 10:31:00
14244.45 | 14302.713 | 3950 | 9.839 | 40.407 | Metal Loss | 12 | 6.5 | 1.6 | 10:48:00
14246.08 | 14304.36 | 3950 | 11.486 | 40.407 | Metal Loss | 10 | 3.5 | 2.3 | 11:19:00
14246.54 | 14304.823 | 3950 | 11.949 | 40.407 | Metal Loss | 11 | 21.8 | 3.5 | 10:24:00
14250.21 | 14308.524 | 3950 | 15.65 | 40.407 | Metal Loss | 15 | 1.9 | 1.1 | 10:22:00
14253.58 | 14311.909 | 3950 | 19.035 | 40.407 | Metal Loss | 15 | 27.7 | 7.2 | 10:42:00
14257.54 | 14315.902 | 3950 | 23.028 | 40.407 | Metal Loss | 10 | 6.5 | 1.9 | 11:16:00
14270.11 | 14328.566 | 3950 | 35.692 | 40.407 | Metal Loss | 12 | 53.8 | 5 | 10:34:00
| 14333.281 | 3960 |  | 40.049 | Girth Weld
14291.09 | 14349.587 | 3960 | 16.306 | 40.049 | Metal Loss | 16 | 2.5 | 3.7 | 07:40:00
| 14373.33 | 3970 |  | 40.246 | Girth Weld
14323.34 | 14381.89 | 3970 | 8.56 | 40.246 | Metal Loss | 11 | 3.4 | 1.6 | 06:34:00
| 14413.576 | 3980 |  | 40.026 | Girth Weld
| 14453.602 | 3990 |  | 40.289 | Girth Weld
| 14493.891 | 4000 |  | 40.092 | Girth Weld
| 14533.983 | 4010 |  | 40.233 | Girth Weld
| 14574.216 | 4020 |  | 40.115 | Girth Weld
| 14597.7 | 4020 |  | 40.115 | Field Bend
14538.65 | 14597.743 | 4020 | 23.527 | 40.115 | Metal Loss | 12 | 3.5 | 0.9 | 07:45:00
14538.76 | 14597.854 | 4020 | 23.638 | 40.115 | Metal Loss | 16 | 2.4 | 0.8 | 06:15:00
| 14614.327 | 4030 |  | 40.325 | Girth Weld
| 14654.652 | 4040 |  | 40.036 | Girth Weld
14611.05 | 14670.374 | 4040 | 15.722 | 40.036 | Dent |  | 27.54 | 8.38 | 05:45:00
14629.11 | 14688.409 | 4040 | 33.76 | 40.036 | Seam Weld Manufacturing Anomaly |  | 5.9 |  | 11:48:00
14630.27 | 14689.57 | 4040 | 34.918 | 40.036 | Seam Weld Manufacturing Anomaly |  | 5.4 |  | 11:57:00
| 14694.688 | 4050 |  | 40.256 | Girth Weld
14649.19 | 14708.625 | 4050 | 13.937 | 40.256 | Seam Weld Manufacturing Anomaly |  | 13.2 |  | 01:02:00
14658.84 | 14718.376 | 4050 | 23.688 | 40.256 | Metal Loss | 15 | 5.4 | 3.8 | 12:26:00
| 14734.944 | 4060 |  | 6.9 | Girth Weld
| 14741.844 | 4070 |  | 37.982 | Girth Weld
14718.42 | 14778.14 | 4070 | 36.296 | 37.982 | Metal Loss | 10 | 8.7 | 3.5 | 10:22:00
| 14779.826 | 4080 |  | 29.869 | Girth Weld
14723.16 | 14782.904 | 4080 | 3.077 | 29.869 | Metal Loss | 10 | 2.4 | 0.7 | 04:08:00
14723.73 | 14783.478 | 4080 | 3.652 | 29.869 | Metal Loss | 25 | 2.3 | 2.8 | 04:02:00
14724.17 | 14783.924 | 4080 | 4.098 | 29.869 | Metal Loss | 21 | 10.4 | 5.7 | 06:44:00
14725.13 | 14784.888 | 4080 | 5.062 | 29.869 | Metal Loss | 13 | 1.5 | 1 | 04:01:00
14725.31 | 14785.072 | 4080 | 5.246 | 29.869 | Metal Loss | 14 | 7.9 | 5.2 | 07:05:00
14725.46 | 14785.226 | 4080 | 5.4 | 29.869 | Metal Loss | 14 | 1 | 1 | 04:07:00
14725.82 | 14785.584 | 4080 | 5.758 | 29.869 | Metal Loss | 17 | 2.2 | 2 | 04:04:00
14726.25 | 14786.014 | 4080 | 6.188 | 29.869 | Metal Loss | 12 | 3.6 | 4.2 | 07:17:00
14726.3 | 14786.07 | 4080 | 6.243 | 29.869 | Metal Loss | 18 | 0.7 | 0.7 | 04:04:00
14726.72 | 14786.49 | 4080 | 6.663 | 29.869 | Metal Loss | 13 | 5.6 | 3.9 | 07:15:00
14730.82 | 14790.627 | 4080 | 10.801 | 29.869 | Metal Loss | 44 | 5 | 1.5 | 09:26:00
14731.66 | 14791.473 | 4080 | 11.647 | 29.869 | Metal Loss | 23 | 3.4 | 1.6 | 09:30:00
14732.47 | 14792.293 | 4080 | 12.467 | 29.869 | Metal Loss | 32 | 18.8 | 8.5 | 02:03:00
14733.68 | 14793.514 | 4080 | 13.688 | 29.869 | Metal Loss | 18 | 73.1 | 8.8 | 09:42:00
14734.26 | 14794.098 | 4080 | 14.272 | 29.869 | Metal Loss | 14 | 3.5 | 1.4 | 02:07:00
14735.3 | 14795.144 | 4080 | 15.322 | 29.869 | Metal Loss | 18 | 1.8 | 1.1 | 02:11:00
14735.65 | 14795.499 | 4080 | 15.673 | 29.869 | Metal Loss | 14 | 2.5 | 1.9 | 02:11:00
14736.92 | 14796.775 | 4080 | 16.949 | 29.869 | Metal Loss | 17 | 19.4 | 3.3 | 08:10:00
14737.32 | 14797.182 | 4080 | 17.359 | 29.869 | Metal Loss | 15 | 1.9 | 0.9 | 02:15:00
14741.98 | 14801.883 | 4080 | 22.057 | 29.869 | Metal Loss | 12 | 4.7 | 2 | 09:29:00
14742.68 | 14802.585 | 4080 | 22.759 | 29.869 | Metal Loss | 14 | 2.2 | 1.7 | 09:30:00
14743.29 | 14803.202 | 4080 | 23.376 | 29.869 | Metal Loss | 13 | 1.8 | 0.9 | 09:30:00
14743.75 | 14803.665 | 4080 | 23.839 | 29.869 | Metal Loss | 12 | 2.3 | 1.3 | 09:30:00
14743.8 | 14803.714 | 4080 | 23.888 | 29.869 | Metal Loss | 10 | 5.3 | 1.6 | 02:10:00
| 14809.695 | 4090 |  | 6.056 | Girth Weld
14750.52 | 14810.466 | 4090 | 0.774 | 6.056 | Metal Loss | 12 | 3.1 | 3.7 | 02:33:00
14750.57 | 14810.518 | 4090 | 0.823 | 6.056 | Metal Loss | 12 | 2.1 | 2 | 09:01:00
14750.62 | 14810.568 | 4090 | 0.873 | 6.056 | Metal Loss | 13 | 1.4 | 1 | 11:08:00
| 14815.751 | 4100 |  | 39.577 | Girth Weld
| 14855.331 | 4110 |  | 40.18 | Girth Weld
| 14895.509 | 4120 |  | 40.112 | Girth Weld
| 14935.623 | 4130 |  | 6.056 | Girth Weld
14876.11 | 14936.339 | 4130 | 0.719 | 6.056 | Seam Weld Manufacturing Anomaly |  | 11.5 |  | 11:27:00
14877.8 | 14938.025 | 4130 | 2.402 | 6.056 | Metal Loss | 31 | 1.9 | 0.9 | 06:08:00
14878.33 | 14938.553 | 4130 | 2.933 | 6.056 | Metal Loss | 20 | 1.7 | 2 | 01:07:00
14878.85 | 14939.065 | 4130 | 3.442 | 6.056 | Seam Weld Manufacturing Anomaly |  | 10.4 |  | 11:32:00
| 14941.68 | 4140 |  | 19.196 | Girth Weld
14887.07 | 14947.283 | 4140 | 5.604 | 19.196 | Metal Loss | 15 | 1.4 | 1.9 | 11:07:00
14887.27 | 14947.484 | 4140 | 5.804 | 19.196 | Metal Loss | 13 | 1 | 0.7 | 10:07:00
14887.51 | 14947.723 | 4140 | 6.043 | 19.196 | Metal Loss | 12 | 3.5 | 1.8 | 09:00:00
14887.68 | 14947.89 | 4140 | 6.211 | 19.196 | Metal Loss | 11 | 1.8 | 1 | 09:48:00
14887.8 | 14948.015 | 4140 | 6.335 | 19.196 | Metal Loss | 14 | 0.9 | 0.3 | 02:13:00
14888.28 | 14948.491 | 4140 | 6.811 | 19.196 | Metal Loss | 16 | 5.7 | 1.5 | 01:39:00
14889.3 | 14949.508 | 4140 | 7.828 | 19.196 | Metal Loss | 11 | 7.1 | 2.8 | 07:35:00
14891.7 | 14951.909 | 4140 | 10.23 | 19.196 | Metal Loss | 11 | 3.3 | 0.7 | 01:39:00
14894.67 | 14954.888 | 4140 | 13.209 | 19.196 | Metal Loss | 13 | 4.4 | 2.6 | 08:38:00
14895.78 | 14955.991 | 4140 | 14.311 | 19.196 | Metal Loss | 18 | 7.1 | 3 | 06:57:00
14896.37 | 14956.581 | 4140 | 14.902 | 19.196 | Metal Loss | 18 | 1.6 | 1.7 | 08:38:00
14896.93 | 14957.149 | 4140 | 15.469 | 19.196 | Metal Loss | 12 | 1.9 | 0.7 | 01:37:00
14897.14 | 14957.359 | 4140 | 15.679 | 19.196 | Metal Loss | 16 | 1.3 | 1.9 | 08:38:00
14897.93 | 14958.143 | 4140 | 16.463 | 19.196 | Metal Loss | 13 | 2.8 | 2.6 | 08:42:00
14898.25 | 14958.461 | 4140 | 16.781 | 19.196 | Metal Loss | 16 | 4.8 | 1.4 | 09:00:00
14898.41 | 14958.629 | 4140 | 16.949 | 19.196 | Metal Loss | 12 | 4.4 | 3 | 08:26:00
| 14960.876 | 4150 |  | 40.243 | Girth Weld
14902.71 | 14963.146 | 4150 | 2.27 | 40.243 | Metal Loss | 13 | 0.7 | 1 | 09:53:00
14905.69 | 14966.444 | 4150 | 5.568 | 40.243 | Metal Loss | 16 | 0.9 | 0.9 | 10:21:00
14907.51 | 14968.455 | 4150 | 7.582 | 40.243 | Metal Loss | 13 | 3 | 3.4 | 11:20:00
14907.92 | 14968.914 | 4150 | 8.038 | 40.243 | Metal Loss | 15 | 0.6 | 1 | 11:35:00
14911.18 | 14972.513 | 4150 | 11.637 | 40.243 | Metal Loss | 20 | 6 | 5.4 | 12:44:00
14912.38 | 14973.848 | 4150 | 12.972 | 40.243 | Metal Loss | 16 | 4.3 | 3 | 09:49:00
14913.15 | 14974.695 | 4150 | 13.822 | 40.243 | Metal Loss | 14 | 29 | 8 | 12:24:00
14913.22 | 14974.774 | 4150 | 13.898 | 40.243 | Metal Loss | 12 | 3.1 | 1.7 | 09:52:00
14914.3 | 14975.968 | 4150 | 15.095 | 40.243 | Metal Loss | 14 | 1.9 | 0.9 | 09:55:00
14914.79 | 14976.512 | 4150 | 15.636 | 40.243 | Metal Loss | 15 | 1.7 | 1.3 | 09:59:00
14924 | 14986.696 | 4150 | 25.82 | 40.243 | Metal Loss | 26 | 9.5 | 5.4 | 12:40:00
| 14996.519 | 4150 |  | 40.243 | Attachment |  |  |  | 12:00:00
| 15001.115 | 4160 |  | 2.982 | Girth Weld
14938.36 | 15002.497 | 4160 | 1.381 | 2.982 | Metal Loss | 16 | 5.7 | 5.3 | 05:50:00
14939.56 | 15003.743 | 4160 | 2.628 | 2.982 | Metal Loss | 25 | 9.3 | 3.1 | 04:25:00
| 15004.098 | 4161 |  | 4.639 | Girth Weld
| 15004.898 | 4161 |  | 4.639 | Tap |  |  |  | 03:00:00
| 15006.44 | 4161 |  | 4.639 | Valve
| 15007.575 | 4161 | 3.478 | 4.639 | Metal Loss | 26 | 9.8 | 6.3 | 05:51:00
| 15007.71 | 4161 |  | 4.639 | Tap |  |  |  | 03:00:00
| 15007.881 | 4161 | 3.783 | 4.639 | Metal Loss | 25 | 3.7 | 3.9 | 04:01:00
| 15008.602 | 4161 | 4.501 | 4.639 | Metal Loss | 20 | 22.9 | 5.1 | 03:48:00
| 15008.737 | 4162 |  | 2.881 | Girth Weld
| 15011.601 | 4162 | 2.864 | 2.881 | Metal Loss | 22 | 33.8 | 15.3 | 03:16:00
| 15011.617 | 4190 |  | 13.143 | Girth Weld
| 15011.621 | 4190 |  | 13.143 | Start Repair Marker
14952.01 | 15012.484 | 4190 | 0.863 | 13.143 | Metal Loss | 12 | 10 | 3.9 | 05:38:00
14953.11 | 15013.576 | 4190 | 1.959 | 13.143 | Metal Loss | 14 | 4.8 | 2.7 | 06:09:00
| 15014.511 | 4190 |  | 13.143 | Attachment |  |  |  | 06:00:00
| 15014.764 | 4190 |  | 13.143 | End Repair Marker
| 15015.243 | 4190 |  | 13.143 | Attachment |  |  |  | 12:00:00
14960.31 | 15020.738 | 4190 | 9.117 | 13.143 | Metal Loss | 12 | 7.5 | 3.2 | 09:41:00
14961.21 | 15021.631 | 4190 | 10.013 | 13.143 | Metal Loss | 12 | 9.4 | 3 | 10:11:00
| 15024.764 | 4200 |  | 40.276 | Girth Weld
14969.53 | 15029.964 | 4200 | 5.203 | 40.276 | Metal Loss | 12 | 4.4 | 2.4 | 07:04:00
| 15033.583 | 4200 |  | 40.276 | Field Bend
14973.22 | 15033.681 | 4200 | 8.917 | 40.276 | Metal Loss | 14 | 5.3 | 2.8 | 02:45:00
14973.98 | 15034.436 | 4200 | 9.672 | 40.276 | Metal Loss | 18 | 3.2 | 2 | 02:51:00
14988.72 | 15049.265 | 4200 | 24.505 | 40.276 | Metal Loss | 11 | 5.8 | 3.7 | 05:04:00
14992.38 | 15052.946 | 4200 | 28.182 | 40.276 | Metal Loss | 27 | 19.8 | 4.3 | 01:37:00
14993.03 | 15053.599 | 4200 | 28.835 | 40.276 | Metal Loss | 13 | 2.6 | 1 | 08:47:00
14994.58 | 15055.164 | 4200 | 30.4 | 40.276 | Metal Loss | 15 | 6.8 | 5 | 01:08:00
15003.39 | 15064.019 | 4200 | 39.259 | 40.276 | Metal Loss | 15 | 2.1 | 1.4 | 06:43:00
15003.54 | 15064.17 | 4200 | 39.409 | 40.276 | Metal Loss | 17 | 0.8 | 3.6 | 03:25:00
15003.56 | 15064.196 | 4200 | 39.432 | 40.276 | Metal Loss | 17 | 2 | 1.4 | 04:52:00
15003.57 | 15064.206 | 4200 | 39.442 | 40.276 | Metal Loss | 15 | 2.3 | 1 | 07:33:00
15003.58 | 15064.219 | 4200 | 39.455 | 40.276 | Metal Loss | 13 | 1.6 | 2.1 | 02:16:00
15003.61 | 15064.249 | 4200 | 39.485 | 40.276 | Metal Loss | 13 | 1.3 | 0.7 | 04:23:00
15004.29 | 15064.925 | 4200 | 40.161 | 40.276 | Metal Loss | 12 | 2.6 | 3.3 | 02:29:00
| 15065.039 | 4210 |  | 40.016 | Girth Weld
15005 | 15065.643 | 4210 | 0.604 | 40.016 | Metal Loss | 16 | 3.8 | 3.8 | 08:53:00
15005.13 | 15065.771 | 4210 | 0.732 | 40.016 | Metal Loss | 22 | 1.5 | 2.2 | 12:22:00
15025.6 | 15086.227 | 4210 | 21.188 | 40.016 | Metal Loss | 17 | 1.9 | 2.2 | 07:45:00
15026.98 | 15087.602 | 4210 | 22.562 | 40.016 | Metal Loss | 13 | 0.9 | 0.7 | 07:26:00
15027.78 | 15088.412 | 4210 | 23.369 | 40.016 | Metal Loss | 27 | 42.6 | 8.3 | 08:01:00
15031.54 | 15092.165 | 4210 | 27.126 | 40.016 | Metal Loss | 41 | 53.2 | 12.3 | 07:48:00
15036.67 | 15097.29 | 4210 | 32.247 | 40.016 | Metal Loss | 23 | 3.3 | 2.6 | 03:11:00
15037.58 | 15098.202 | 4210 | 33.159 | 40.016 | Metal Loss | 31 | 15.3 | 7.6 | 08:32:00
| 15099.035 | 4210 |  | 40.016 | Field Bend
15040.45 | 15101.07 | 4210 | 36.03 | 40.016 | Metal Loss | 24 | 12.4 | 5.5 | 09:23:00
15040.9 | 15101.519 | 4210 | 36.48 | 40.016 | Metal Loss | 12 | 2.3 | 1.3 | 01:46:00
15041.29 | 15101.909 | 4210 | 36.87 | 40.016 | Metal Loss | 11 | 2.4 | 1.3 | 02:20:00
15041.72 | 15102.333 | 4210 | 37.293 | 40.016 | Metal Loss | 15 | 1.5 | 1.9 | 09:13:00
15042.63 | 15103.251 | 4210 | 38.212 | 40.016 | Metal Loss | 15 | 1.7 | 2.2 | 09:23:00
15043.32 | 15103.934 | 4210 | 38.894 | 40.016 | Metal Loss | 16 | 6.3 | 3.6 | 09:43:00
| 15105.056 | 4220 |  | 40.223 | Girth Weld
15047.08 | 15107.703 | 4220 | 2.648 | 40.223 | Metal Loss | 14 | 2.2 | 1.5 | 08:23:00
15047.64 | 15108.271 | 4220 | 3.212 | 40.223 | Metal Loss | 12 | 3.1 | 1.7 | 08:51:00
15048.53 | 15109.157 | 4220 | 4.101 | 40.223 | Metal Loss | 32 | 5.6 | 7.3 | 03:33:00
15051.28 | 15111.919 | 4220 | 6.86 | 40.223 | Metal Loss | 13 | 3.6 | 1.8 | 08:32:00
15052.74 | 15113.386 | 4220 | 8.33 | 40.223 | Metal Loss | 29 | 15.4 | 8.8 | 05:07:00
15053.05 | 15113.694 | 4220 | 8.638 | 40.223 | Metal Loss | 12 | 6.5 | 2 | 11:43:00
15054.5 | 15115.154 | 4220 | 10.095 | 40.223 | Metal Loss | 16 | 9.9 | 4.8 | 09:36:00
15054.83 | 15115.479 | 4220 | 10.423 | 40.223 | Metal Loss | 34 | 24.7 | 10.4 | 11:53:00
15065.11 | 15125.791 | 4220 | 20.735 | 40.223 | Metal Loss | 21 | 10.7 | 7.9 | 03:35:00
15065.44 | 15126.122 | 4220 | 21.066 | 40.223 | Metal Loss | 32 | 1.9 | 1.4 | 01:51:00
15071.62 | 15132.32 | 4220 | 27.26 | 40.223 | Metal Loss | 16 | 2.6 | 2.2 | 06:21:00
15071.78 | 15132.484 | 4220 | 27.428 | 40.223 | Metal Loss | 40 | 10.3 | 4.3 | 07:45:00
15072.31 | 15133.015 | 4220 | 27.959 | 40.223 | Metal Loss | 13 | 2.6 | 3.1 | 06:13:00
| 15133.648 | 4220 |  | 40.223 | Start Sleeve
| 15139.38 | 4220 |  | 40.223 | End Sleeve
15079.64 | 15140.361 | 4220 | 35.305 | 40.223 | Metal Loss | 16 | 5.5 | 5 | 06:19:00
15083.47 | 15144.206 | 4220 | 39.147 | 40.223 | Metal Loss | 21 | 6 | 7.6 | 03:32:00
15083.81 | 15144.551 | 4220 | 39.495 | 40.223 | Metal Loss | 19 | 0.8 | 0.3 | 02:29:00
| 15145.279 | 4230 |  | 40.102 | Girth Weld
15085.33 | 15146.073 | 4230 | 0.794 | 40.102 | Metal Loss | 23 | 2.6 | 4.5 | 10:56:00
15085.4 | 15146.138 | 4230 | 0.86 | 40.102 | Metal Loss | 10 | 4.7 | 3.6 | 03:40:00
15100.7 | 15161.493 | 4230 | 16.214 | 40.102 | Metal Loss | 14 | 3.4 | 1.9 | 11:36:00
| 15185.384 | 4240 |  | 40.102 | Girth Weld
15150.42 | 15211.401 | 4240 | 26.017 | 40.102 | Metal Loss | 13 | 3.3 | 2.4 | 08:33:00
15163.12 | 15224.154 | 4240 | 38.773 | 40.102 | Metal Loss | 23 | 7.4 | 6.1 | 04:14:00
15163.43 | 15224.472 | 4240 | 39.088 | 40.102 | Metal Loss | 22 | 25.2 | 18.5 | 01:58:00
| 15225.486 | 4250 |  | 39.905 | Girth Weld
15165.26 | 15226.306 | 4250 | 0.82 | 39.905 | Metal Loss | 18 | 3.1 | 3.5 | 02:39:00
15165.85 | 15226.89 | 4250 | 1.404 | 39.905 | Metal Loss | 10 | 5 | 1.3 | 12:49:00
15166.76 | 15227.805 | 4250 | 2.32 | 39.905 | Metal Loss | 14 | 5.1 | 2.2 | 12:52:00
15181.2 | 15242.231 | 4250 | 16.745 | 39.905 | Metal Loss | 17 | 31.3 | 3.7 | 12:57:00
| 15265.39 | 4260 |  | 39.544 | Girth Weld
15241.14 | 15302.343 | 4260 | 36.952 | 39.544 | Metal Loss | 19 | 2.3 | 2.9 | 05:01:00
15241.81 | 15303.015 | 4260 | 37.625 | 39.544 | Metal Loss | 14 | 1.3 | 0.7 | 05:36:00
15241.86 | 15303.068 | 4260 | 37.677 | 39.544 | Metal Loss | 14 | 1.1 | 0.3 | 06:22:00
15242.68 | 15303.891 | 4260 | 38.501 | 39.544 | Metal Loss | 19 | 5.4 | 7 | 07:39:00
| 15304.934 | 4270 |  | 10.925 | Girth Weld
15253.4 | 15314.633 | 4270 | 9.698 | 10.925 | Metal Loss | 16 | 10.7 | 4.8 | 07:54:00
15253.99 | 15315.226 | 4270 | 10.292 | 10.925 | Metal Loss | 15 | 9.5 | 8.2 | 04:44:00
15254.08 | 15315.322 | 4270 | 10.387 | 10.925 | Metal Loss | 14 | 2.9 | 1.7 | 02:48:00
| 15315.86 | 4280 |  | 9.974 | Girth Weld
| 15325.833 | 4290 |  | 9.964 | Girth Weld
| 15330.761 | 4290 |  | 9.964 | Bend
| 15335.797 | 4300 |  | 16.634 | Girth Weld
| 15352.431 | 4310 |  | 8.52 | Girth Weld
| 15356.755 | 4310 |  | 8.52 | Bend
| 15360.951 | 4320 |  | 20.571 | Girth Weld
| 15381.522 | 4330 |  | 12.195 | Girth Weld
15321.66 | 15383.114 | 4330 | 1.591 | 12.195 | Metal Loss | 32 | 1.3 | 2.6 | 05:49:00
| 15387.631 | 4330 |  | 12.195 | Bend
| 15393.717 | 4340 |  | 13.002 | Girth Weld
15344.55 | 15405.932 | 4340 | 12.215 | 13.002 | Metal Loss | 16 | 2.8 | 2.2 | 02:02:00
15344.69 | 15406.063 | 4340 | 12.346 | 13.002 | Metal Loss | 14 | 6.4 | 2.6 | 03:47:00
| 15406.719 | 4350 |  | 9.58 | Girth Weld
| 15411.47 | 4350 |  | 9.58 | Bend
| 15416.299 | 4360 |  | 11.929 | Girth Weld
15356.38 | 15418.435 | 4360 | 2.136 | 11.929 | Metal Loss | 13 | 1.6 | 1.7 | 06:44:00
15356.56 | 15418.609 | 4360 | 2.31 | 11.929 | Metal Loss | 15 | 2.2 | 1.7 | 10:40:00
15356.81 | 15418.848 | 4360 | 2.549 | 11.929 | Metal Loss | 25 | 1.7 | 1.3 | 05:14:00
15356.86 | 15418.888 | 4360 | 2.592 | 11.929 | Metal Loss | 12 | 1.5 | 1 | 07:02:00
| 15428.228 | 4370 |  | 40.203 | Girth Weld
| 15459.327 | 4370 |  | 40.203 | Field Bend
| 15468.432 | 4380 |  | 12.323 | Girth Weld
| 15474.593 | 4380 |  | 12.323 | Valve
| 15480.758 | 4390 |  | 25.404 | Girth Weld
| 15506.161 | 4400 |  | 40.387 | Girth Weld
15483.22 | 15546.375 | 4400 | 40.217 | 40.387 | Metal Loss | 13 | 8.5 | 4.6 | 06:28:00
| 15546.545 | 4410 |  | 40.138 | Girth Weld
15483.81 | 15546.969 | 4410 | 0.423 | 40.138 | Metal Loss | 14 | 24.6 | 7.8 | 08:02:00
15483.86 | 15547.014 | 4410 | 0.469 | 40.138 | Metal Loss | 16 | 5.8 | 4.9 | 03:04:00
15485.37 | 15548.533 | 4410 | 1.985 | 40.138 | Metal Loss | 12 | 1.6 | 2 | 06:30:00
| 15586.683 | 4420 |  | 40.236 | Girth Weld
| 15626.919 | 4430 |  | 40.036 | Girth Weld
15564.28 | 15627.723 | 4430 | 0.807 | 40.036 | Metal Loss | 22 | 2.8 | 1.9 | 04:54:00
| 15659.183 | 4430 |  | 40.036 | Field Bend
| 15666.955 | 4440 |  | 40.322 | Girth Weld
| 15707.274 | 4450 |  | 40.069 | Girth Weld
| 15723.806 | 4450 |  | 40.069 | Field Bend
| 15739.905 | 4450 |  | 40.069 | Field Bend
| 15747.346 | 4460 |  | 40.223 | Girth Weld
| 15784.055 | 4460 |  | 40.223 | AGM
| 15787.569 | 4470 |  | 39.977 | Girth Weld
| 15827.546 | 4480 |  | 40.249 | Girth Weld
| 15867.799 | 4490 |  | 34.787 | Girth Weld
| 15902.585 | 4500 |  | 40.256 | Girth Weld
15842.46 | 15906.217 | 4500 | 3.632 | 40.256 | Metal Loss | 10 | 3.7 | 2.7 | 07:18:00
| 15942.841 | 4510 |  | 40.157 | Girth Weld
15897.37 | 15961.463 | 4510 | 18.622 | 40.157 | Metal Loss | 11 | 3.6 | 1 | 03:14:00
15900.59 | 15964.688 | 4510 | 21.847 | 40.157 | Metal Loss | 13 | 3.4 | 1.1 | 03:11:00
15901.47 | 15965.568 | 4510 | 22.73 | 40.157 | Metal Loss | 14 | 3.7 | 1.4 | 03:13:00
15904.7 | 15968.816 | 4510 | 25.974 | 40.157 | Metal Loss | 10 | 8.2 | 3.4 | 03:06:00
| 15982.999 | 4520 |  | 40.344 | Girth Weld
15931.11 | 15995.328 | 4520 | 12.329 | 40.344 | Metal Loss | 10 | 7.9 | 3.2 | 08:02:00
15932.17 | 15996.385 | 4520 | 13.386 | 40.344 | Metal Loss | 13 | 11.1 | 5.2 | 07:55:00
15934.23 | 15998.465 | 4520 | 15.466 | 40.344 | Metal Loss | 12 | 13.7 | 3.7 | 08:09:00
15955.19 | 16019.547 | 4520 | 36.549 | 40.344 | Metal Loss | 12 | 8.3 | 2.2 | 08:14:00
15956.88 | 16021.25 | 4520 | 38.251 | 40.344 | Metal Loss | 14 | 7.8 | 1.8 | 08:12:00
| 16023.343 | 4530 |  | 40.056 | Girth Weld
15959.56 | 16023.944 | 4530 | 0.6 | 40.056 | Metal Loss | 16 | 4.6 | 3.3 | 06:01:00
| 16050.413 | 4530 |  | 40.056 | Field Bend
| 16063.399 | 4540 |  | 40.19 | Girth Weld
16001.53 | 16065.86 | 4540 | 2.461 | 40.19 | Metal Loss | 24 | 1.8 | 1.5 | 07:30:00
16018.05 | 16082.477 | 4540 | 19.078 | 40.19 | Metal Loss | 18 | 0.6 | 0.9 | 07:26:00
| 16103.593 | 4550 |  | 39.019 | Girth Weld
| 16142.612 | 4560 |  | 40.341 | Girth Weld
| 16182.953 | 4570 |  | 40.115 | Girth Weld
| 16215.495 | 4570 |  | 40.115 | Field Bend
| 16223.068 | 4580 |  | 40.312 | Girth Weld
| 16229.613 | 4580 |  | 40.312 | Field Bend
| 16263.379 | 4590 |  | 40.036 | Girth Weld
| 16303.415 | 4600 |  | 40.256 | Girth Weld
| 16343.671 | 4610 |  | 40.046 | Girth Weld
| 16383.72 | 4620 |  | 40.125 | Girth Weld
16356.68 | 16422.142 | 4620 | 38.422 | 40.125 | Metal Loss | 21 | 3.5 | 2.4 | 04:30:00
| 16423.845 | 4630 |  | 40.036 | Girth Weld
| 16463.881 | 4640 |  | 40.18 | Girth Weld
16437.43 | 16502.995 | 4640 | 39.114 | 40.18 | Metal Loss | 17 | 3.7 | 3.1 | 05:21:00
| 16504.062 | 4650 |  | 39.961 | Girth Weld
16438.83 | 16504.396 | 4650 | 0.335 | 39.961 | Metal Loss | 12 | 5.5 | 2.4 | 08:13:00
16439.06 | 16504.633 | 4650 | 0.571 | 39.961 | Metal Loss | 25 | 10.8 | 7.3 | 06:56:00
16439.2 | 16504.767 | 4650 | 0.705 | 39.961 | Metal Loss | 15 | 6.4 | 10.1 | 05:00:00
| 16544.022 | 4660 |  | 40.213 | Girth Weld
16510.3 | 16575.932 | 4660 | 31.913 | 40.213 | Metal Loss | 20 | 24.2 | 19.2 | 05:16:00
16517.25 | 16582.897 | 4660 | 38.875 | 40.213 | Metal Loss | 26 | 14.6 | 10.4 | 07:54:00
16517.46 | 16583.117 | 4660 | 39.094 | 40.213 | Metal Loss | 19 | 4.4 | 3.8 | 06:24:00
16517.57 | 16583.225 | 4660 | 39.203 | 40.213 | Metal Loss | 14 | 11.1 | 10.6 | 03:18:00
16517.62 | 16583.271 | 4660 | 39.252 | 40.213 | Metal Loss | 24 | 2.5 | 3.3 | 09:35:00
16517.64 | 16583.294 | 4660 | 39.272 | 40.213 | Metal Loss | 17 | 5.3 | 3.2 | 04:47:00
| 16584.232 | 4670 |  | 40.049 | Girth Weld
16525.15 | 16590.797 | 4670 | 6.565 | 40.049 | Seam Weld Manufacturing Anomaly |  | 26.8 |  | 10:56:00
| 16624.281 | 4680 |  | 40.243 | Girth Weld
16597.68 | 16663.432 | 4680 | 39.15 | 40.243 | Metal Loss | 20 | 5.6 | 4.7 | 07:01:00
16597.78 | 16663.53 | 4680 | 39.249 | 40.243 | Metal Loss | 21 | 2.2 | 2.5 | 04:28:00
| 16664.528 | 4690 |  | 40.059 | Girth Weld
16599.51 | 16665.262 | 4690 | 0.738 | 40.059 | Metal Loss | 15 | 2.4 | 2.1 | 06:55:00
| 16704.583 | 4700 |  | 40.203 | Girth Weld
| 16743.415 | 4700 |  | 40.203 | Start Repair Marker
16678.08 | 16743.871 | 4700 | 39.285 | 40.203 | Metal Loss | 24 | 2.2 | 2.7 | 07:46:00
16678.18 | 16743.967 | 4700 | 39.38 | 40.203 | Metal Loss | 23 | 2 | 2.2 | 03:39:00
16678.25 | 16744.035 | 4700 | 39.452 | 40.203 | Metal Loss | 15 | 1.9 | 2.5 | 01:40:00
| 16744.787 | 4710 |  | 40.026 | Girth Weld
| 16744.787 | 4710 |  | 40.026 | Start Repair Marker
| 16744.787 | 4710 |  | 40.026 | Start Composite Wrap
16679.09 | 16744.872 | 4710 | 0.085 | 40.026 | Metal Loss | 34 | 0.7 | 1.9 | 04:12:00
16679.61 | 16745.39 | 4710 | 0.604 | 40.026 | Metal Loss | 29 | 8.6 | 15.1 | 04:34:00
16679.78 | 16745.561 | 4710 | 0.774 | 40.026 | Metal Loss | 22 | 1.2 | 1.7 | 01:46:00
| 16746.214 | 4710 |  | 40.026 | End Composite Wrap
| 16746.388 | 4710 |  | 40.026 | End Repair Marker
| 16746.421 | 4710 |  | 40.026 | End Repair Marker
| 16784.813 | 4720 |  | 40.246 | Girth Weld
16758.49 | 16824.321 | 4720 | 39.508 | 40.246 | Metal Loss | 20 | 18.5 | 6.8 | 03:23:00
16758.97 | 16824.8 | 4720 | 39.987 | 40.246 | Metal Loss | 20 | 2.6 | 3.5 | 06:05:00
| 16825.059 | 4730 |  | 40.007 | Girth Weld
16759.46 | 16825.289 | 4730 | 0.233 | 40.007 | Metal Loss | 14 | 10.9 | 5.9 | 05:04:00
| 16865.062 | 4740 |  | 40.223 | Girth Weld
| 16905.285 | 4750 |  | 39.97 | Girth Weld
| 16945.256 | 4760 |  | 40.213 | Girth Weld
16912.41 | 16978.402 | 4760 | 33.146 | 40.213 | Metal Loss | 15 | 3.9 | 1.7 | 11:32:00
| 16985.469 | 4770 |  | 40.125 | Girth Weld
| 17018.274 | 4770 |  | 40.125 | Field Bend
| 17025.594 | 4780 |  | 40.246 | Girth Weld
| 17065.837 | 4790 |  | 40.026 | Girth Weld
| 17105.866 | 4800 |  | 40.302 | Girth Weld
| 17146.165 | 4810 |  | 40.233 | Girth Weld
| 17160.518 | 4810 |  | 40.233 | AGM
| 17186.398 | 4820 |  | 40.466 | Girth Weld
| 17226.864 | 4830 |  | 11.877 | Girth Weld
| 17238.74 | 4840 |  | 40.289 | Girth Weld
| 17279.029 | 4850 |  | 40.144 | Girth Weld
| 17319.173 | 4860 |  | 40.302 | Girth Weld
| 17359.475 | 4870 |  | 40.059 | Girth Weld
17296.58 | 17363.205 | 4870 | 3.73 | 40.059 | Seam Weld Manufacturing Anomaly |  | 2.7 |  | 10:12:00
| 17399.534 | 4880 |  | 40.233 | Girth Weld
17354.03 | 17420.709 | 4880 | 21.175 | 40.233 | Seam Weld Manufacturing Anomaly |  | 15.1 |  | 11:24:00
17362.29 | 17429.009 | 4880 | 29.475 | 40.233 | Seam Weld Manufacturing Anomaly |  | 13.2 |  | 11:24:00
17365.1 | 17431.827 | 4880 | 32.293 | 40.233 | Seam Weld Manufacturing Anomaly |  | 11.9 |  | 11:26:00
| 17439.767 | 4890 |  | 40.115 | Girth Weld
| 17479.882 | 4900 |  | 40.243 | Girth Weld
| 17519.354 | 4900 |  | 40.243 | Start Repair Marker
| 17520.125 | 4910 |  | 40.171 | Girth Weld
| 17521.017 | 4910 |  | 40.171 | End Repair Marker
| 17560.295 | 4920 |  | 40.364 | Girth Weld
| 17600.659 | 4930 |  | 10.026 | Girth Weld
| 17605.696 | 4930 |  | 10.026 | Bend
| 17610.689 | 4940 |  | 25.043 | Girth Weld
| 17635.728 | 4950 |  | 31.247 | Girth Weld
17583.84 | 17651.503 | 4950 | 15.771 | 31.247 | Seam Weld Manufacturing Anomaly |  | 7.2 |  | 09:05:00
17585.69 | 17653.353 | 4950 | 17.625 | 31.247 | Seam Weld Manufacturing Anomaly |  | 11.6 |  | 09:05:00
17588.54 | 17656.201 | 4950 | 20.469 | 31.247 | Seam Weld Manufacturing Anomaly |  | 13.3 |  | 09:02:00
| 17666.975 | 4960 |  | 40.105 | Girth Weld
17600.57 | 17668.209 | 4960 | 1.23 | 40.105 | Metal Loss | 29 | 43.5 | 6.3 | 10:17:00
| 17707.08 | 4970 |  | 40.128 | Girth Weld
| 17747.208 | 4980 |  | 40.187 | Girth Weld
| 17787.395 | 4990 |  | 40.046 | Girth Weld
| 17827.441 | 5000 |  | 40.098 | Girth Weld
| 17867.543 | 5010 |  | 40.18 | Girth Weld
| 17907.723 | 5020 |  | 31.903 | Girth Weld
| 17939.626 | 5030 |  | 40.098 | Girth Weld
| 17979.724 | 5040 |  | 40.19 | Girth Weld
| 18019.915 | 5050 |  | 40.043 | Girth Weld
| 18059.957 | 5060 |  | 31.437 | Girth Weld
17999.53 | 18067.303 | 5060 | 7.346 | 31.437 | Seam Weld Manufacturing Anomaly |  | 4.4 |  | 01:47:00
18017.37 | 18085.207 | 5060 | 25.249 | 31.437 | Seam Weld Manufacturing Anomaly |  | 6.7 |  | 01:47:00
18019.5 | 18087.346 | 5060 | 27.388 | 31.437 | Seam Weld Manufacturing Anomaly |  | 5.3 |  | 01:47:00
| 18091.391 | 5070 |  | 40.075 | Girth Weld
| 18131.467 | 5080 |  | 40.082 | Girth Weld
| 18171.549 | 5090 |  | 40.003 | Girth Weld
| 18211.552 | 5100 |  | 40.19 | Girth Weld
18182.42 | 18250.587 | 5100 | 39.035 | 40.19 | Metal Loss | 23 | 1.9 | 2.8 | 05:22:00
| 18251.742 | 5110 |  | 8.127 | Girth Weld
| 18259.869 | 5120 |  | 40.118 | Girth Weld
18192.52 | 18260.607 | 5120 | 0.738 | 40.118 | Metal Loss | 25 | 3.1 | 2.6 | 05:30:00
| 18299.987 | 5130 |  | 40.085 | Girth Weld
| 18340.072 | 5140 |  | 40.075 | Girth Weld
| 18380.148 | 5150 |  | 39.987 | Girth Weld
| 18420.135 | 5160 |  | 40.062 | Girth Weld
| 18460.197 | 5170 |  | 40.341 | Girth Weld
18426.56 | 18495.554 | 5170 | 35.354 | 40.341 | Seam Weld Manufacturing Anomaly |  | 10.1 |  | 06:14:00
| 18500.538 | 5180 |  | 40.062 | Girth Weld
18432.33 | 18501.375 | 5180 | 0.837 | 40.062 | Metal Loss | 42 | 2.7 | 2.7 | 06:02:00
| 18540.6 | 5190 |  | 34.787 | Girth Weld
| 18575.387 | 5200 |  | 40.082 | Girth Weld
| 18615.469 | 5210 |  | 40.046 | Girth Weld
| 18655.515 | 5220 |  | 39.918 | Girth Weld
| 18695.433 | 5230 |  | 40.177 | Girth Weld
| 18735.61 | 5240 |  | 40.036 | Girth Weld
| 18775.646 | 5250 |  | 40.154 | Girth Weld
| 18815.804 | 5260 |  | 39.99 | Girth Weld
| 18855.794 | 5270 |  | 35.407 | Girth Weld
| 18888.635 | 5270 |  | 35.407 | Attachment |  |  |  | 06:00:00
| 18891.201 | 5280 |  | 12.336 | Girth Weld
| 18897.297 | 5280 |  | 12.336 | Bend
| 18903.533 | 5290 |  | 40.079 | Girth Weld
| 18933.179 | 5290 |  | 40.079 | AGM
| 18943.615 | 5300 |  | 40.302 | Girth Weld
| 18983.917 | 5310 |  | 40.108 | Girth Weld
| 18989.183 | 5310 |  | 40.108 | Tap |  |  |  | 12:00:00
| 19024.026 | 5320 |  | 30.384 | Girth Weld
18957.73 | 19028.12 | 5320 | 4.094 | 30.384 | Seam Weld Manufacturing Anomaly |  | 5.4 |  | 11:07:00
18965.72 | 19036.142 | 5320 | 12.116 | 30.384 | Seam Weld Manufacturing Anomaly |  | 5.8 |  | 11:44:00
18969.58 | 19040.02 | 5320 | 15.994 | 30.384 | Seam Weld Manufacturing Anomaly |  | 6.4 |  | 11:46:00
18970.24 | 19040.679 | 5320 | 16.654 | 30.384 | Seam Weld Manufacturing Anomaly |  | 7.9 |  | 11:43:00
18978.35 | 19048.829 | 5320 | 24.803 | 30.384 | Seam Weld Manufacturing Anomaly |  | 10.4 |  | 11:49:00
| 19054.409 | 5330 |  | 39.951 | Girth Weld
| 19094.36 | 5340 |  | 40.272 | Girth Weld
| 19134.633 | 5350 |  | 40.016 | Girth Weld
19069.54 | 19140.276 | 5350 | 5.643 | 40.016 | Seam Weld Manufacturing Anomaly |  | 5.8 |  | 01:07:00
19081.6 | 19152.326 | 5350 | 17.694 | 40.016 | Seam Weld Manufacturing Anomaly |  | 6.3 |  | 01:09:00
19084.42 | 19155.135 | 5350 | 20.505 | 40.016 | Seam Weld Manufacturing Anomaly |  | 11.3 |  | 01:07:00
19084.54 | 19155.259 | 5350 | 20.627 | 40.016 | Seam Weld Manufacturing Anomaly |  | 11.8 |  | 01:16:00
| 19174.649 | 5360 |  | 40.292 | Girth Weld
19123.36 | 19194.167 | 5360 | 19.518 | 40.292 | Seam Weld Manufacturing Anomaly |  | 1.9 |  | 11:24:00
19142.73 | 19213.648 | 5360 | 38.999 | 40.292 | Seam Weld Manufacturing Anomaly |  | 8.6 |  | 11:39:00
| 19214.944 | 5370 |  | 40.079 | Girth Weld
| 19255.02 | 5380 |  | 39.613 | Girth Weld
| 19294.636 | 5390 |  | 40.089 | Girth Weld
| 19334.721 | 5400 |  | 40.381 | Girth Weld
| 19375.102 | 5410 |  | 40.046 | Girth Weld
| 19415.144 | 5420 |  | 40.217 | Girth Weld
| 19455.361 | 5430 |  | 40.049 | Girth Weld
| 19495.41 | 5440 |  | 40.148 | Girth Weld
| 19535.558 | 5450 |  | 40.049 | Girth Weld
| 19575.607 | 5460 |  | 40.341 | Girth Weld
| 19615.948 | 5470 |  | 40.013 | Girth Weld
| 19655.961 | 5480 |  | 40.282 | Girth Weld
| 19696.24 | 5490 |  | 39.961 | Girth Weld
19630.86 | 19703.789 | 5490 | 7.549 | 39.961 | Metal Loss | 17 | 23.5 | 5.6 | 11:26:00
19638.6 | 19711.526 | 5490 | 15.282 | 39.961 | Metal Loss | 13 | 6.6 | 2.6 | 11:25:00
| 19736.204 | 5500 |  | 40.213 | Girth Weld
| 19776.417 | 5510 |  | 39.997 | Girth Weld
| 19816.414 | 5520 |  | 40.207 | Girth Weld
| 19856.621 | 5530 |  | 40.003 | Girth Weld
| 19896.624 | 5540 |  | 40.276 | Girth Weld
| 19936.9 | 5550 |  | 40.026 | Girth Weld
| 19976.929 | 5560 |  | 40.138 | Girth Weld
| 20017.064 | 5570 |  | 39.961 | Girth Weld
| 20057.024 | 5580 |  | 40.236 | Girth Weld
| 20097.26 | 5590 |  | 39.925 | Girth Weld
| 20137.185 | 5600 |  | 40.236 | Girth Weld
20102.31 | 20176.562 | 5600 | 39.377 | 40.236 | Metal Loss | 12 | 8.4 | 3.1 | 03:07:00
| 20177.421 | 5610 |  | 40.177 | Girth Weld
| 20217.598 | 5620 |  | 40.302 | Girth Weld
| 20229.318 | 5620 |  | 40.302 | Field Bend
| 20257.9 | 5630 |  | 40.013 | Girth Weld
| 20297.913 | 5640 |  | 40.157 | Girth Weld
| 20338.074 | 5650 |  | 39.977 | Girth Weld
| 20378.051 | 5660 |  | 40.226 | Girth Weld
20342.52 | 20417.103 | 5660 | 39.052 | 40.226 | Metal Loss | 14 | 1.1 | 0.7 | 05:24:00
20342.52 | 20417.106 | 5660 | 39.055 | 40.226 | Metal Loss | 28 | 3.3 | 1.9 | 05:58:00
20342.9 | 20417.487 | 5660 | 39.436 | 40.226 | Metal Loss | 32 | 1.8 | 1.5 | 06:47:00
| 20418.278 | 5670 |  | 40.187 | Girth Weld
| 20458.465 | 5680 |  | 38.871 | Girth Weld
20421.41 | 20496.119 | 5680 | 37.654 | 38.871 | Metal Loss | 20 | 4.9 | 2.9 | 05:15:00
| 20497.336 | 5690 |  | 39.98 | Girth Weld
| 20537.316 | 5700 |  | 40.194 | Girth Weld
20501.67 | 20576.447 | 5700 | 39.131 | 40.194 | Metal Loss | 18 | 5.1 | 3.1 | 05:39:00
| 20577.51 | 5710 |  | 40.023 | Girth Weld
| 20617.533 | 5720 |  | 40.226 | Girth Weld
| 20657.756 | 5730 |  | 39.974 | Girth Weld
| 20697.73 | 5740 |  | 40.2 | Girth Weld
20641.99 | 20716.854 | 5740 | 19.121 | 40.2 | Metal Loss | 16 | 3.9 | 2 | 06:03:00
| 20737.93 | 5750 |  | 40.016 | Girth Weld
| 20777.943 | 5760 |  | 40.236 | Girth Weld
| 20818.179 | 5770 |  | 40.026 | Girth Weld
| 20858.205 | 5780 |  | 40.272 | Girth Weld
| 20898.478 | 5790 |  | 11.722 | Girth Weld
20830.63 | 20905.594 | 5790 | 7.116 | 11.722 | Seam Weld Manufacturing Anomaly |  | 11.1 |  | 11:27:00
| 20910.203 | 5800 |  | 40.226 | Girth Weld
| 20950.43 | 5810 |  | 40.144 | Girth Weld
| 20990.577 | 5820 |  | 33.51 | Girth Weld
| 21024.085 | 5830 |  | 40.046 | Girth Weld
| 21064.131 | 5840 |  | 40.4 | Girth Weld
21009.04 | 21084.564 | 5840 | 20.433 | 40.4 | Seam Weld Manufacturing Anomaly |  | 6.9 |  | 10:47:00
21011.51135 | 21087.057 | 5840 | 22.927 | 40.4 | Seam Weld Manufacturing Anomaly |  | 6.7 |  | 10:44:00
21028.03 | 21103.73 | 5840 | 39.6 | 40.4 | Metal Loss | 25 | 1.3 | 1.4 | 06:21:00
| 21104.531 | 5850 |  | 20.991 | Girth Weld
| 21125.525 | 5860 |  | 40.213 | Girth Weld
| 21165.738 | 5870 |  | 40.125 | Girth Weld
| 21205.863 | 5880 |  | 40.056 | Girth Weld
| 21245.919 | 5890 |  | 40.249 | Girth Weld
| 21286.168 | 5900 |  | 39.928 | Girth Weld
| 21326.096 | 5910 |  | 40.233 | Girth Weld
| 21365.482 | 5910 |  | 40.233 | Start Repair Marker
| 21366.332 | 5920 |  | 34.921 | Girth Weld
21290.67 | 21366.778 | 5920 | 0.446 | 34.921 | Metal Loss | 23 | 8 | 9.2 | 07:15:00
21290.88 | 21366.955 | 5920 | 0.627 | 34.921 | Metal Loss | 37 | 5.3 | 7.8 | 04:20:00
21291 | 21367.064 | 5920 | 0.735 | 34.921 | Metal Loss | 23 | 2.5 | 1.5 | 09:04:00
21291.01 | 21367.073 | 5920 | 0.741 | 34.921 | Metal Loss | 20 | 1.5 | 0.9 | 08:28:00
| 21367.736 | 5920 |  | 34.921 | End Repair Marker
| 21391.217 | 5920 |  | 34.921 | Attachment |  |  |  | 06:00:00
| 21391.804 | 5920 |  | 34.921 | Start Repair Marker
| 21391.873 | 5920 |  | 34.921 | Start Composite Wrap
21319.94 | 21392.329 | 5920 | 26.001 | 34.921 | Metal Loss | 41 | 5.6 | 2.4 | 06:47:00
| 21393.196 | 5920 |  | 34.921 | End Composite Wrap
| 21393.228 | 5920 |  | 34.921 | End Repair Marker
| 21395.492 | 5920 |  | 34.921 | Attachment |  |  |  | 12:00:00
| 21401.25 | 5925 |  | 4.045 | Girth Weld
| 21405.295 | 5930 |  | 37.838 | Girth Weld
| 21443.136 | 5940 |  | 41.093 | Girth Weld
| 21484.229 | 5945 |  | 2.395 | Girth Weld
| 21486.627 | 5950 |  | 40.125 | Girth Weld
| 21490.135 | 5950 |  | 40.125 | Attachment |  |  |  | 12:00:00
| 21522.484 | 5950 |  | 40.125 | Start Repair Marker
21447.22 | 21523.579 | 5950 | 36.952 | 40.125 | Metal Loss | 34 | 13.9 | 18.4 | 07:03:00
| 21525.928 | 5950 |  | 40.125 | End Repair Marker
| 21526.749 | 5960 |  | 40.062 | Girth Weld
21451.09 | 21527.454 | 5960 | 0.705 | 40.062 | Metal Loss | 16 | 2.8 | 4.8 | 05:22:00
| 21566.814 | 5970 |  | 40.112 | Girth Weld
| 21606.926 | 5980 |  | 39.951 | Girth Weld
| 21646.877 | 5990 |  | 40.177 | Girth Weld
| 21687.054 | 6000 |  | 40.066 | Girth Weld
| 21727.119 | 6010 |  | 40.282 | Girth Weld
| 21767.402 | 6020 |  | 33.018 | Girth Weld
| 21787.664 | 6020 |  | 33.018 | Field Bend
| 21800.42 | 6030 |  | 9.731 | Girth Weld
| 21810.151 | 6040 |  | 40.082 | Girth Weld
| 21850.233 | 6050 |  | 40.092 | Girth Weld
| 21890.325 | 6060 |  | 40.299 | Girth Weld
21823.46 | 21900.453 | 6060 | 10.128 | 40.299 | Metal Loss | 15 | 2.5 | 1.6 | 04:32:00
21824.44 | 21901.437 | 6060 | 11.112 | 40.299 | Metal Loss | 20 | 5.9 | 2.1 | 06:29:00
21825.57 | 21902.575 | 6060 | 12.251 | 40.299 | Metal Loss | 17 | 4.1 | 1.5 | 06:55:00
21852.29 | 21929.426 | 6060 | 39.101 | 40.299 | Metal Loss | 18 | 6.9 | 2.4 | 05:03:00
21853.08 | 21930.226 | 6060 | 39.902 | 40.299 | Metal Loss | 19 | 16.1 | 6.7 | 04:19:00
| 21930.627 | 6070 |  | 40.003 | Girth Weld
21854.17 | 21931.312 | 6070 | 0.689 | 40.003 | Metal Loss | 15 | 2.5 | 3.1 | 07:26:00
| 21970.627 | 6080 |  | 40.387 | Girth Weld
| 21978.904 | 6080 |  | 40.387 | Field Bend
| 22011.017 | 6090 |  | 40.036 | Girth Weld
21933.92 | 22011.339 | 6090 | 0.322 | 40.036 | Metal Loss | 20 | 5.7 | 5.7 | 04:53:00
| 22051.053 | 6100 |  | 40.171 | Girth Weld
22011.92 | 22089.377 | 6100 | 38.323 | 40.171 | Metal Loss | 16 | 1.9 | 2.6 | 11:33:00
22012.39 | 22089.846 | 6100 | 38.796 | 40.171 | Metal Loss | 34 | 14.1 | 11.3 | 05:19:00
22012.64 | 22090.098 | 6100 | 39.045 | 40.171 | Metal Loss | 16 | 3 | 2.6 | 10:21:00
22012.84 | 22090.302 | 6100 | 39.249 | 40.171 | Metal Loss | 15 | 3.9 | 2.2 | 07:07:00
22012.88 | 22090.341 | 6100 | 39.288 | 40.171 | Metal Loss | 15 | 5 | 5.7 | 08:34:00
| 22091.224 | 6110 |  | 40.059 | Girth Weld
22013.77 | 22091.237 | 6110 | 0.013 | 40.059 | Metal Loss | 38 | 0.8 | 0.7 | 05:22:00
22014.48 | 22091.946 | 6110 | 0.722 | 40.059 | Metal Loss | 46 | 3.8 | 2.4 | 06:30:00
22015.61 | 22093.074 | 6110 | 1.85 | 40.059 | Metal Loss | 14 | 1.9 | 2.8 | 11:32:00
22032.68 | 22110.128 | 6110 | 18.907 | 40.059 | Metal Loss | 10 | 4.9 | 1.5 | 06:06:00
| 22131.28 | 6120 |  | 40.233 | Girth Weld
| 22169.649 | 6120 |  | 40.233 | Start Repair Marker
22092.6 | 22170.187 | 6120 | 38.907 | 40.233 | Metal Loss | 25 | 9.7 | 7.1 | 04:21:00
22092.96 | 22170.551 | 6120 | 39.272 | 40.233 | Metal Loss | 14 | 3.6 | 2.6 | 07:59:00
| 22171.486 | 6120 |  | 40.233 | End Repair Marker
| 22171.512 | 6130 |  | 39.993 | Girth Weld
| 22211.509 | 6140 |  | 40.266 | Girth Weld
22173.08 | 22250.784 | 6140 | 39.275 | 40.266 | Metal Loss | 11 | 3.2 | 2 | 05:18:00
| 22251.772 | 6150 |  | 39.918 | Girth Weld
| 22291.693 | 6160 |  | 40.19 | Girth Weld
| 22331.88 | 6170 |  | 39.98 | Girth Weld
| 22371.86 | 6180 |  | 40.207 | Girth Weld
| 22412.067 | 6190 |  | 40.013 | Girth Weld
22335.4 | 22413.33 | 6190 | 1.263 | 40.013 | Seam Weld Manufacturing Anomaly |  | 15.2 |  | 09:28:00
22341.36 | 22419.285 | 6190 | 7.218 | 40.013 | Seam Weld Manufacturing Anomaly |  | 11.2 |  | 09:27:00
| 22452.08 | 6200 |  | 40.213 | Girth Weld
22382.53 | 22460.453 | 6200 | 8.373 | 40.213 | Metal Loss | 12 | 6.3 | 3.3 | 03:58:00
22385.91 | 22463.848 | 6200 | 11.765 | 40.213 | Metal Loss | 13 | 4.1 | 2.4 | 03:56:00
22395.56 | 22473.543 | 6200 | 21.46 | 40.213 | Metal Loss | 12 | 6.3 | 2.7 | 04:03:00
22400.56 | 22478.553 | 6200 | 26.473 | 40.213 | Metal Loss | 19 | 5.5 | 2.4 | 03:59:00
22403.04 | 22481.047 | 6200 | 28.967 | 40.213 | Metal Loss | 12 | 5 | 2.3 | 03:56:00
22409.36 | 22487.395 | 6200 | 35.315 | 40.213 | Metal Loss | 14 | 7.7 | 1.9 | 03:55:00
22413.9 | 22491.955 | 6200 | 39.872 | 40.213 | Metal Loss | 19 | 1.5 | 1.3 | 04:29:00
| 22492.293 | 6210 |  | 40.023 | Girth Weld
22415.11 | 22493.163 | 6210 | 0.866 | 40.023 | Metal Loss | 22 | 4.8 | 5.4 | 05:11:00
| 22532.316 | 6220 |  | 40.217 | Girth Weld
22493.22 | 22571.496 | 6220 | 39.18 | 40.217 | Metal Loss | 15 | 5.2 | 5.4 | 05:05:00
| 22572.533 | 6230 |  | 39.882 | Girth Weld
| 22612.415 | 6240 |  | 40.223 | Girth Weld
| 22652.638 | 6250 |  | 16.975 | Girth Weld
| 22669.613 | 6260 |  | 40.259 | Girth Weld
| 22709.872 | 6270 |  | 40.112 | Girth Weld
22661.69 | 22740.482 | 6270 | 30.61 | 40.112 | Metal Loss Manufacturing Anomaly | 31 | 1.6 | 2.5 | 02:50:00
22662.08 | 22740.869 | 6270 | 30.997 | 40.112 | Metal Loss Manufacturing Anomaly | 22 | 0.4 | 1.3 | 06:09:00
| 22749.98 | 6280 |  | 40.217 | Girth Weld
22709.74 | 22788.773 | 6280 | 38.789 | 40.217 | Metal Loss | 14 | 12.5 | 2.6 | 10:05:00
| 22790.2 | 6290 |  | 40.079 | Girth Weld
| 22830.279 | 6300 |  | 40.075 | Girth Weld
| 22870.354 | 6310 |  | 40.026 | Girth Weld
22791.74 | 22871.066 | 6310 | 0.712 | 40.026 | Metal Loss | 20 | 0.9 | 1.1 | 04:02:00
22791.86 | 22871.184 | 6310 | 0.827 | 40.026 | Metal Loss | 11 | 5.2 | 2.8 | 06:32:00
22791.86 | 22871.188 | 6310 | 0.833 | 40.026 | Metal Loss | 16 | 8.8 | 6.3 | 05:25:00
| 22910.384 | 6320 |  | 40.197 | Girth Weld
| 22950.581 | 6330 |  | 40.003 | Girth Weld
| 22990.584 | 6340 |  | 40.167 | Girth Weld
| 23030.751 | 6350 |  | 40.2 | Girth Weld
22952.12 | 23031.68 | 6350 | 0.928 | 40.2 | Metal Loss | 16 | 3.4 | 2.9 | 06:30:00
22985.58 | 23065.256 | 6350 | 34.505 | 40.2 | Metal Loss | 36 | 23.4 | 7.1 | 06:34:00
22985.58 | 23065.256 | 6350 | 34.505 | 40.2 | Metal Loss | 17 | 6.4 | 4.2 | 05:08:00
22986.88 | 23066.555 | 6350 | 35.804 | 40.2 | Metal Loss | 16 | 4 | 1.1 | 05:03:00
22987.33 | 23067.011 | 6350 | 36.26 | 40.2 | Metal Loss | 25 | 3.7 | 2.8 | 05:59:00
| 23070.951 | 6360 |  | 40.358 | Girth Weld
22994.98 | 23074.695 | 6360 | 3.74 | 40.358 | Metal Loss | 14 | 4.2 | 1.7 | 07:40:00
22997.5 | 23077.228 | 6360 | 6.276 | 40.358 | Metal Loss | 36 | 13.1 | 2.3 | 04:29:00
22998.15 | 23077.881 | 6360 | 6.926 | 40.358 | Metal Loss | 17 | 2.5 | 2.1 | 07:10:00
22998.71 | 23078.442 | 6360 | 7.49 | 40.358 | Metal Loss | 14 | 6 | 2.4 | 04:04:00
22999.91 | 23079.646 | 6360 | 8.691 | 40.358 | Metal Loss | 20 | 9.6 | 2.3 | 04:27:00
23000.93 | 23080.673 | 6360 | 9.721 | 40.358 | Metal Loss | 35 | 3 | 2.4 | 03:55:00
| 23080.686 | 6360 |  | 40.358 | Start Recoat
23001.21 | 23080.955 | 6360 | 10.003 | 40.358 | Metal Loss | 23 | 17.5 | 8 | 04:41:00
23001.89 | 23081.64 | 6360 | 10.689 | 40.358 | Metal Loss | 24 | 14.7 | 2.9 | 07:42:00
23003.08 | 23082.831 | 6360 | 11.88 | 40.358 | Metal Loss | 18 | 17.3 | 5.2 | 04:05:00
23003.38 | 23083.133 | 6360 | 12.178 | 40.358 | Metal Loss | 38 | 9.8 | 6.7 | 07:51:00
| 23084.731 | 6360 |  | 40.358 | End Recoat
23005.82 | 23085.584 | 6360 | 14.633 | 40.358 | Metal Loss | 18 | 1.3 | 1.4 | 08:02:00
23006.35 | 23086.119 | 6360 | 15.167 | 40.358 | Metal Loss | 27 | 22.4 | 6.7 | 04:17:00
23008.74 | 23088.53 | 6360 | 17.575 | 40.358 | Metal Loss | 17 | 16.8 | 5.9 | 07:53:00
23008.89 | 23088.678 | 6360 | 17.723 | 40.358 | Metal Loss | 20 | 15.5 | 4 | 04:13:00
23010.35 | 23090.144 | 6360 | 19.193 | 40.358 | Metal Loss | 22 | 16.7 | 5.6 | 04:27:00
23012.65 | 23092.454 | 6360 | 21.503 | 40.358 | Metal Loss | 18 | 3.4 | 1.7 | 07:54:00
23018.74 | 23098.57 | 6360 | 27.618 | 40.358 | Metal Loss | 37 | 15.2 | 5.9 | 05:08:00
23021.39 | 23101.237 | 6360 | 30.285 | 40.358 | Metal Loss | 12 | 7.7 | 3.7 | 07:20:00
23022.4 | 23102.254 | 6360 | 31.299 | 40.358 | Metal Loss | 19 | 2.6 | 1.8 | 05:15:00
23022.79 | 23102.641 | 6360 | 31.69 | 40.358 | Metal Loss | 13 | 5.9 | 2.5 | 05:56:00
| 23111.309 | 6370 |  | 40.046 | Girth Weld
23032.12 | 23112.024 | 6370 | 0.715 | 40.046 | Metal Loss | 27 | 2.2 | 2.4 | 05:40:00
| 23145.394 | 6370 |  | 40.046 | Field Bend
| 23151.355 | 6380 |  | 40.344 | Girth Weld
| 23162.927 | 6380 |  | 40.344 | Field Bend
23110.48 | 23190.682 | 6380 | 39.327 | 40.344 | Metal Loss | 15 | 3.1 | 1.7 | 06:27:00
23110.49 | 23190.692 | 6380 | 39.337 | 40.344 | Metal Loss | 12 | 2.1 | 2.6 | 05:52:00
| 23191.699 | 6390 |  | 39.974 | Girth Weld
23112.19 | 23192.398 | 6390 | 0.699 | 39.974 | Metal Loss | 12 | 3.7 | 3.6 | 05:47:00
| 23231.673 | 6400 |  | 40.131 | Girth Weld
23152.76 | 23232.956 | 6400 | 1.283 | 40.131 | Metal Loss | 13 | 6.7 | 2 | 01:34:00
23157.76 | 23237.969 | 6400 | 6.296 | 40.131 | Metal Loss | 17 | 2.6 | 1.7 | 01:31:00
23158.41 | 23238.619 | 6400 | 6.946 | 40.131 | Metal Loss | 15 | 2.5 | 1.1 | 01:41:00
23159.03 | 23239.252 | 6400 | 7.575 | 40.131 | Metal Loss | 14 | 13.7 | 3.3 | 01:37:00
23160.59 | 23240.814 | 6400 | 9.14 | 40.131 | Metal Loss | 14 | 5 | 1.8 | 01:32:00
23161.24 | 23241.463 | 6400 | 9.79 | 40.131 | Metal Loss | 14 | 7.2 | 2 | 01:40:00
23163.62 | 23243.852 | 6400 | 12.178 | 40.131 | Metal Loss | 15 | 7.6 | 2.5 | 01:43:00
23168.93 | 23249.177 | 6400 | 17.503 | 40.131 | Metal Loss | 17 | 2.4 | 2.1 | 01:29:00
23170.05 | 23250.299 | 6400 | 18.625 | 40.131 | Metal Loss | 10 | 6.7 | 1.7 | 01:35:00
23171.52 | 23251.765 | 6400 | 20.092 | 40.131 | Metal Loss | 14 | 4.3 | 2.5 | 01:39:00
23172.31 | 23252.566 | 6400 | 20.892 | 40.131 | Metal Loss | 10 | 6.6 | 2.1 | 01:29:00
23174.43 | 23254.685 | 6400 | 23.012 | 40.131 | Metal Loss | 15 | 12.8 | 2.6 | 01:33:00
23178.93 | 23259.203 | 6400 | 27.526 | 40.131 | Metal Loss | 16 | 8.3 | 5.3 | 01:34:00
23179.96 | 23260.23 | 6400 | 28.556 | 40.131 | Metal Loss | 11 | 9.6 | 2.5 | 01:32:00
23181.63 | 23261.903 | 6400 | 30.23 | 40.131 | Metal Loss | 15 | 9 | 2.3 | 01:43:00
23185.7 | 23265.991 | 6400 | 34.314 | 40.131 | Metal Loss | 15 | 18.9 | 4 | 01:36:00
23188.97 | 23269.268 | 6400 | 37.592 | 40.131 | Metal Loss | 19 | 11.3 | 2.7 | 01:32:00
23190.49 | 23270.791 | 6400 | 39.117 | 40.131 | Metal Loss | 15 | 11.5 | 2.5 | 01:33:00
| 23271.808 | 6410 |  | 27.621 | Girth Weld
| 23299.429 | 6420 |  | 39.931 | Girth Weld
| 23339.357 | 6430 |  | 40.125 | Girth Weld
| 23379.482 | 6440 |  | 40.052 | Girth Weld
| 23419.534 | 6450 |  | 40.256 | Girth Weld
| 23459.79 | 6460 |  | 39.82 | Girth Weld
23385.78 | 23466.617 | 6460 | 6.827 | 39.82 | Metal Loss | 15 | 3.8 | 1 | 07:17:00
| 23499.61 | 6470 |  | 40.154 | Girth Weld
| 23511.47 | 6470 |  | 40.154 | Field Bend
| 23539.764 | 6480 |  | 39.931 | Girth Weld
| 23579.695 | 6490 |  | 40.082 | Girth Weld
23515.14 | 23596.362 | 6490 | 16.667 | 40.082 | Seam Weld Manufacturing Anomaly |  | 8 |  | 09:48:00
23516.6 | 23597.825 | 6490 | 18.13 | 40.082 | Seam Weld Manufacturing Anomaly |  | 5.2 |  | 09:49:00
23518.82 | 23600.056 | 6490 | 20.361 | 40.082 | Seam Weld Manufacturing Anomaly |  | 7.8 |  | 09:48:00
23524.75 | 23605.994 | 6490 | 26.299 | 40.082 | Seam Weld Manufacturing Anomaly |  | 2.3 |  | 09:53:00
| 23619.777 | 6500 |  | 40.036 | Girth Weld
23554.26 | 23635.564 | 6500 | 15.787 | 40.036 | Seam Weld Manufacturing Anomaly |  | 12.8 |  | 12:21:00
23555.97 | 23637.283 | 6500 | 17.507 | 40.036 | Seam Weld Manufacturing Anomaly |  | 5.4 |  | 12:08:00
| 23659.813 | 6510 |  | 39.925 | Girth Weld
| 23699.738 | 6520 |  | 40.03 | Girth Weld
23618.79 | 23700.325 | 6520 | 0.587 | 40.03 | Metal Loss | 19 | 4.4 | 10.7 | 04:43:00
23645.99 | 23727.572 | 6520 | 27.835 | 40.03 | Metal Loss | 46 | 29.7 | 12.9 | 12:55:00
23646.49 | 23728.081 | 6520 | 28.343 | 40.03 | Metal Loss | 28 | 16.5 | 6.5 | 10:37:00
23648.04 | 23729.636 | 6520 | 29.895 | 40.03 | Metal Loss | 23 | 3.1 | 1 | 10:12:00
23648.29 | 23729.879 | 6520 | 30.141 | 40.03 | Metal Loss | 23 | 6.3 | 8.7 | 11:34:00
| 23739.767 | 6530 |  | 27.854 | Girth Weld
23658.54 | 23740.151 | 6530 | 0.384 | 27.854 | Seam Weld Manufacturing Anomaly |  | 11.4 |  | 03:49:00
| 23765.922 | 6530 |  | 27.854 | Start Repair Marker
| 23765.922 | 6530 |  | 27.854 | Start Repair Marker
| 23766.02 | 6530 |  | 27.854 | Start Composite Wrap
23684.74 | 23766.529 | 6530 | 26.762 | 27.854 | Metal Loss | 24 | 9.6 | 28.1 | 04:58:00
23684.91 | 23766.703 | 6530 | 26.936 | 27.854 | Metal Loss | 20 | 1.2 | 1.8 | 08:34:00
| 23767.375 | 6530 |  | 27.854 | End Repair Marker
| 23767.418 | 6530 |  | 27.854 | End Composite Wrap
| 23767.621 | 6540 |  | 39.957 | Girth Weld
23686.54 | 23768.337 | 6540 | 0.715 | 39.957 | Metal Loss | 26 | 1.3 | 1.9 | 04:57:00
| 23768.73 | 6540 |  | 39.957 | End Repair Marker
| 23807.579 | 6550 |  | 40.203 | Girth Weld
| 23845.951 | 6550 |  | 40.203 | Start Sleeve
| 23847.782 | 6560 |  | 40.016 | Girth Weld
| 23848.458 | 6560 |  | 40.016 | End Sleeve
| 23887.799 | 6570 |  | 40.161 | Girth Weld
23809.36 | 23891.329 | 6570 | 3.527 | 40.161 | Seam Weld Manufacturing Anomaly |  | 5.7 |  | 01:48:00
23810.88 | 23892.858 | 6570 | 5.059 | 40.161 | Seam Weld Manufacturing Anomaly |  | 22.6 |  | 01:49:00
23813.93 | 23895.919 | 6570 | 8.12 | 40.161 | Seam Weld Manufacturing Anomaly |  | 10.5 |  | 01:44:00
| 23927.959 | 6580 |  | 39.944 | Girth Weld
23846.63 | 23928.773 | 6580 | 0.81 | 39.944 | Metal Loss | 21 | 3.6 | 2.4 | 05:07:00
23846.67 | 23928.812 | 6580 | 0.853 | 39.944 | Metal Loss | 18 | 1.9 | 2.1 | 10:38:00
23863.43 | 23945.538 | 6580 | 17.579 | 39.944 | Metal Loss | 15 | 2.9 | 2.3 | 05:55:00
23869.89 | 23951.991 | 6580 | 24.029 | 39.944 | Metal Loss | 18 | 3.4 | 2 | 05:47:00
| 23967.904 | 6590 |  | 40.233 | Girth Weld
23894.4 | 23976.512 | 6590 | 8.609 | 40.233 | Metal Loss | 11 | 8 | 3.3 | 06:46:00
23894.84 | 23976.959 | 6590 | 9.055 | 40.233 | Metal Loss | 11 | 3.9 | 2.5 | 04:43:00
23895.47 | 23977.589 | 6590 | 9.685 | 40.233 | Metal Loss | 13 | 5.1 | 2 | 05:39:00
23924.82 | 24007.08 | 6590 | 39.177 | 40.233 | Metal Loss | 14 | 3.5 | 5.5 | 03:03:00
23924.86 | 24007.123 | 6590 | 39.219 | 40.233 | Metal Loss | 28 | 0.9 | 1.4 | 04:32:00
23925.17 | 24007.431 | 6590 | 39.528 | 40.233 | Metal Loss | 16 | 1.4 | 1.1 | 04:20:00
| 24008.14 | 6600 |  | 39.997 | Girth Weld
23926.58 | 24008.845 | 6600 | 0.705 | 39.997 | Metal Loss | 21 | 4.3 | 2 | 04:04:00
| 24048.133 | 6610 |  | 40.243 | Girth Weld
| 24088.376 | 6620 |  | 39.99 | Girth Weld
| 24128.366 | 6630 |  | 40.171 | Girth Weld
| 24168.537 | 6640 |  | 36.444 | Girth Weld
| 24204.98 | 6650 |  | 40.157 | Girth Weld
| 24245.138 | 6660 |  | 40.003 | Girth Weld
| 24285.141 | 6670 |  | 40.174 | Girth Weld
| 24325.315 | 6680 |  | 39.97 | Girth Weld
24261.04 | 24343.599 | 6680 | 18.281 | 39.97 | Metal Loss | 10 | 10.3 | 3.6 | 12:55:00
24262.41 | 24344.957 | 6680 | 19.642 | 39.97 | Metal Loss | 14 | 7.6 | 1.8 | 12:55:00
24264.84 | 24347.385 | 6680 | 22.07 | 39.97 | Metal Loss | 10 | 21.5 | 2.9 | 01:24:00
| 24365.289 | 6690 |  | 40.194 | Girth Weld
| 24405.482 | 6700 |  | 39.974 | Girth Weld
| 24445.453 | 6710 |  | 40.223 | Girth Weld
24383.55 | 24466.23 | 6710 | 20.774 | 40.223 | Seam Weld Manufacturing Anomaly |  | 9.4 |  | 12:32:00
24385.08 | 24467.769 | 6710 | 22.313 | 40.223 | Seam Weld Manufacturing Anomaly |  | 18.1 |  | 12:32:00
| 24485.676 | 6720 |  | 40.2 | Girth Weld
| 24525.876 | 6730 |  | 40.2 | Girth Weld
| 24566.076 | 6740 |  | 39.957 | Girth Weld
| 24606.037 | 6750 |  | 40.177 | Girth Weld
| 24646.214 | 6760 |  | 28.045 | Girth Weld
24567.07 | 24649.898 | 6760 | 3.684 | 28.045 | Seam Weld Manufacturing Anomaly |  | 3.5 |  | 01:10:00
| 24651.65 | 6760 |  | 28.045 | AGM
24588.32 | 24671.093 | 6760 | 24.879 | 28.045 | Seam Weld Manufacturing Anomaly |  | 3 |  | 01:16:00
24590.39 | 24673.159 | 6760 | 26.946 | 28.045 | Seam Weld Manufacturing Anomaly |  | 8.2 |  | 01:11:00
24590.66 | 24673.428 | 6760 | 27.215 | 28.045 | Seam Weld Manufacturing Anomaly |  | 8.5 |  | 01:15:00
| 24674.259 | 6770 |  | 40.174 | Girth Weld
| 24714.432 | 6780 |  | 40.03 | Girth Weld
| 24754.462 | 6790 |  | 40.082 | Girth Weld
24672.82 | 24755.725 | 6790 | 1.263 | 40.082 | Seam Weld Manufacturing Anomaly |  | 15.3 |  | 08:39:00
24675.59 | 24758.491 | 6790 | 4.029 | 40.082 | Seam Weld Manufacturing Anomaly |  | 1.9 |  | 08:30:00
| 24759.524 | 6790 |  | 40.082 | Field Bend
24680.97 | 24763.881 | 6790 | 9.416 | 40.082 | Seam Weld Manufacturing Anomaly |  | 11.2 |  | 08:32:00
24687.9 | 24770.81 | 6790 | 16.345 | 40.082 | Seam Weld Manufacturing Anomaly |  | 5.5 |  | 08:39:00
| 24794.544 | 6800 |  | 40.082 | Girth Weld
| 24834.629 | 6810 |  | 40.322 | Girth Weld
| 24874.948 | 6820 |  | 40.026 | Girth Weld
24822.39 | 24905.541 | 6820 | 30.594 | 40.026 | Seam Weld Manufacturing Anomaly |  | 6.3 |  | 09:08:00
24823.51 | 24906.667 | 6820 | 31.716 | 40.026 | Seam Weld Manufacturing Anomaly |  | 5.1 |  | 09:07:00
24825.85 | 24908.999 | 6820 | 34.049 | 40.026 | Seam Weld Manufacturing Anomaly |  | 6.9 |  | 09:02:00
| 24914.977 | 6830 |  | 40.079 | Girth Weld
| 24955.056 | 6840 |  | 40.098 | Girth Weld
| 24995.154 | 6850 |  | 40.2 | Girth Weld
| 25035.354 | 6860 |  | 39.918 | Girth Weld
| 25075.272 | 6870 |  | 40.374 | Girth Weld
| 25115.646 | 6880 |  | 32.776 | Girth Weld
| 25141.588 | 6880 |  | 32.776 | Field Bend
| 25148.422 | 6890 |  | 40.351 | Girth Weld
| 25188.773 | 6900 |  | 40.075 | Girth Weld
| 25228.845 | 6910 |  | 40.249 | Girth Weld
25166.72 | 25251.132 | 6910 | 22.283 | 40.249 | Seam Weld Manufacturing Anomaly |  | 3.8 |  | 09:11:00
| 25257.083 | 6910 |  | 40.249 | Field Bend
| 25269.094 | 6920 |  | 39.954 | Girth Weld
| 25309.049 | 6930 |  | 40.174 | Girth Weld
25241.43 | 25325.915 | 6930 | 16.864 | 40.174 | Metal Loss | 19 | 4 | 1.6 | 05:40:00
| 25349.222 | 6940 |  | 40.033 | Girth Weld
| 25364.16 | 6940 |  | 40.033 | Field Bend
| 25389.255 | 6950 |  | 40.187 | Girth Weld
| 25429.442 | 6960 |  | 40.039 | Girth Weld
| 25469.482 | 6970 |  | 40.098 | Girth Weld
| 25509.58 | 6980 |  | 40.226 | Girth Weld
| 25549.806 | 6990 |  | 40.262 | Girth Weld
25466.31 | 25551.125 | 6990 | 1.319 | 40.262 | Metal Loss | 28 | 1.3 | 1.3 | 03:08:00
| 25555.269 | 6990 |  | 40.262 | Field Bend
25500.16 | 25585.049 | 6990 | 35.243 | 40.262 | Seam Weld Manufacturing Anomaly |  | 11.3 |  | 06:32:00
| 25590.069 | 7000 |  | 19.997 | Girth Weld
| 25610.066 | 7010 |  | 40.18 | Girth Weld
25538.6 | 25623.497 | 7010 | 13.432 | 40.18 | Metal Loss | 12 | 4.5 | 2.1 | 04:13:00
25541.33 | 25626.22 | 7010 | 16.155 | 40.18 | Metal Loss | 13 | 4.5 | 2.6 | 04:14:00
25543.67 | 25628.553 | 7010 | 18.488 | 40.18 | Metal Loss | 13 | 12.4 | 3.1 | 09:05:00
25546.31 | 25631.188 | 7010 | 21.122 | 40.18 | Metal Loss | 10 | 3.7 | 3 | 04:19:00
25548.43 | 25633.301 | 7010 | 23.238 | 40.18 | Metal Loss | 13 | 6.5 | 3.8 | 04:17:00
25549.18 | 25634.049 | 7010 | 23.983 | 40.18 | Metal Loss | 23 | 2 | 1.8 | 04:22:00
25549.78 | 25634.646 | 7010 | 24.58 | 40.18 | Metal Loss | 18 | 5.7 | 2 | 02:53:00
25551.23 | 25636.093 | 7010 | 26.027 | 40.18 | Metal Loss | 23 | 1.2 | 1.1 | 02:53:00
25554.27 | 25639.131 | 7010 | 29.065 | 40.18 | Metal Loss | 14 | 2.8 | 2.9 | 08:43:00
25554.85 | 25639.708 | 7010 | 29.642 | 40.18 | Metal Loss | 17 | 3.9 | 2.6 | 10:17:00
25554.96 | 25639.82 | 7010 | 29.754 | 40.18 | Metal Loss | 12 | 5.2 | 1.9 | 08:48:00
25556.13 | 25640.991 | 7010 | 30.925 | 40.18 | Metal Loss | 13 | 2.8 | 1.2 | 08:50:00
25558.15 | 25642.999 | 7010 | 32.933 | 40.18 | Metal Loss | 12 | 6.9 | 3.2 | 08:23:00
25562 | 25646.847 | 7010 | 36.781 | 40.18 | Metal Loss | 12 | 8.7 | 2.1 | 08:49:00
| 25650.246 | 7020 |  | 13.842 | Girth Weld
| 25664.085 | 7030 |  | 40.112 | Girth Weld
25594.91 | 25679.688 | 7030 | 15.604 | 40.112 | Metal Loss | 21 | 5.7 | 1.3 | 06:48:00
| 25686.319 | 7030 |  | 40.112 | Field Bend
| 25704.199 | 7040 |  | 27.835 | Girth Weld
| 25722.264 | 7040 |  | 27.835 | Field Bend
| 25732.031 | 7050 |  | 40.138 | Girth Weld
| 25772.169 | 7060 |  | 37.697 | Girth Weld
| 25799.508 | 7060 |  | 37.697 | Field Bend
| 25809.865 | 7070 |  | 40.049 | Girth Weld
| 25849.915 | 7080 |  | 29.738 | Girth Weld
| 25879.652 | 7090 |  | 9.462 | Girth Weld
| 25889.111 | 7100 |  | 40.24 | Girth Weld
| 25929.35 | 7110 |  | 9.465 | Girth Weld
| 25933.881 | 7110 |  | 9.465 | Bend
25852.84 | 25938.501 | 7110 | 9.15 | 9.465 | Metal Loss | 30 | 17.4 | 5.7 | 01:46:00
| 25938.816 | 7120 |  | 39.967 | Girth Weld
25853.9 | 25939.583 | 7120 | 0.768 | 39.967 | Metal Loss | 16 | 2.7 | 3 | 12:01:00
| 25978.783 | 7130 |  | 40.157 | Girth Weld
25894.18 | 25979.557 | 7130 | 0.774 | 40.157 | Seam Weld Manufacturing Anomaly |  | 9.5 |  | 07:42:00
25904.39 | 25989.8 | 7130 | 11.017 | 40.157 | Seam Weld Anomaly - B | 28 | 4.6 |  | 07:45:00
| 26018.94 | 7140 |  | 40.187 | Girth Weld
| 26048.084 | 7140 |  | 40.187 | Field Bend
| 26059.127 | 7150 |  | 39.977 | Girth Weld
| 26071.654 | 7150 |  | 39.977 | Field Bend
| 26099.104 | 7160 |  | 40.059 | Girth Weld
| 26139.163 | 7170 |  | 40.184 | Girth Weld
26074.21 | 26159.888 | 7170 | 20.722 | 40.184 | Seam Weld Manufacturing Anomaly |  | 4.6 |  | 02:23:00
26076.73 | 26162.411 | 7170 | 23.248 | 40.184 | Seam Weld Manufacturing Anomaly |  | 7.3 |  | 02:24:00
| 26179.347 | 7180 |  | 20.016 | Girth Weld
| 26199.364 | 7190 |  | 40.108 | Girth Weld
| 26239.472 | 7200 |  | 40.335 | Girth Weld
| 26279.806 | 7210 |  | 40.079 | Girth Weld
| 26319.885 | 7220 |  | 39.964 | Girth Weld
| 26359.849 | 7230 |  | 40.177 | Girth Weld
| 26400.03 | 7240 |  | 40.036 | Girth Weld
| 26440.066 | 7250 |  | 40.253 | Girth Weld
| 26480.318 | 7260 |  | 39.961 | Girth Weld
| 26520.279 | 7270 |  | 40.18 | Girth Weld
| 26560.463 | 7280 |  | 39.892 | Girth Weld
| 26573.524 | 7280 |  | 39.892 | AGM
| 26600.354 | 7290 |  | 40.21 | Girth Weld
| 26629.528 | 7290 |  | 40.21 | Field Bend
| 26640.564 | 7300 |  | 39.951 | Girth Weld
| 26680.515 | 7310 |  | 40.226 | Girth Weld
26620.37 | 26706.821 | 7310 | 26.306 | 40.226 | Seam Weld Manufacturing Anomaly |  | 4.3 |  | 02:08:00
| 26720.741 | 7320 |  | 40.013 | Girth Weld
| 26760.755 | 7330 |  | 40.144 | Girth Weld
| 26800.899 | 7340 |  | 40.072 | Girth Weld
26732.82 | 26819.541 | 7340 | 18.645 | 40.072 | Seam Weld Manufacturing Anomaly |  | 13.3 |  | 09:14:00
26735.34 | 26822.057 | 7340 | 21.158 | 40.072 | Seam Weld Manufacturing Anomaly |  | 8.4 |  | 09:18:00
| 26824.639 | 7340 |  | 40.072 | Field Bend
| 26840.971 | 7350 |  | 40.341 | Girth Weld
| 26881.309 | 7360 |  | 12.392 | Girth Weld
| 26893.704 | 7370 |  | 40.151 | Girth Weld
| 26915.705 | 7370 |  | 40.151 | Field Bend
| 26933.855 | 7380 |  | 40.295 | Girth Weld
| 26962.992 | 7380 |  | 40.295 | Field Bend
26885.81 | 26972.835 | 7380 | 38.98 | 40.295 | Metal Loss | 38 | 6.7 | 4.8 | 07:52:00
| 26972.976 | 7380 |  | 40.295 | Start Repair Marker
26886.14 | 26973.173 | 7380 | 39.318 | 40.295 | Metal Loss | 50 | 7.7 | 10.9 | 05:39:00
26886.31 | 26973.337 | 7380 | 39.482 | 40.295 | Metal Loss | 30 | 1.1 | 1.6 | 09:06:00
| 26974.15 | 7390 |  | 22.72 | Girth Weld
| 26976.027 | 7390 |  | 22.72 | End Repair Marker
| 26996.867 | 7400 |  | 40.259 | Girth Weld
26949.12 | 27036.135 | 7400 | 39.268 | 40.259 | Metal Loss | 21 | 7.9 | 7.4 | 03:29:00
| 27037.129 | 7410 |  | 14.045 | Girth Weld
| 27044.193 | 7410 |  | 14.045 | Bend
| 27051.175 | 7420 |  | 29.888 | Girth Weld
26963.45 | 27051.293 | 7420 | 0.121 | 29.888 | Metal Loss | 23 | 1.5 | 1.3 | 02:25:00
26963.8 | 27051.637 | 7420 | 0.463 | 29.888 | Metal Loss | 20 | 2.4 | 4.1 | 11:15:00
26963.88 | 27051.722 | 7420 | 0.548 | 29.888 | Metal Loss | 11 | 12.8 | 4.6 | 09:21:00
26963.98 | 27051.818 | 7420 | 0.646 | 29.888 | Metal Loss | 16 | 2.3 | 1.7 | 12:20:00
26964.14 | 27051.982 | 7420 | 0.807 | 29.888 | Metal Loss | 20 | 10.4 | 5.2 | 03:49:00
| 27081.063 | 7430 |  | 31.463 | Girth Weld
| 27112.526 | 7440 |  | 40.128 | Girth Weld
| 27124.485 | 7440 |  | 40.128 | Field Bend
| 27145.495 | 7440 |  | 40.128 | Field Bend
| 27152.654 | 7450 |  | 40.187 | Girth Weld
| 27192.841 | 7460 |  | 40.043 | Girth Weld
27121.71 | 27209.327 | 7460 | 16.483 | 40.043 | Seam Weld Manufacturing Anomaly |  | 5.8 |  | 06:48:00
27122.49 | 27210.098 | 7460 | 17.257 | 40.043 | Seam Weld Manufacturing Anomaly |  | 3 |  | 06:48:00
| 27232.884 | 7470 |  | 40.21 | Girth Weld
| 27273.094 | 7480 |  | 40.003 | Girth Weld
27215.42 | 27303.054 | 7480 | 29.961 | 40.003 | Metal Loss | 15 | 4.3 | 2.3 | 10:14:00
| 27313.1 | 7490 |  | 40.272 | Girth Weld
| 27335.771 | 7490 |  | 40.272 | Field Bend
27263.7 | 27351.621 | 7490 | 38.524 | 40.272 | Metal Loss | 27 | 8.2 | 5.1 | 05:50:00
| 27353.373 | 7500 |  | 29.291 | Girth Weld
| 27374.442 | 7500 |  | 29.291 | Field Bend
| 27382.664 | 7510 |  | 40.194 | Girth Weld
| 27390.308 | 7510 |  | 40.194 | Field Bend
27315.46 | 27403.52 | 7510 | 20.86 | 40.194 | Seam Weld Manufacturing Anomaly |  | 3.9 |  | 10:06:00
| 27422.858 | 7520 |  | 39.934 | Girth Weld
27335.56 | 27423.72 | 7520 | 0.863 | 39.934 | Metal Loss | 28 | 1.3 | 1.9 | 05:41:00
| 27462.792 | 7530 |  | 40.22 | Girth Weld
| 27503.012 | 7540 |  | 39.941 | Girth Weld
| 27542.949 | 7550 |  | 40.164 | Girth Weld
27494.01 | 27582.421 | 7550 | 39.472 | 40.164 | Metal Loss | 20 | 9.4 | 9.7 | 08:08:00
| 27583.114 | 7560 |  | 39.98 | Girth Weld
| 27623.094 | 7570 |  | 40.135 | Girth Weld
27540.61 | 27628.993 | 7570 | 5.899 | 40.135 | Seam Weld Manufacturing Anomaly |  | 3 |  | 03:28:00
27555.03 | 27643.478 | 7570 | 20.381 | 40.135 | Seam Weld Manufacturing Anomaly |  | 9 |  | 03:12:00
| 27663.232 | 7580 |  | 39.921 | Girth Weld
27576.42 | 27664.951 | 7580 | 1.719 | 39.921 | Metal Loss | 15 | 5.5 | 2.3 | 12:59:00
27594.44 | 27682.943 | 7580 | 19.715 | 39.921 | Metal Loss | 17 | 10.9 | 3.3 | 12:49:00
| 27703.15 | 7590 |  | 40.24 | Girth Weld
| 27743.392 | 7600 |  | 40.023 | Girth Weld
27655.04 | 27743.72 | 7600 | 0.328 | 40.023 | Seam Weld Manufacturing Anomaly |  | 10.3 |  | 10:22:00
27671.83 | 27760.486 | 7600 | 17.096 | 40.023 | Seam Weld Manufacturing Anomaly |  | 14.7 |  | 10:17:00
27674.78 | 27763.425 | 7600 | 20.033 | 40.023 | Seam Weld Manufacturing Anomaly |  | 7.4 |  | 10:22:00
| 27783.412 | 7610 |  | 40.315 | Girth Weld
| 27798.448 | 7610 |  | 40.315 | Field Bend
| 27823.727 | 7620 |  | 40 | Girth Weld
| 27863.727 | 7630 |  | 40.312 | Girth Weld
27789.58 | 27878.268 | 7630 | 14.541 | 40.312 | Seam Weld Manufacturing Anomaly |  | 2.6 |  | 10:37:00
| 27904.039 | 7640 |  | 39.993 | Girth Weld
27821.16 | 27909.918 | 7640 | 5.879 | 39.993 | Seam Weld Manufacturing Anomaly |  | 11.5 |  | 07:26:00
27822.07 | 27910.823 | 7640 | 6.785 | 39.993 | Seam Weld Manufacturing Anomaly |  | 9.5 |  | 07:25:00
27823.82 | 27912.572 | 7640 | 8.53 | 39.993 | Seam Weld Manufacturing Anomaly |  | 8.7 |  | 07:20:00
27828.38 | 27917.119 | 7640 | 13.077 | 39.993 | Seam Weld Manufacturing Anomaly |  | 7 |  | 07:35:00
27828.97 | 27917.71 | 7640 | 13.668 | 39.993 | Seam Weld Manufacturing Anomaly |  | 5.4 |  | 07:23:00
27831.49 | 27920.22 | 7640 | 16.181 | 39.993 | Seam Weld Manufacturing Anomaly |  | 16 |  | 07:31:00
27831.72 | 27920.449 | 7640 | 16.411 | 39.993 | Seam Weld Manufacturing Anomaly |  | 14.4 |  | 07:28:00
27834.8 | 27923.52 | 7640 | 19.482 | 39.993 | Seam Weld Manufacturing Anomaly |  | 9.3 |  | 07:23:00
27839.75 | 27928.455 | 7640 | 24.416 | 39.993 | Seam Weld Manufacturing Anomaly |  | 11 |  | 07:21:00
27845.09 | 27933.776 | 7640 | 29.738 | 39.993 | Seam Weld Manufacturing Anomaly |  | 3.2 |  | 07:23:00
27846.37 | 27935.059 | 7640 | 31.017 | 39.993 | Seam Weld Manufacturing Anomaly |  | 2.9 |  | 07:33:00
| 27944.032 | 7650 |  | 40.292 | Girth Weld
| 27984.327 | 7660 |  | 40.141 | Girth Weld
27912.01 | 28000.889 | 7660 | 16.562 | 40.141 | Seam Weld Manufacturing Anomaly |  | 3.3 |  | 07:39:00
27912.32 | 28001.201 | 7660 | 16.877 | 40.141 | Seam Weld Manufacturing Anomaly |  | 2.6 |  | 07:31:00
| 28024.469 | 7670 |  | 40.092 | Girth Weld
27964.45 | 28053.438 | 7670 | 28.967 | 40.092 | Metal Loss | 14 | 3.6 | 2.8 | 11:49:00
27966.45 | 28055.436 | 7670 | 30.968 | 40.092 | Metal Loss | 19 | 4.1 | 1.7 | 07:35:00
27966.99 | 28055.988 | 7670 | 31.516 | 40.092 | Metal Loss | 37 | 5.2 | 4.6 | 07:17:00
27971.21 | 28060.22 | 7670 | 35.751 | 40.092 | Metal Loss | 31 | 18.5 | 5.6 | 01:35:00
| 28064.56 | 7680 |  | 13.33 | Girth Weld
| 28071.28 | 7680 |  | 13.33 | Bend
| 28077.89 | 7690 |  | 40.266 | Girth Weld
27988.4 | 28078.061 | 7690 | 0.171 | 40.266 | Metal Loss | 17 | 8.4 | 5.6 | 03:09:00
| 28118.156 | 7700 |  | 40.433 | Girth Weld
| 28126.814 | 7700 |  | 40.433 | Field Bend
| 28158.589 | 7710 |  | 20.495 | Girth Weld
| 28179.085 | 7720 |  | 40.203 | Girth Weld
| 28219.288 | 7730 |  | 39.974 | Girth Weld
| 28259.262 | 7740 |  | 40.121 | Girth Weld
| 28299.38 | 7750 |  | 32.621 | Girth Weld
28227.25 | 28317.428 | 7750 | 18.045 | 32.621 | Seam Weld Manufacturing Anomaly |  | 5.4 |  | 10:13:00
28228.24 | 28318.412 | 7750 | 19.032 | 32.621 | Seam Weld Manufacturing Anomaly |  | 4.5 |  | 10:32:00
| 28332.001 | 7760 |  | 40.226 | Girth Weld
| 28372.228 | 7770 |  | 32.831 | Girth Weld
| 28405.059 | 7780 |  | 40.174 | Girth Weld
| 28445.233 | 7790 |  | 40.105 | Girth Weld
| 28462.247 | 7790 |  | 40.105 | Field Bend
| 28485.338 | 7800 |  | 40.21 | Girth Weld
28431.95 | 28522.382 | 7800 | 37.044 | 40.21 | Seam Weld Manufacturing Anomaly |  | 8 |  | 04:58:00
28433.97 | 28524.413 | 7800 | 39.075 | 40.21 | Seam Weld Manufacturing Anomaly |  | 13.3 |  | 05:01:00
| 28525.548 | 7810 |  | 40.02 | Girth Weld
| 28565.564 | 7820 |  | 40.161 | Girth Weld
| 28605.728 | 7830 |  | 40.092 | Girth Weld
| 28622.372 | 7830 |  | 40.092 | Field Bend
| 28645.817 | 7840 |  | 40.151 | Girth Weld
| 28685.971 | 7850 |  | 40.03 | Girth Weld
| 28725.997 | 7860 |  | 40.174 | Girth Weld
28653.23 | 28743.881 | 7860 | 17.881 | 40.174 | Metal Loss | 37 | 14 | 7.5 | 06:25:00
| 28766.171 | 7870 |  | 39.869 | Girth Weld
| 28806.04 | 7880 |  | 40.295 | Girth Weld
| 28846.335 | 7890 |  | 40.062 | Girth Weld
| 28870.656 | 7890 |  | 40.062 | Field Bend
| 28886.401 | 7900 |  | 40.243 | Girth Weld
28804.65 | 28895.581 | 7900 | 9.18 | 40.243 | Seam Weld Manufacturing Anomaly |  | 9.5 |  | 04:10:00
28809.79 | 28900.745 | 7900 | 14.344 | 40.243 | Seam Weld Manufacturing Anomaly |  | 8.9 |  | 04:04:00
28812.46 | 28903.422 | 7900 | 17.021 | 40.243 | Seam Weld Manufacturing Anomaly |  | 13.1 |  | 03:57:00
28813.68 | 28904.652 | 7900 | 18.255 | 40.243 | Seam Weld Manufacturing Anomaly |  | 13.2 |  | 03:57:00
28817.64 | 28908.625 | 7900 | 22.228 | 40.243 | Seam Weld Manufacturing Anomaly |  | 29.4 |  | 04:16:00
28821.96 | 28912.972 | 7900 | 26.572 | 40.243 | Seam Weld Manufacturing Anomaly |  | 5.4 |  | 04:06:00
| 28925.525 | 7900 |  | 40.243 | Start Repair Marker
| 28926.644 | 7910 |  | 40 | Girth Weld
28836.28 | 28927.359 | 7910 | 0.715 | 40 | Metal Loss | 27 | 3.2 | 6.2 | 05:47:00
| 28928.169 | 7910 |  | 40 | End Repair Marker
| 28966.644 | 7920 |  | 40.262 | Girth Weld
| 29006.903 | 7930 |  | 40.056 | Girth Weld
| 29046.962 | 7940 |  | 40.246 | Girth Weld
| 29087.208 | 7950 |  | 39.984 | Girth Weld
| 29127.192 | 7960 |  | 40.279 | Girth Weld
| 29165.814 | 7960 |  | 40.279 | Start Sleeve
| 29167.123 | 7960 |  | 40.279 | End Sleeve
| 29167.47 | 7970 |  | 33.297 | Girth Weld
| 29200.768 | 7980 |  | 40.253 | Girth Weld
| 29234.918 | 7980 |  | 40.253 | AGM
| 29241.02 | 7990 |  | 40.013 | Girth Weld
| 29241.02 | 7990 |  | 40.013 | Start Recoat
29150 | 29241.407 | 7990 | 0.387 | 40.013 | Metal Loss | 25 | 7.6 | 4.4 | 04:05:00
29150.05 | 29241.457 | 7990 | 0.436 | 40.013 | Metal Loss | 25 | 8.1 | 12.3 | 05:52:00
| 29242.736 | 7990 |  | 40.013 | End Recoat
29168.66 | 29260.046 | 7990 | 19.026 | 40.013 | Metal Loss | 13 | 8.3 | 6.1 | 05:29:00
| 29281.037 | 8000 |  | 40.095 | Girth Weld
| 29319.311 | 8000 |  | 40.095 | Start Repair Marker
29228.57 | 29320.059 | 8000 | 39.022 | 40.095 | Metal Loss | 21 | 10.9 | 11.1 | 05:16:00
29228.61 | 29320.102 | 8000 | 39.065 | 40.095 | Metal Loss | 23 | 9.2 | 3.7 | 07:08:00
29228.79 | 29320.279 | 8000 | 39.242 | 40.095 | Metal Loss | 61 | 1.7 | 1.9 | 03:38:00
29228.85 | 29320.331 | 8000 | 39.298 | 40.095 | Metal Loss | 26 | 1.7 | 1.5 | 08:09:00
| 29321.132 | 8010 |  | 40.039 | Girth Weld
| 29321.991 | 8010 |  | 40.039 | End Repair Marker
| 29361.171 | 8020 |  | 40.177 | Girth Weld
29288.66 | 29380.174 | 8020 | 19.006 | 40.177 | Metal Loss | 15 | 17 | 3.3 | 02:09:00
29290.67 | 29382.188 | 8020 | 21.017 | 40.177 | Metal Loss | 14 | 3.9 | 2.2 | 02:11:00
| 29401.348 | 8030 |  | 40.043 | Girth Weld
| 29441.391 | 8040 |  | 40.272 | Girth Weld
| 29481.663 | 8050 |  | 40.098 | Girth Weld
| 29521.759 | 8060 |  | 40.351 | Girth Weld
29432.7 | 29524.137 | 8060 | 2.379 | 40.351 | Metal Loss | 41 | 14.8 | 5.4 | 05:37:00
29434.07 | 29525.518 | 8060 | 3.76 | 40.351 | Metal Loss | 17 | 18.6 | 3.9 | 05:47:00
29437.62 | 29529.091 | 8060 | 7.333 | 40.351 | Metal Loss | 15 | 6.6 | 5.9 | 05:44:00
29438.87 | 29530.354 | 8060 | 8.593 | 40.351 | Metal Loss | 18 | 7.7 | 3.7 | 06:07:00
29439.5 | 29530.984 | 8060 | 9.226 | 40.351 | Metal Loss | 19 | 19.3 | 5.2 | 05:13:00
29440.36 | 29531.847 | 8060 | 10.089 | 40.351 | Metal Loss | 19 | 11.9 | 3.3 | 06:30:00
29441.49 | 29532.989 | 8060 | 11.227 | 40.351 | Metal Loss | 21 | 12.6 | 9.1 | 04:53:00
29442.75 | 29534.259 | 8060 | 12.497 | 40.351 | Metal Loss | 25 | 11.2 | 4.8 | 07:06:00
29442.93 | 29534.442 | 8060 | 12.68 | 40.351 | Metal Loss | 26 | 17.8 | 8.3 | 04:38:00
29444.11 | 29535.633 | 8060 | 13.871 | 40.351 | Metal Loss | 30 | 12.3 | 5.6 | 07:01:00
29445.08 | 29536.604 | 8060 | 14.846 | 40.351 | Metal Loss | 49 | 4.4 | 3.5 | 04:08:00
29445.58 | 29537.113 | 8060 | 15.351 | 40.351 | Metal Loss | 24 | 8.6 | 4.7 | 06:50:00
29445.73 | 29537.267 | 8060 | 15.505 | 40.351 | Metal Loss | 37 | 4.6 | 5 | 04:13:00
| 29537.293 | 8060 |  | 40.351 | Start Recoat
29447.01 | 29538.55 | 8060 | 16.791 | 40.351 | Metal Loss | 19 | 7.8 | 4.8 | 04:27:00
29447.03 | 29538.566 | 8060 | 16.808 | 40.351 | Metal Loss | 28 | 3.5 | 3.5 | 06:53:00
29448.14 | 29539.685 | 8060 | 17.927 | 40.351 | Metal Loss | 59 | 1.1 | 2 | 07:22:00
| 29539.993 | 8060 |  | 40.351 | End Recoat
29448.53 | 29540.085 | 8060 | 18.323 | 40.351 | Metal Loss | 22 | 2.2 | 3.2 | 07:07:00
29448.61 | 29540.164 | 8060 | 18.406 | 40.351 | Metal Loss | 21 | 3.7 | 3.5 | 04:17:00
29449.26 | 29540.82 | 8060 | 19.062 | 40.351 | Metal Loss | 21 | 9.9 | 6.5 | 04:44:00
29449.85 | 29541.411 | 8060 | 19.649 | 40.351 | Metal Loss | 20 | 4.6 | 3.9 | 07:05:00
29464.16 | 29555.823 | 8060 | 34.065 | 40.351 | Metal Loss | 37 | 12.9 | 4.1 | 07:23:00
29466.98 | 29558.665 | 8060 | 36.906 | 40.351 | Metal Loss | 14 | 5.9 | 4.1 | 07:21:00
| 29560.846 | 8060 |  | 40.351 | Start Repair Marker
29469.41 | 29561.115 | 8060 | 39.357 | 40.351 | Metal Loss | 38 | 2.2 | 3.8 | 04:24:00
29469.62 | 29561.325 | 8060 | 39.564 | 40.351 | Metal Loss | 27 | 1.7 | 2.2 | 08:05:00
| 29562.11 | 8070 |  | 40.01 | Girth Weld
| 29563.406 | 8070 |  | 40.01 | End Repair Marker
| 29602.119 | 8080 |  | 40.22 | Girth Weld
| 29642.339 | 8090 |  | 40 | Girth Weld
29551.76 | 29643.586 | 8090 | 1.247 | 40 | Seam Weld Manufacturing Anomaly |  | 3 |  | 01:28:00
29565.57 | 29657.385 | 8090 | 15.043 | 40 | Seam Weld Manufacturing Anomaly |  | 3.8 |  | 01:36:00
| 29682.343 | 8100 |  | 40.2 | Girth Weld
| 29722.543 | 8110 |  | 37.608 | Girth Weld
| 29753.333 | 8110 |  | 37.608 | Field Bend
| 29760.151 | 8120 |  | 40.492 | Girth Weld
29682.83 | 29774.78 | 8120 | 14.626 | 40.492 | Seam Weld Manufacturing Anomaly |  | 4.3 |  | 07:46:00
29690.69 | 29782.661 | 8120 | 22.51 | 40.492 | Seam Weld Manufacturing Anomaly |  | 7.2 |  | 07:40:00
| 29800.643 | 8130 |  | 12.257 | Girth Weld
| 29806.768 | 8130 |  | 12.257 | Bend
| 29812.9 | 8140 |  | 40.249 | Girth Weld
| 29812.9 | 8140 |  | 40.249 | Start Recoat
29720.87 | 29813.353 | 8140 | 0.453 | 40.249 | Metal Loss | 12 | 7.3 | 4.2 | 07:54:00
29720.88 | 29813.363 | 8140 | 0.463 | 40.249 | Metal Loss | 33 | 5.7 | 1.6 | 09:52:00
| 29814.426 | 8140 |  | 40.249 | End Recoat
| 29853.15 | 8150 |  | 20.203 | Girth Weld
| 29861.01 | 8150 |  | 20.203 | Field Bend
| 29873.353 | 8160 |  | 34.301 | Girth Weld
29796.95 | 29889.144 | 8160 | 15.791 | 34.301 | Seam Weld Manufacturing Anomaly |  | 7.8 |  | 07:37:00
| 29893.33 | 8160 |  | 34.301 | Field Bend
| 29907.654 | 8170 |  | 40.279 | Girth Weld
| 29947.933 | 8180 |  | 40.036 | Girth Weld
| 29987.966 | 8190 |  | 40.23 | Girth Weld
29897.99 | 29990.361 | 8190 | 2.395 | 40.23 | Seam Weld Manufacturing Anomaly |  | 9 |  | 03:10:00
29898.44 | 29990.814 | 8190 | 2.844 | 40.23 | Seam Weld Manufacturing Anomaly |  | 9.9 |  | 03:11:00
| 30028.199 | 8200 |  | 40.059 | Girth Weld
| 30068.255 | 8210 |  | 40.144 | Girth Weld
| 30108.399 | 8220 |  | 40.01 | Girth Weld
| 30148.409 | 8230 |  | 40.22 | Girth Weld
| 30188.629 | 8240 |  | 40.016 | Girth Weld
| 30218.327 | 8240 |  | 40.016 | Field Bend
| 30228.645 | 8250 |  | 40.125 | Girth Weld
30140.22 | 30233.009 | 8250 | 4.364 | 40.125 | Seam Weld Manufacturing Anomaly |  | 5.7 |  | 03:36:00
30167.62 | 30260.577 | 8250 | 31.932 | 40.125 | Seam Weld Manufacturing Anomaly |  | 4.4 |  | 03:59:00
30167.74 | 30260.696 | 8250 | 32.051 | 40.125 | Seam Weld Manufacturing Anomaly |  | 4.4 |  | 03:42:00
| 30268.77 | 8260 |  | 40.01 | Girth Weld
| 30308.78 | 8270 |  | 40.19 | Girth Weld
| 30348.97 | 8280 |  | 40.033 | Girth Weld
| 30378.698 | 8280 |  | 40.033 | Start Recoat
30286.35 | 30379.501 | 8280 | 30.531 | 40.033 | Metal Loss | 42 | 5 | 5.5 | 06:43:00
30286.8 | 30379.957 | 8280 | 30.988 | 40.033 | Metal Loss | 39 | 23.7 | 8.2 | 05:06:00
30287.09 | 30380.246 | 8280 | 31.276 | 40.033 | Metal Loss | 20 | 5.6 | 4.6 | 07:44:00
30288.64 | 30381.795 | 8280 | 32.825 | 40.033 | Metal Loss | 22 | 8.2 | 2.4 | 07:50:00
| 30382.638 | 8280 |  | 40.033 | End Recoat
30290.47 | 30383.632 | 8280 | 34.662 | 40.033 | Metal Loss | 17 | 4.4 | 2 | 07:02:00
30294.77 | 30387.93 | 8280 | 38.96 | 40.033 | Metal Loss | 17 | 7.7 | 4.4 | 06:51:00
| 30389.003 | 8290 |  | 40.2 | Girth Weld
30312.27 | 30405.548 | 8290 | 16.545 | 40.2 | Metal Loss | 21 | 5 | 4.7 | 04:20:00
30327.46 | 30420.833 | 8290 | 31.831 | 40.2 | Seam Weld Manufacturing Anomaly |  | 8.3 |  | 08:43:00
30330.08 | 30423.478 | 8290 | 34.475 | 40.2 | Seam Weld Manufacturing Anomaly |  | 6.1 |  | 08:40:00
| 30429.203 | 8300 |  | 40.013 | Girth Weld
| 30469.216 | 8310 |  | 40.302 | Girth Weld
| 30509.518 | 8320 |  | 40.046 | Girth Weld
| 30526.923 | 8320 |  | 40.046 | Field Bend
30437.6 | 30531.24 | 8320 | 21.719 | 40.046 | Seam Weld Manufacturing Anomaly |  | 8.5 |  | 09:14:00
| 30549.567 | 8330 |  | 40.272 | Girth Weld
| 30589.836 | 8340 |  | 39.99 | Girth Weld
30500.41 | 30594.242 | 8340 | 4.406 | 39.99 | Metal Loss | 22 | 3.2 | 1.2 | 05:35:00
| 30629.826 | 8350 |  | 40.243 | Girth Weld
| 30670.069 | 8360 |  | 40.062 | Girth Weld
| 30710.131 | 8370 |  | 40.154 | Girth Weld
30654.84 | 30748.999 | 8370 | 38.868 | 40.154 | Metal Loss | 14 | 8.8 | 3.2 | 04:08:00
| 30750.285 | 8380 |  | 40.049 | Girth Weld
| 30790.335 | 8390 |  | 40.24 | Girth Weld
| 30830.574 | 8400 |  | 28.796 | Girth Weld
| 30859.37 | 8410 |  | 35.636 | Girth Weld
| 30895.007 | 8420 |  | 36.624 | Girth Weld
| 30931.631 | 8430 |  | 40.157 | Girth Weld
| 30971.788 | 8440 |  | 10.988 | Girth Weld
| 30977.218 | 8440 |  | 10.988 | Bend
| 30982.776 | 8450 |  | 21.512 | Girth Weld
| 31004.288 | 8460 |  | 40.207 | Girth Weld
30948.96 | 31043.396 | 8460 | 39.108 | 40.207 | Metal Loss | 21 | 7.4 | 3.8 | 05:39:00
| 31044.495 | 8470 |  | 10.909 | Girth Weld
| 31049.869 | 8470 |  | 10.909 | Bend
| 31055.404 | 8480 |  | 33.704 | Girth Weld
30975.64 | 31070.371 | 8480 | 14.967 | 33.704 | Seam Weld Manufacturing Anomaly |  | 6.1 |  | 02:51:00
30975.75 | 31070.482 | 8480 | 15.079 | 33.704 | Seam Weld Manufacturing Anomaly |  | 11.3 |  | 02:49:00
| 31089.108 | 8490 |  | 40.184 | Girth Weld
| 31129.291 | 8500 |  | 40.056 | Girth Weld
| 31169.347 | 8510 |  | 40.203 | Girth Weld
| 31209.551 | 8520 |  | 40.102 | Girth Weld
31132.01 | 31226.601 | 8520 | 17.054 | 40.102 | Metal Loss | 17 | 5.1 | 3.4 | 05:55:00
31132.57 | 31227.165 | 8520 | 17.615 | 40.102 | Metal Loss | 16 | 4.9 | 3.7 | 03:50:00
31132.74 | 31227.336 | 8520 | 17.789 | 40.102 | Metal Loss | 29 | 22.2 | 5.1 | 06:42:00
31134.15 | 31228.743 | 8520 | 19.196 | 40.102 | Metal Loss | 19 | 6.4 | 3.7 | 03:22:00
31135.24 | 31229.826 | 8520 | 20.276 | 40.102 | Metal Loss | 11 | 5.7 | 3.4 | 06:25:00
31135.31 | 31229.902 | 8520 | 20.351 | 40.102 | Metal Loss | 15 | 4 | 2.9 | 03:34:00
31136.21 | 31230.804 | 8520 | 21.253 | 40.102 | Metal Loss | 17 | 6.1 | 3.9 | 04:19:00
31138.21 | 31232.792 | 8520 | 23.241 | 40.102 | Metal Loss | 19 | 2.2 | 2.1 | 06:03:00
| 31242.32 | 8520 |  | 40.102 | Field Bend
31152.25 | 31246.795 | 8520 | 37.247 | 40.102 | Metal Loss | 20 | 5.3 | 1.9 | 03:18:00
| 31249.652 | 8530 |  | 40.217 | Girth Weld
| 31289.872 | 8540 |  | 39.879 | Girth Weld
| 31329.747 | 8550 |  | 40.217 | Girth Weld
| 31359.557 | 8550 |  | 40.217 | Field Bend
| 31369.964 | 8560 |  | 40.043 | Girth Weld
| 31410.01 | 8570 |  | 35.574 | Girth Weld
| 31445.584 | 8580 |  | 40.003 | Girth Weld
| 31485.587 | 8590 |  | 40.164 | Girth Weld
| 31525.751 | 8600 |  | 40.003 | Girth Weld
| 31549.255 | 8600 |  | 40.003 | Field Bend
| 31565.758 | 8610 |  | 40.131 | Girth Weld
31501.95 | 31596.719 | 8610 | 30.965 | 40.131 | Seam Weld Manufacturing Anomaly |  | 12.8 |  | 03:35:00
31503.37 | 31598.146 | 8610 | 32.388 | 40.131 | Seam Weld Manufacturing Anomaly |  | 7.5 |  | 03:31:00
| 31605.889 | 8620 |  | 9.738 | Girth Weld
| 31615.623 | 8630 |  | 9.613 | Girth Weld
| 31620.482 | 8630 |  | 9.613 | Bend
| 31625.236 | 8640 |  | 6.188 | Girth Weld
31532.15 | 31627.438 | 8640 | 2.201 | 6.188 | Metal Loss | 11 | 7 | 4.3 | 05:30:00
| 31628.97 | 8640 |  | 6.188 | Start Recoat
31534.16 | 31629.364 | 8640 | 4.127 | 6.188 | Metal Loss | 26 | 2.5 | 3.2 | 01:15:00
31534.67 | 31629.856 | 8640 | 4.619 | 6.188 | Metal Loss | 50 | 1.5 | 1.6 | 11:51:00
| 31630.545 | 8640 |  | 6.188 | End Recoat
| 31631.427 | 8650 |  | 40.177 | Girth Weld
| 31631.427 | 8650 |  | 40.177 | Start Recoat
31536.88 | 31631.998 | 8650 | 0.574 | 40.177 | Metal Loss | 18 | 1.9 | 1.9 | 10:24:00
| 31632.749 | 8650 |  | 40.177 | End Recoat
31576.1 | 31671.348 | 8650 | 39.921 | 40.177 | Metal Loss | 25 | 18.4 | 8.8 | 06:03:00
| 31671.604 | 8660 |  | 15.984 | Girth Weld
31577.17 | 31672.408 | 8660 | 0.804 | 15.984 | Metal Loss | 23 | 3.1 | 3.1 | 04:25:00
31577.21 | 31672.444 | 8660 | 0.84 | 15.984 | Metal Loss | 25 | 4.2 | 2.8 | 03:30:00
31577.22 | 31672.457 | 8660 | 0.856 | 15.984 | Metal Loss | 28 | 2.7 | 2.1 | 07:25:00
31579.04 | 31674.268 | 8660 | 2.664 | 15.984 | Metal Loss | 29 | 3.3 | 2.1 | 12:04:00
| 31675.184 | 8660 |  | 15.984 | AGM
31582.09 | 31677.29 | 8660 | 5.689 | 15.984 | Metal Loss | 11 | 3.3 | 1 | 04:37:00
| 31687.585 | 8670 |  | 9.728 | Girth Weld
| 31692.277 | 8670 |  | 9.728 | Bend
| 31697.313 | 8680 |  | 10.978 | Girth Weld
| 31697.9 | 8680 |  | 10.978 | Start Repair Marker
31602.83 | 31698.34 | 8680 | 1.027 | 10.978 | Metal Loss | 28 | 5 | 5.8 | 06:11:00
| 31699.157 | 8680 |  | 10.978 | End Repair Marker
| 31699.954 | 8680 |  | 10.978 | Attachment |  |  |  | 06:00:00
31611.16 | 31706.529 | 8680 | 9.216 | 10.978 | Metal Loss | 29 | 1.3 | 1.3 | 05:02:00
31611.45 | 31706.811 | 8680 | 9.498 | 10.978 | Metal Loss | 35 | 1.9 | 1.8 | 06:21:00
31611.84 | 31707.198 | 8680 | 9.885 | 10.978 | Metal Loss | 12 | 4.6 | 4.1 | 04:52:00
31612.18 | 31707.536 | 8680 | 10.223 | 10.978 | Metal Loss | 20 | 6 | 5.5 | 07:49:00
| 31708.291 | 8690 |  | 21.224 | Girth Weld
31614.49 | 31709.829 | 8690 | 1.539 | 21.224 | Metal Loss | 31 | 2.3 | 1.7 | 06:08:00
| 31729.511 | 8700 |  | 40.069 | Girth Weld
| 31769.583 | 8710 |  | 10.541 | Girth Weld
| 31780.121 | 8720 |  | 25.052 | Girth Weld
31685.38 | 31780.738 | 8720 | 0.617 | 25.052 | Metal Loss | 19 | 1.9 | 1.7 | 05:35:00
| 31805.174 | 8730 |  | 10.584 | Girth Weld
31713.95 | 31809.495 | 8730 | 4.318 | 10.584 | Metal Loss | 10 | 3.1 | 2.4 | 01:16:00
| 31815.758 | 8740 |  | 40.079 | Girth Weld
| 31855.837 | 8750 |  | 8.537 | Girth Weld
| 31864.373 | 8760 |  | 40.256 | Girth Weld
| 31904.626 | 8770 |  | 38.343 | Girth Weld
| 31942.972 | 8780 |  | 14.137 | Girth Weld
| 31957.11 | 8790 |  | 40.302 | Girth Weld
31876.15 | 31972.005 | 8790 | 14.898 | 40.302 | Seam Weld Manufacturing Anomaly |  | 8.8 |  | 12:12:00
31881.99 | 31977.871 | 8790 | 20.761 | 40.302 | Seam Weld Manufacturing Anomaly |  | 12.5 |  | 12:00:00
| 31997.411 | 8800 |  | 11.755 | Girth Weld
| 32009.163 | 8810 |  | 40.105 | Girth Weld
| 32049.268 | 8820 |  | 16.847 | Girth Weld
| 32066.115 | 8830 |  | 40.207 | Girth Weld
32008.93 | 32105.095 | 8830 | 38.976 | 40.207 | Metal Loss | 13 | 9.9 | 5.9 | 05:46:00
32009.2 | 32105.358 | 8830 | 39.239 | 40.207 | Metal Loss | 20 | 2.9 | 2.6 | 04:11:00
| 32106.325 | 8840 |  | 40.194 | Girth Weld
| 32146.519 | 8850 |  | 12.254 | Girth Weld
| 32158.773 | 8860 |  | 40.072 | Girth Weld
| 32169.167 | 8860 |  | 40.072 | Field Bend
32090.93 | 32187.29 | 8860 | 28.514 | 40.072 | Metal Loss | 17 | 4.8 | 2 | 08:14:00
| 32198.845 | 8870 |  | 6.243 | Girth Weld
| 32205.085 | 8880 |  | 40.079 | Girth Weld
| 32245.164 | 8890 |  | 40.223 | Girth Weld
| 32285.387 | 8900 |  | 19.449 | Girth Weld
| 32294.728 | 8900 |  | 19.449 | Field Bend
| 32304.836 | 8910 |  | 39.951 | Girth Weld
| 32328.543 | 8910 |  | 39.951 | Field Bend
32247.19 | 32343.937 | 8910 | 39.101 | 39.951 | Metal Loss | 12 | 5.9 | 4.1 | 05:23:00
| 32344.787 | 8920 |  | 40.105 | Girth Weld
| 32384.888 | 8930 |  | 14.61 | Girth Weld
32302.04 | 32398.819 | 8930 | 13.927 | 14.61 | Metal Loss | 21 | 6.4 | 4.2 | 05:15:00
| 32399.498 | 8940 |  | 32.123 | Girth Weld
32303.64 | 32400.41 | 8940 | 0.912 | 32.123 | Metal Loss | 19 | 11.4 | 10.1 | 07:10:00
| 32431.621 | 8950 |  | 11.568 | Girth Weld
| 32437.192 | 8950 |  | 11.568 | Bend
| 32443.189 | 8960 |  | 33.93 | Girth Weld
| 32477.119 | 8970 |  | 10.787 | Girth Weld
| 32482.336 | 8970 |  | 10.787 | Bend
32389.25 | 32487.133 | 8970 | 10.013 | 10.787 | Metal Loss | 30 | 3.9 | 4 | 09:32:00
| 32487.907 | 8980 |  | 10.476 | Girth Weld
| 32498.386 | 8990 |  | 40.069 | Girth Weld
| 32538.451 | 9000 |  | 10.249 | Girth Weld
| 32543.383 | 9000 |  | 10.249 | Bend
| 32548.701 | 9010 |  | 23.153 | Girth Weld
| 32571.854 | 9020 |  | 40.036 | Girth Weld
| 32611.89 | 9030 |  | 29.547 | Girth Weld
| 32626.05 | 9030 |  | 29.547 | Field Bend
32542.59 | 32640.774 | 9030 | 28.885 | 29.547 | Metal Loss | 27 | 10.1 | 6.9 | 10:01:00
| 32641.44 | 9040 |  | 39.954 | Girth Weld
32543.7 | 32641.893 | 9040 | 0.453 | 39.954 | Metal Loss | 14 | 2.4 | 2 | 12:01:00
32543.78 | 32641.972 | 9040 | 0.535 | 39.954 | Metal Loss | 18 | 3 | 3.6 | 01:01:00
| 32681.391 | 9050 |  | 40.102 | Girth Weld
| 32701.696 | 9050 |  | 40.102 | Field Bend
| 32721.493 | 9060 |  | 39.961 | Girth Weld
32623.98 | 32722.329 | 9060 | 0.837 | 39.961 | Metal Loss | 20 | 2.6 | 2 | 03:38:00
32623.99 | 32722.343 | 9060 | 0.85 | 39.961 | Metal Loss | 16 | 2.6 | 2.6 | 06:16:00
| 32761.453 | 9070 |  | 8.002 | Girth Weld
| 32769.455 | 9080 |  | 9.423 | Girth Weld
| 32774.081 | 9080 |  | 9.423 | Bend
| 32778.878 | 9090 |  | 38.93 | Girth Weld
| 32808.737 | 9090 |  | 38.93 | Start Repair Marker
| 32809.797 | 9090 |  | 38.93 | Start Sleeve
| 32811.759 | 9090 |  | 38.93 | End Sleeve
| 32812.421 | 9090 |  | 38.93 | End Repair Marker
| 32817.808 | 9100 |  | 40.331 | Girth Weld
| 32826.07 | 9100 |  | 40.331 | Field Bend
| 32858.14 | 9110 |  | 39.934 | Girth Weld
| 32898.071 | 9120 |  | 32.228 | Girth Weld
| 32930.302 | 9130 |  | 30.449 | Girth Weld
32842.2 | 32941.329 | 9130 | 11.027 | 30.449 | Seam Weld Manufacturing Anomaly |  | 5.5 |  | 03:23:00
32843.78 | 32942.913 | 9130 | 12.612 | 30.449 | Seam Weld Manufacturing Anomaly |  | 4.2 |  | 03:18:00
32844.58 | 32943.711 | 9130 | 13.409 | 30.449 | Seam Weld Manufacturing Anomaly |  | 6.6 |  | 03:24:00
32845.7 | 32944.839 | 9130 | 14.537 | 30.449 | Seam Weld Manufacturing Anomaly |  | 4.1 |  | 03:23:00
32848.43 | 32947.562 | 9130 | 17.264 | 30.449 | Seam Weld Manufacturing Anomaly |  | 5.5 |  | 03:28:00
| 32960.751 | 9140 |  | 40.046 | Girth Weld
| 32998.806 | 9140 |  | 40.046 | AGM
| 33000.797 | 9150 |  | 40.026 | Girth Weld
| 33019.925 | 9150 |  | 40.026 | Field Bend
| 33031.9 | 9150 |  | 40.026 | Start Repair Marker
| 33032.26 | 9150 |  | 40.026 | Start Sleeve
| 33034.833 | 9150 |  | 40.026 | End Sleeve
| 33035.541 | 9150 |  | 40.026 | End Repair Marker
32936.37 | 33035.938 | 9150 | 35.141 | 40.026 | Metal Loss | 14 | 7.9 | 3.3 | 06:28:00
32936.49 | 33036.056 | 9150 | 35.259 | 40.026 | Metal Loss | 15 | 7.5 | 3.6 | 08:01:00
32938.43 | 33038.012 | 9150 | 37.215 | 40.026 | Metal Loss | 18 | 17.9 | 7.2 | 06:51:00
32939.63 | 33039.216 | 9150 | 38.419 | 40.026 | Metal Loss | 13 | 4.7 | 2.7 | 08:20:00
32940.35 | 33039.938 | 9150 | 39.14 | 40.026 | Metal Loss | 21 | 9.6 | 6.3 | 06:59:00
| 33040.823 | 9160 |  | 40.151 | Girth Weld
| 33047.933 | 9160 |  | 40.151 | Field Bend
32951.15 | 33050.81 | 9160 | 9.987 | 40.151 | Metal Loss | 14 | 6.8 | 5.4 | 05:42:00
32953.76 | 33053.438 | 9160 | 12.615 | 40.151 | Metal Loss | 45 | 47.6 | 16.9 | 07:49:00
32954.49 | 33054.173 | 9160 | 13.35 | 40.151 | Metal Loss | 16 | 1.9 | 1.3 | 06:18:00
32955.32 | 33055.01 | 9160 | 14.186 | 40.151 | Metal Loss | 28 | 3.4 | 2.2 | 06:16:00
32980.16 | 33080.013 | 9160 | 39.19 | 40.151 | Metal Loss | 18 | 2 | 2.3 | 04:57:00
| 33080.971 | 9170 |  | 40.148 | Girth Weld
32981.8 | 33081.667 | 9170 | 0.696 | 40.148 | Metal Loss | 12 | 3.2 | 2.9 | 04:54:00
32981.82 | 33081.683 | 9170 | 0.712 | 40.148 | Metal Loss | 17 | 3 | 2.9 | 05:51:00
32981.95 | 33081.814 | 9170 | 0.84 | 40.148 | Metal Loss | 13 | 2 | 1.6 | 06:36:00
| 33121.119 | 9180 |  | 40.135 | Girth Weld
| 33159.849 | 9180 |  | 40.135 | Start Repair Marker
33060.05 | 33160.194 | 9180 | 39.075 | 40.135 | Metal Loss | 13 | 5.7 | 4.4 | 06:11:00
| 33161.253 | 9190 |  | 39.993 | Girth Weld
| 33162.444 | 9190 |  | 39.993 | End Repair Marker
| 33201.247 | 9200 |  | 40.246 | Girth Weld
33119.11 | 33219.324 | 9200 | 18.077 | 40.246 | Seam Weld Manufacturing Anomaly |  | 5.5 |  | 09:12:00
33121.94 | 33222.172 | 9200 | 20.925 | 40.246 | Seam Weld Manufacturing Anomaly |  | 18.2 |  | 09:08:00
33140.15 | 33240.466 | 9200 | 39.219 | 40.246 | Metal Loss | 23 | 3 | 1.6 | 02:56:00
33140.15 | 33240.469 | 9200 | 39.222 | 40.246 | Metal Loss | 19 | 3.4 | 5.9 | 06:29:00
| 33241.496 | 9210 |  | 40.105 | Girth Weld
33141.98 | 33242.303 | 9210 | 0.807 | 40.105 | Metal Loss | 17 | 2.3 | 3.5 | 04:19:00
| 33281.601 | 9220 |  | 40.174 | Girth Weld
| 33308.77 | 9220 |  | 40.174 | Field Bend
33216.77 | 33317.277 | 9220 | 35.676 | 40.174 | Metal Loss | 14 | 3.9 | 3.8 | 07:58:00
33219.75 | 33320.272 | 9220 | 38.671 | 40.174 | Metal Loss | 24 | 18.5 | 8.4 | 08:00:00
33220.06 | 33320.581 | 9220 | 38.98 | 40.174 | Metal Loss | 14 | 8.5 | 5 | 04:52:00
33220.5 | 33321.02 | 9220 | 39.419 | 40.174 | Metal Loss | 14 | 6.5 | 1.3 | 02:28:00
| 33321.775 | 9230 |  | 40.115 | Girth Weld
| 33361.893 | 9240 |  | 40.131 | Girth Weld
| 33402.024 | 9250 |  | 40 | Girth Weld
33301.56 | 33402.329 | 9250 | 0.305 | 40 | Metal Loss | 16 | 2.1 | 3.4 | 12:22:00
33301.9 | 33402.677 | 9250 | 0.653 | 40 | Metal Loss | 18 | 3.1 | 3 | 08:20:00
33302.97 | 33403.74 | 9250 | 1.716 | 40 | Metal Loss | 17 | 2.1 | 3.1 | 12:22:00
33333.47 | 33434.209 | 9250 | 32.185 | 40 | Metal Loss | 33 | 10.5 | 6.4 | 11:45:00
33334.35 | 33435.092 | 9250 | 33.068 | 40 | Metal Loss | 19 | 9.7 | 5.9 | 11:48:00
33335.67439 | 33436.414 | 9250 | 34.39 | 40 | Metal Loss | 21 | 8.3 | 5.3 | 12:42:00
33338.66 | 33439.4 | 9250 | 37.375 | 40 | Metal Loss | 21 | 2.9 | 2.8 | 12:54:00
33339.54 | 33440.276 | 9250 | 38.251 | 40 | Metal Loss | 31 | 9.9 | 5.2 | 01:02:00
| 33442.024 | 9260 |  | 39.593 | Girth Weld
| 33447.956 | 9260 |  | 39.593 | Field Bend
33350.02 | 33450.787 | 9260 | 8.763 | 39.593 | Metal Loss | 14 | 6.5 | 2.4 | 06:56:00
33350.77 | 33451.545 | 9260 | 9.524 | 39.593 | Metal Loss | 31 | 8 | 3.1 | 06:27:00
33379.44 | 33480.335 | 9260 | 38.31 | 39.593 | Metal Loss | 17 | 8.3 | 7.7 | 04:30:00
| 33481.617 | 9270 |  | 40.039 | Girth Weld
33381.74 | 33482.635 | 9270 | 1.017 | 40.039 | Metal Loss | 33 | 1.5 | 1.9 | 05:59:00
33403.79 | 33504.708 | 9270 | 23.087 | 40.039 | Metal Loss | 31 | 10.5 | 5.7 | 04:47:00
| 33511.165 | 9270 |  | 40.039 | Start Sleeve
| 33514.311 | 9270 |  | 40.039 | End Sleeve
| 33520.322 | 9270 |  | 40.039 | Start Sleeve
| 33521.657 | 9280 |  | 40.259 | Girth Weld
| 33522.428 | 9280 |  | 40.259 | End Sleeve
33423.06 | 33524.006 | 9280 | 2.346 | 40.259 | Metal Loss | 26 | 2.8 | 2.2 | 05:54:00
| 33533.025 | 9280 |  | 40.259 | Start Sleeve
| 33543.402 | 9280 |  | 40.259 | End Sleeve
33448.21 | 33549.268 | 9280 | 27.612 | 40.259 | Metal Loss | 19 | 3.6 | 2.4 | 04:56:00
33448.69 | 33549.751 | 9280 | 28.094 | 40.259 | Metal Loss | 49 | 84.8 | 15.7 | 04:20:00
33451.72 | 33552.792 | 9280 | 31.135 | 40.259 | Metal Loss | 20 | 7.4 | 1.9 | 07:32:00
33452.83 | 33553.914 | 9280 | 32.254 | 40.259 | Metal Loss | 49 | 20.8 | 7.2 | 07:05:00
33454.03 | 33555.118 | 9280 | 33.461 | 40.259 | Metal Loss | 47 | 1.6 | 3 | 03:35:00
33454.69 | 33555.774 | 9280 | 34.117 | 40.259 | Metal Loss | 19 | 6.4 | 2.4 | 03:50:00
33454.77 | 33555.86 | 9280 | 34.203 | 40.259 | Metal Loss | 43 | 26.8 | 9.4 | 06:55:00
33455.12 | 33556.211 | 9280 | 34.554 | 40.259 | Metal Loss | 20 | 1.3 | 1.5 | 03:14:00
33455.46 | 33556.555 | 9280 | 34.898 | 40.259 | Metal Loss | 63 | 18.1 | 9.7 | 03:49:00
33456.9 | 33557.999 | 9280 | 36.342 | 40.259 | Metal Loss | 18 | 10.2 | 6.6 | 05:00:00
33457.16 | 33558.261 | 9280 | 36.604 | 40.259 | Metal Loss | 28 | 0.7 | 0.8 | 03:45:00
33457.29 | 33558.392 | 9280 | 36.736 | 40.259 | Metal Loss | 29 | 4.4 | 5.8 | 06:37:00
33457.52 | 33558.622 | 9280 | 36.965 | 40.259 | Metal Loss | 11 | 3.5 | 2 | 03:30:00
33457.53 | 33558.635 | 9280 | 36.978 | 40.259 | Metal Loss | 20 | 2 | 0.9 | 07:32:00
33457.88 | 33558.983 | 9280 | 37.326 | 40.259 | Metal Loss | 22 | 3.2 | 3.9 | 06:48:00
| 33560.2 | 9280 |  | 40.259 | Start Sleeve
| 33561.591 | 9280 |  | 40.259 | End Sleeve
| 33561.916 | 9290 |  | 40.01 | Girth Weld
33461.43 | 33562.549 | 9290 | 0.633 | 40.01 | Metal Loss | 15 | 8.2 | 4.8 | 11:09:00
| 33601.926 | 9300 |  | 40.23 | Girth Weld
33506.37 | 33607.5 | 9300 | 5.571 | 40.23 | Metal Loss | 23 | 7.2 | 7.5 | 11:34:00
33507.17 | 33608.297 | 9300 | 6.368 | 40.23 | Metal Loss | 26 | 1.4 | 1.1 | 12:01:00
33507.97 | 33609.098 | 9300 | 7.172 | 40.23 | Metal Loss | 29 | 33.7 | 13.1 | 11:58:00
| 33642.159 | 9310 |  | 40.112 | Girth Weld
33541.62 | 33642.874 | 9310 | 0.715 | 40.112 | Metal Loss | 19 | 2.8 | 2 | 07:27:00
33541.71 | 33642.956 | 9310 | 0.797 | 40.112 | Metal Loss | 21 | 4.2 | 3.4 | 04:48:00
33541.72 | 33642.972 | 9310 | 0.814 | 40.112 | Metal Loss | 17 | 3.5 | 2.8 | 06:08:00
| 33682.27 | 9320 |  | 40.141 | Girth Weld
| 33722.411 | 9330 |  | 39.941 | Girth Weld
| 33762.352 | 9340 |  | 40.177 | Girth Weld
| 33775.577 | 9340 |  | 40.177 | Field Bend
| 33802.53 | 9350 |  | 40.007 | Girth Weld
33735.55 | 33837.241 | 9350 | 34.711 | 40.007 | Metal Loss | 18 | 2.7 | 2.5 | 04:35:00
33736 | 33837.69 | 9350 | 35.164 | 40.007 | Metal Loss | 12 | 4.6 | 2.4 | 05:40:00
| 33842.536 | 9360 |  | 40.354 | Girth Weld
33742.8 | 33844.498 | 9360 | 1.962 | 40.354 | Metal Loss | 30 | 7.3 | 2 | 06:46:00
33743.77 | 33845.476 | 9360 | 2.943 | 40.354 | Metal Loss | 46 | 13.7 | 4.3 | 06:35:00
33745.46 | 33847.178 | 9360 | 4.642 | 40.354 | Metal Loss | 43 | 8 | 3.7 | 06:38:00
33746.34 | 33848.061 | 9360 | 5.525 | 40.354 | Metal Loss | 19 | 2 | 1.5 | 06:47:00
33751.23 | 33852.989 | 9360 | 10.453 | 40.354 | Metal Loss | 14 | 5.4 | 2.4 | 06:44:00
33766.92 | 33868.789 | 9360 | 26.253 | 40.354 | Metal Loss | 17 | 3.1 | 1.5 | 07:48:00
33767.6 | 33869.478 | 9360 | 26.942 | 40.354 | Metal Loss | 30 | 22 | 4.1 | 07:09:00
33769.78 | 33871.673 | 9360 | 29.14 | 40.354 | Metal Loss | 16 | 2.6 | 2.4 | 07:16:00
| 33881.385 | 9360 |  | 40.354 | Start Repair Marker
| 33881.407 | 9360 |  | 40.354 | Start Repair Marker
| 33881.549 | 9360 |  | 40.354 | Start Composite Wrap
| 33882.72 | 9360 |  | 40.354 | End Composite Wrap
| 33882.776 | 9360 |  | 40.354 | End Repair Marker
| 33882.89 | 9370 |  | 24.829 | Girth Weld
33782.68 | 33884.656 | 9370 | 1.765 | 24.829 | Metal Loss | 18 | 1.6 | 2.7 | 10:23:00
33782.79 | 33884.764 | 9370 | 1.877 | 24.829 | Metal Loss | 15 | 3.1 | 2.6 | 03:46:00
33782.93 | 33884.898 | 9370 | 2.008 | 24.829 | Metal Loss | 28 | 1 | 1.2 | 11:42:00
| 33885.367 | 9370 |  | 24.829 | End Repair Marker
| 33899.377 | 9370 |  | 24.829 | Start Repair Marker
| 33899.462 | 9370 |  | 24.829 | Start Sleeve
| 33902.493 | 9370 |  | 24.829 | End Sleeve
| 33903.291 | 9370 |  | 24.829 | End Repair Marker
| 33907.72 | 9380 |  | 40.217 | Girth Weld
| 33947.933 | 9390 |  | 40.075 | Girth Weld
33882.07 | 33984.17 | 9390 | 36.234 | 40.075 | Metal Loss | 31 | 12.8 | 4.5 | 12:05:00
33883.35 | 33985.453 | 9390 | 37.52 | 40.075 | Metal Loss | 17 | 1.3 | 1.8 | 12:07:00
33884.68 | 33986.785 | 9390 | 38.848 | 40.075 | Metal Loss | 19 | 9.9 | 6.1 | 12:02:00
| 33988.009 | 9400 |  | 40.19 | Girth Weld
| 33997.264 | 9400 |  | 40.19 | Field Bend
| 34027.198 | 9400 |  | 40.19 | Start Repair Marker
33925.09 | 34027.28 | 9400 | 39.272 | 40.19 | Metal Loss | 25 | 1.1 | 1.6 | 12:55:00
| 34028.199 | 9410 |  | 40.069 | Girth Weld
| 34029.209 | 9410 |  | 40.069 | End Repair Marker
33953.23 | 34055.39 | 9410 | 27.192 | 40.069 | Metal Loss | 12 | 3.7 | 3 | 05:38:00
| 34068.268 | 9420 |  | 40.289 | Girth Weld
| 34073.675 | 9420 |  | 40.289 | Start Sleeve
| 34076.148 | 9420 |  | 40.289 | End Sleeve
| 34078.737 | 9420 |  | 40.289 | Start Sleeve
| 34082.5 | 9420 |  | 40.289 | End Sleeve
34005.22 | 34107.513 | 9420 | 39.245 | 40.289 | Metal Loss | 28 | 5.9 | 8.6 | 10:14:00
34005.22 | 34107.513 | 9420 | 39.245 | 40.289 | Metal Loss | 15 | 3.1 | 3.1 | 07:42:00
34005.33 | 34107.625 | 9420 | 39.36 | 40.289 | Metal Loss | 21 | 3 | 1.4 | 08:46:00
| 34108.556 | 9430 |  | 40.082 | Girth Weld
34038.21 | 34140.486 | 9430 | 31.929 | 40.082 | Metal Loss | 32 | 2.1 | 1.9 | 06:14:00
34038.67 | 34140.942 | 9430 | 32.385 | 40.082 | Metal Loss | 18 | 3.2 | 1.1 | 06:06:00
34040.07 | 34142.343 | 9430 | 33.786 | 40.082 | Metal Loss | 14 | 1.1 | 1 | 06:23:00
34041.12 | 34143.396 | 9430 | 34.839 | 40.082 | Metal Loss | 15 | 3.4 | 2.9 | 06:47:00
34042.8 | 34145.072 | 9430 | 36.516 | 40.082 | Metal Loss | 23 | 5.7 | 2.9 | 06:27:00
34043.5 | 34145.771 | 9430 | 37.215 | 40.082 | Metal Loss | 23 | 0.9 | 1.3 | 06:29:00
34043.97 | 34146.237 | 9430 | 37.68 | 40.082 | Metal Loss | 17 | 2.1 | 1.7 | 06:36:00
| 34148.638 | 9440 |  | 40.22 | Girth Weld
| 34155.85 | 9440 |  | 40.22 | Start Repair Marker
34054.11 | 34156.398 | 9440 | 7.762 | 40.22 | Metal Loss | 21 | 2 | 2.5 | 06:51:00
34054.54 | 34156.821 | 9440 | 8.186 | 40.22 | Metal Loss | 49 | 11.9 | 8.5 | 06:20:00
| 34159.449 | 9440 |  | 40.22 | End Repair Marker
34069.08 | 34171.401 | 9440 | 22.762 | 40.22 | Metal Loss | 14 | 4.6 | 3.1 | 05:02:00
| 34187.139 | 9440 |  | 40.22 | Start Repair Marker
| 34187.182 | 9440 |  | 40.22 | Start Repair Marker
| 34187.323 | 9440 |  | 40.22 | Start Composite Wrap
34085.39 | 34187.746 | 9440 | 39.108 | 40.22 | Metal Loss | 28 | 4.7 | 5.6 | 11:17:00
| 34188.547 | 9440 |  | 40.22 | End Composite Wrap
| 34188.743 | 9440 |  | 40.22 | End Repair Marker
| 34188.855 | 9450 |  | 40.089 | Girth Weld
34086.93 | 34189.288 | 9450 | 0.433 | 40.089 | Metal Loss | 15 | 7.2 | 4.8 | 07:12:00
| 34190.098 | 9450 |  | 40.089 | End Repair Marker
34118.3 | 34220.669 | 9450 | 31.811 | 40.089 | Metal Loss | 56 | 19.8 | 6.3 | 05:37:00
34119.34 | 34221.709 | 9450 | 32.851 | 40.089 | Metal Loss | 18 | 1.8 | 1.1 | 06:15:00
34120.13 | 34222.49 | 9450 | 33.635 | 40.089 | Metal Loss | 16 | 1.9 | 1.5 | 04:55:00
34120.42 | 34222.785 | 9450 | 33.927 | 40.089 | Metal Loss | 13 | 5.5 | 4.4 | 06:04:00
34121.99 | 34224.357 | 9450 | 35.502 | 40.089 | Metal Loss | 17 | 3 | 3.3 | 05:53:00
34122.79 | 34225.154 | 9450 | 36.296 | 40.089 | Metal Loss | 21 | 1.3 | 1.1 | 05:24:00
34123.09 | 34225.459 | 9450 | 36.601 | 40.089 | Metal Loss | 10 | 2.9 | 3.4 | 05:53:00
| 34228.947 | 9460 |  | 40.184 | Girth Weld
34135.52 | 34237.9 | 9460 | 8.953 | 40.184 | Metal Loss | 25 | 9.5 | 5.3 | 04:39:00
34136.3 | 34238.678 | 9460 | 9.731 | 40.184 | Metal Loss | 19 | 13.2 | 7.1 | 05:16:00
| 34268.438 | 9460 |  | 40.184 | Start Repair Marker
| 34269.131 | 9470 |  | 39.993 | Girth Weld
34167.31 | 34269.721 | 9470 | 0.591 | 39.993 | Metal Loss | 19 | 5.2 | 3.9 | 04:06:00
34167.37 | 34269.78 | 9470 | 0.65 | 39.993 | Metal Loss | 23 | 4.6 | 3.6 | 03:16:00
34167.39 | 34269.797 | 9470 | 0.666 | 39.993 | Metal Loss | 19 | 4.7 | 3.8 | 05:32:00
34167.43 | 34269.836 | 9470 | 0.705 | 39.993 | Metal Loss | 25 | 2.7 | 3 | 06:51:00
34167.45 | 34269.859 | 9470 | 0.728 | 39.993 | Metal Loss | 14 | 4.2 | 2.4 | 08:05:00
| 34270.965 | 9470 |  | 39.993 | End Repair Marker
| 34309.121 | 9480 |  | 40.236 | Girth Weld
| 34349.357 | 9490 |  | 40.049 | Girth Weld
| 34389.406 | 9500 |  | 40.24 | Girth Weld
| 34429.646 | 9510 |  | 32.32 | Girth Weld
34341.31 | 34443.822 | 9510 | 14.177 | 32.32 | Metal Loss | 16 | 3.9 | 3.3 | 08:19:00
| 34461.969 | 9520 |  | 40.184 | Girth Weld
| 34472.415 | 9520 |  | 40.184 | Field Bend
| 34502.152 | 9530 |  | 40.098 | Girth Weld
34400.4 | 34503.045 | 9530 | 0.896 | 40.098 | Metal Loss | 22 | 1.7 | 1.1 | 06:49:00
| 34542.251 | 9540 |  | 40.22 | Girth Weld
| 34568.579 | 9540 |  | 40.22 | Field Bend
| 34582.47 | 9550 |  | 29.829 | Girth Weld
| 34612.3 | 9560 |  | 40.24 | Girth Weld
| 34652.539 | 9570 |  | 40.039 | Girth Weld
| 34692.579 | 9580 |  | 39.836 | Girth Weld
| 34732.418 | 9590 |  | 40.236 | Girth Weld
34648.66 | 34751.65 | 9590 | 19.236 | 40.236 | Metal Loss | 27 | 14.9 | 5.7 | 06:26:00
| 34758.596 | 9590 |  | 40.236 | Field Bend
34659.52 | 34762.507 | 9590 | 30.089 | 40.236 | Metal Loss | 12 | 2.7 | 3.5 | 05:10:00
| 34772.654 | 9600 |  | 40.23 | Girth Weld
| 34785.138 | 9600 |  | 40.23 | Field Bend
| 34812.884 | 9610 |  | 40.105 | Girth Weld
| 34841.161 | 9610 |  | 40.105 | Field Bend
| 34852.989 | 9620 |  | 40.213 | Girth Weld
| 34893.202 | 9630 |  | 40.062 | Girth Weld
| 34933.264 | 9640 |  | 40.207 | Girth Weld
34835.92 | 34939.259 | 9640 | 5.991 | 40.207 | Metal Loss | 13 | 8.4 | 2.8 | 07:20:00
34846.78 | 34950.141 | 9640 | 16.877 | 40.207 | Metal Loss | 15 | 5.5 | 1.6 | 07:18:00
34850.26 | 34953.635 | 9640 | 20.367 | 40.207 | Metal Loss | 18 | 26.2 | 4.4 | 07:09:00
34856.16 | 34959.547 | 9640 | 26.283 | 40.207 | Metal Loss | 15 | 3.9 | 1.9 | 07:28:00
34860.23 | 34963.635 | 9640 | 30.371 | 40.207 | Metal Loss | 14 | 8.4 | 2.1 | 07:26:00
34862.53 | 34965.938 | 9640 | 32.671 | 40.207 | Metal Loss | 14 | 6.7 | 2.4 | 07:27:00
34865.42 | 34968.839 | 9640 | 35.574 | 40.207 | Metal Loss | 27 | 31.9 | 3 | 07:28:00
34868.77 | 34972.205 | 9640 | 38.937 | 40.207 | Metal Loss | 11 | 7.4 | 3.5 | 07:18:00
34869.68 | 34973.114 | 9640 | 39.846 | 40.207 | Metal Loss | 15 | 4.1 | 3.3 | 07:18:00
| 34973.474 | 9650 |  | 40.108 | Girth Weld
| 34986.24 | 9650 |  | 40.108 | Field Bend
| 35013.579 | 9660 |  | 40.226 | Girth Weld
34926.59 | 35030.151 | 9660 | 16.568 | 40.226 | Metal Loss | 14 | 6.6 | 3.3 | 07:06:00
34927.44 | 35031.004 | 9660 | 17.421 | 40.226 | Metal Loss | 14 | 13.6 | 8.1 | 06:16:00
34941.25 | 35044.856 | 9660 | 31.273 | 40.226 | Metal Loss | 19 | 6.9 | 3.4 | 02:27:00
| 35053.809 | 9670 |  | 40.108 | Girth Weld
| 35070.853 | 9670 |  | 40.108 | Field Bend
| 35093.917 | 9680 |  | 40.456 | Girth Weld
| 35134.377 | 9690 |  | 27.477 | Girth Weld
| 35161.854 | 9700 |  | 40.157 | Girth Weld
| 35202.011 | 9710 |  | 40.151 | Girth Weld
| 35215.384 | 9710 |  | 40.151 | Field Bend
| 35242.162 | 9720 |  | 40.131 | Girth Weld
35150.5 | 35254.675 | 9720 | 12.513 | 40.131 | Metal Loss | 13 | 4.9 | 2.5 | 09:47:00
| 35282.293 | 9730 |  | 40.003 | Girth Weld
| 35322.297 | 9740 |  | 40.433 | Girth Weld
| 35362.73 | 9750 |  | 40.105 | Girth Weld
| 35402.838 | 9760 |  | 40.197 | Girth Weld
| 35422.32 | 9760 |  | 40.197 | Field Bend
| 35443.035 | 9770 |  | 40.036 | Girth Weld
| 35483.071 | 9780 |  | 40.24 | Girth Weld
35398.14 | 35502.638 | 9780 | 19.567 | 40.24 | Seam Weld Manufacturing Anomaly |  | 2.8 |  | 11:40:00
| 35523.31 | 9790 |  | 3.881 | Girth Weld
| 35527.188 | 9800 |  | 40.262 | Girth Weld
| 35554.482 | 9800 |  | 40.262 | AGM
| 35567.451 | 9810 |  | 4.022 | Girth Weld
| 35571.473 | 9820 |  | 39.954 | Girth Weld
| 35611.427 | 9830 |  | 27.356 | Girth Weld
| 35638.783 | 9840 |  | 40.026 | Girth Weld
| 35678.809 | 9850 |  | 40.167 | Girth Weld
35588.31 | 35693.097 | 9850 | 14.288 | 40.167 | Metal Loss | 12 | 3.7 | 3.1 | 01:21:00
| 35718.976 | 9860 |  | 39.98 | Girth Weld
| 35758.957 | 9870 |  | 40.24 | Girth Weld
| 35799.193 | 9880 |  | 40.059 | Girth Weld
35717.52 | 35822.566 | 9880 | 23.373 | 40.059 | Metal Loss | 15 | 3.8 | 2.4 | 11:10:00
| 35839.252 | 9890 |  | 40.223 | Girth Weld
35773.17 | 35878.376 | 9890 | 39.121 | 40.223 | Metal Loss | 24 | 7.4 | 5.2 | 06:11:00
| 35879.475 | 9900 |  | 40.026 | Girth Weld
| 35919.501 | 9910 |  | 40.236 | Girth Weld
35832.07 | 35937.365 | 9910 | 17.864 | 40.236 | Metal Loss | 20 | 1.7 | 1.1 | 08:52:00
| 35959.738 | 9920 |  | 40.023 | Girth Weld
35854.73 | 35960.128 | 9920 | 0.394 | 40.023 | Metal Loss | 22 | 9.4 | 15.5 | 05:09:00
35854.86 | 35960.253 | 9920 | 0.515 | 40.023 | Metal Loss | 20 | 6.2 | 3.8 | 01:08:00
35855.07 | 35960.469 | 9920 | 0.732 | 40.023 | Metal Loss | 24 | 1.5 | 1.6 | 07:08:00
35855.08 | 35960.472 | 9920 | 0.735 | 40.023 | Metal Loss | 25 | 2.5 | 2.3 | 08:33:00
| 35999.76 | 9930 |  | 40.24 | Girth Weld
| 36040 | 9940 |  | 40.013 | Girth Weld
| 36057.963 | 9940 |  | 40.013 | Start Repair Marker
| 36058.648 | 9940 |  | 40.013 | Start Sleeve
| 36061.024 | 9940 |  | 40.013 | End Sleeve
| 36061.558 | 9940 |  | 40.013 | End Repair Marker
| 36080.01 | 9950 |  | 40.246 | Girth Weld
| 36120.256 | 9960 |  | 40.033 | Girth Weld
| 36160.289 | 9970 |  | 40.22 | Girth Weld
| 36200.505 | 9980 |  | 39.984 | Girth Weld
36095.23 | 36201.23 | 9980 | 0.725 | 39.984 | Metal Loss | 16 | 3.4 | 3.1 | 05:09:00
36095.24 | 36201.24 | 9980 | 0.735 | 39.984 | Metal Loss | 18 | 0.9 | 1.3 | 09:10:00
| 36240.489 | 9990 |  | 40.253 | Girth Weld
| 36280.745 | 10000 |  | 39.908 | Girth Weld
| 36320.653 | 10010 |  | 40.164 | Girth Weld
| 36360.814 | 10020 |  | 39.895 | Girth Weld
| 36400.709 | 10030 |  | 40.171 | Girth Weld
| 36407.241 | 10030 |  | 40.171 | Field Bend
| 36440.879 | 10040 |  | 40.052 | Girth Weld
| 36480.932 | 10050 |  | 40.243 | Girth Weld
| 36505.249 | 10050 |  | 40.243 | Field Bend
| 36521.175 | 10060 |  | 40.023 | Girth Weld
| 36561.198 | 10070 |  | 40.433 | Girth Weld
| 36574.341 | 10070 |  | 40.433 | Field Bend
36475.27 | 36582.073 | 10070 | 20.876 | 40.433 | Metal Loss | 19 | 7.7 | 6.1 | 04:49:00
| 36601.631 | 10080 |  | 40.003 | Girth Weld
| 36641.634 | 10090 |  | 40.213 | Girth Weld
| 36681.847 | 10100 |  | 40.013 | Girth Weld
| 36721.86 | 10110 |  | 40.217 | Girth Weld
| 36762.077 | 10120 |  | 39.974 | Girth Weld
| 36772.185 | 10120 |  | 39.974 | Field Bend
| 36802.047 | 10130 |  | 40.2 | Girth Weld
| 36842.247 | 10140 |  | 40.059 | Girth Weld
36744.44 | 36851.804 | 10140 | 9.557 | 40.059 | Metal Loss | 11 | 2.9 | 1.8 | 02:22:00
36754.1 | 36861.47 | 10140 | 19.219 | 40.059 | Metal Loss | 13 | 3.2 | 2.9 | 02:39:00
| 36882.306 | 10150 |  | 40.105 | Girth Weld
| 36922.411 | 10160 |  | 39.439 | Girth Weld
| 36961.847 | 10170 |  | 40.23 | Girth Weld
| 37002.08 | 10180 |  | 23.077 | Girth Weld
| 37025.157 | 10190 |  | 40.259 | Girth Weld
| 37065.417 | 10200 |  | 9.009 | Girth Weld
| 37069.879 | 10200 |  | 9.009 | Bend
| 37074.426 | 10210 |  | 6.083 | Girth Weld
| 37079.373 | 10210 |  | 6.083 | AGM
36972.47 | 37080.157 | 10210 | 5.732 | 6.083 | Metal Loss | 17 | 3 | 1 | 06:27:00
| 37080.509 | 10220 |  | 38.041 | Girth Weld
| 37118.547 | 10230 |  | 40.269 | Girth Weld
| 37158.819 | 10240 |  | 40.003 | Girth Weld
37061.74 | 37169.573 | 10240 | 10.755 | 40.003 | Metal Loss | 30 | 0.6 | 1 | 12:06:00
37062.12 | 37169.948 | 10240 | 11.129 | 40.003 | Metal Loss | 28 | 0.6 | 1.2 | 12:04:00
37081.76 | 37189.583 | 10240 | 30.764 | 40.003 | Metal Loss | 22 | 0.6 | 1.1 | 12:04:00
37082.19 | 37190.01 | 10240 | 31.191 | 40.003 | Metal Loss | 22 | 0.6 | 1.1 | 12:06:00
| 37198.822 | 10250 |  | 39.879 | Girth Weld
| 37238.701 | 10260 |  | 6.913 | Girth Weld
| 37245.614 | 10270 |  | 8.458 | Girth Weld
| 37249.78 | 10270 |  | 8.458 | Bend
| 37254.075 | 10280 |  | 11.362 | Girth Weld
| 37265.436 | 10290 |  | 34.055 | Girth Weld
| 37286.703 | 10290 |  | 34.055 | Field Bend
| 37299.491 | 10300 |  | 40.226 | Girth Weld
| 37339.718 | 10310 |  | 40.22 | Girth Weld
| 37379.938 | 10320 |  | 40.308 | Girth Weld
| 37420.246 | 10330 |  | 40.177 | Girth Weld
| 37460.423 | 10340 |  | 29.157 | Girth Weld
| 37489.58 | 10350 |  | 27.736 | Girth Weld
37383.72 | 37492.188 | 10350 | 2.608 | 27.736 | Seam Weld Manufacturing Anomaly |  | 5 |  | 07:56:00
| 37500.371 | 10350 |  | 27.736 | Field Bend
| 37517.316 | 10360 |  | 40.23 | Girth Weld
| 37557.546 | 10370 |  | 33.793 | Girth Weld
37471.6 | 37580.203 | 10370 | 22.657 | 33.793 | Metal Loss | 12 | 13.2 | 3.4 | 07:30:00
37473.18 | 37581.778 | 10370 | 24.232 | 33.793 | Metal Loss | 15 | 3.5 | 2.4 | 07:30:00
| 37591.339 | 10380 |  | 9.386 | Girth Weld
| 37595.886 | 10380 |  | 9.386 | Bend
| 37600.725 | 10390 |  | 40.144 | Girth Weld
| 37640.869 | 10400 |  | 39.613 | Girth Weld
37535.7 | 37644.482 | 10400 | 3.615 | 39.613 | Metal Loss | 11 | 5.9 | 1.9 | 07:50:00
37542.71 | 37651.503 | 10400 | 10.636 | 39.613 | Metal Loss | 26 | 0.6 | 0.9 | 11:08:00
37543.11 | 37651.906 | 10400 | 11.04 | 39.613 | Metal Loss | 27 | 0.6 | 1.5 | 11:14:00
| 37680.482 | 10410 |  | 36.896 | Girth Weld
| 37717.379 | 10420 |  | 11.693 | Girth Weld
| 37723.117 | 10420 |  | 11.693 | Bend
| 37729.072 | 10430 |  | 8.717 | Girth Weld
37620.64 | 37730.033 | 10430 | 0.961 | 8.717 | Metal Loss | 25 | 1.2 | 1.2 | 05:18:00
37621.08 | 37730.456 | 10430 | 1.385 | 8.717 | Metal Loss | 25 | 1.6 | 1.1 | 05:23:00
| 37737.789 | 10440 |  | 40.013 | Girth Weld
| 37777.802 | 10450 |  | 38.428 | Girth Weld
| 37816.23 | 10460 |  | 39.997 | Girth Weld
| 37856.227 | 10470 |  | 40.243 | Girth Weld
| 37896.47 | 10480 |  | 40 | Girth Weld
| 37936.473 | 10490 |  | 40.24 | Girth Weld
| 37966.325 | 10490 |  | 40.24 | Field Bend
| 37976.713 | 10500 |  | 40.075 | Girth Weld
| 38016.788 | 10510 |  | 40.194 | Girth Weld
| 38056.982 | 10520 |  | 38.33 | Girth Weld
37960.67 | 38070.164 | 10520 | 13.182 | 38.33 | Seam Weld Manufacturing Anomaly |  | 6.9 |  | 01:23:00
| 38085.935 | 10520 |  | 38.33 | Field Bend
37981.18 | 38090.719 | 10520 | 33.737 | 38.33 | Seam Weld Manufacturing Anomaly |  | 10.1 |  | 01:19:00
| 38095.312 | 10530 |  | 39.731 | Girth Weld
| 38125.098 | 10530 |  | 39.731 | Field Bend
38024.62 | 38134.344 | 10530 | 39.032 | 39.731 | Metal Loss | 16 | 12.8 | 6.1 | 04:50:00
38024.98 | 38134.705 | 10530 | 39.393 | 39.731 | Metal Loss | 29 | 11.7 | 3.6 | 02:17:00
| 38135.043 | 10540 |  | 39.97 | Girth Weld
| 38175.01 | 10550 |  | 40.207 | Girth Weld
| 38215.217 | 10560 |  | 40.036 | Girth Weld
| 38255.253 | 10570 |  | 40.256 | Girth Weld
| 38295.509 | 10580 |  | 40.016 | Girth Weld
| 38322.316 | 10580 |  | 40.016 | Field Bend
| 38335.522 | 10590 |  | 40.217 | Girth Weld
| 38375.738 | 10600 |  | 8.307 | Girth Weld
| 38384.045 | 10610 |  | 40.226 | Girth Weld
| 38424.272 | 10620 |  | 40.013 | Girth Weld
38333.97 | 38444.058 | 10620 | 19.787 | 40.013 | Seam Weld Manufacturing Anomaly |  | 3.5 |  | 12:49:00
38342.35 | 38452.411 | 10620 | 28.14 | 40.013 | Seam Weld Manufacturing Anomaly |  | 13.3 |  | 12:54:00
38344.34 | 38454.403 | 10620 | 30.131 | 40.013 | Seam Weld Manufacturing Anomaly |  | 14.3 |  | 12:53:00
38346.79 | 38456.841 | 10620 | 32.569 | 40.013 | Seam Weld Manufacturing Anomaly |  | 9.6 |  | 12:50:00
| 38464.285 | 10630 |  | 35.276 | Girth Weld
38355.06 | 38465.102 | 10630 | 0.814 | 35.276 | Seam Weld Manufacturing Anomaly |  | 7.1 |  | 02:43:00
38356.23 | 38466.273 | 10630 | 1.988 | 35.276 | Seam Weld Manufacturing Anomaly |  | 7.5 |  | 02:42:00
38357.62 | 38467.674 | 10630 | 3.386 | 35.276 | Seam Weld Manufacturing Anomaly |  | 7 |  | 02:43:00
| 38499.564 | 10640 |  | 40.016 | Girth Weld
38423.58 | 38533.78 | 10640 | 34.216 | 40.016 | Seam Weld Manufacturing Anomaly |  | 2.9 |  | 09:06:00
| 38539.58 | 10650 |  | 40.236 | Girth Weld
| 38579.816 | 10660 |  | 40.036 | Girth Weld
| 38619.849 | 10670 |  | 39.692 | Girth Weld
| 38659.541 | 10680 |  | 40 | Girth Weld
| 38699.541 | 10690 |  | 40.18 | Girth Weld
| 38700 | 10690 |  | 40.18 | AGM
| 38739.721 | 10700 |  | 39.997 | Girth Weld
| 38779.718 | 10710 |  | 40.295 | Girth Weld
| 38820.013 | 10720 |  | 40.138 | Girth Weld
| 38842.877 | 10720 |  | 40.138 | Field Bend
| 38860.154 | 10730 |  | 40.092 | Girth Weld
| 38900.246 | 10740 |  | 40.308 | Girth Weld
| 38911.549 | 10740 |  | 40.308 | Field Bend
| 38940.551 | 10750 |  | 39.974 | Girth Weld
| 38980.528 | 10760 |  | 40.148 | Girth Weld
| 39020.676 | 10770 |  | 40.066 | Girth Weld
| 39060.741 | 10780 |  | 40.236 | Girth Weld
38970.08 | 39081.43 | 10780 | 20.689 | 40.236 | Seam Weld Manufacturing Anomaly |  | 4.7 |  | 02:44:00
38971.59 | 39082.946 | 10780 | 22.205 | 40.236 | Seam Weld Manufacturing Anomaly |  | 5.1 |  | 02:54:00
38987.07 | 39098.504 | 10780 | 37.762 | 40.236 | Metal Loss | 14 | 3.9 | 3.2 | 04:23:00
38987.41 | 39098.848 | 10780 | 38.107 | 40.236 | Metal Loss | 13 | 3.7 | 2.7 | 06:26:00
| 39100.978 | 10790 |  | 40.2 | Girth Weld
| 39141.178 | 10800 |  | 7.306 | Girth Weld
| 39148.484 | 10810 |  | 40.289 | Girth Weld
| 39171.804 | 10810 |  | 40.289 | Field Bend
| 39188.773 | 10820 |  | 40.121 | Girth Weld
| 39228.894 | 10830 |  | 40.161 | Girth Weld
39136.75 | 39249.019 | 10830 | 20.125 | 40.161 | Metal Loss | 17 | 1.1 | 1.3 | 08:40:00
39138.26 | 39250.528 | 10830 | 21.634 | 40.161 | Metal Loss | 20 | 1.7 | 0.9 | 08:33:00
39138.69 | 39250.968 | 10830 | 22.073 | 40.161 | Metal Loss | 19 | 6.2 | 2.5 | 08:04:00
| 39251.115 | 10830 |  | 40.161 | Field Bend
39155.62 | 39267.982 | 10830 | 39.088 | 40.161 | Metal Loss | 17 | 2 | 2.4 | 04:25:00
39155.78 | 39268.14 | 10830 | 39.245 | 40.161 | Metal Loss | 26 | 1.4 | 1.2 | 05:26:00
39155.86 | 39268.219 | 10830 | 39.324 | 40.161 | Metal Loss | 15 | 1.9 | 1.6 | 06:03:00
| 39269.055 | 10840 |  | 28.707 | Girth Weld
39157.53 | 39269.895 | 10840 | 0.84 | 28.707 | Metal Loss | 11 | 4.6 | 4.1 | 04:23:00
39184.84 | 39297.274 | 10840 | 28.219 | 28.707 | Metal Loss | 24 | 2.4 | 1.5 | 06:03:00
| 39297.762 | 10850 |  | 40.056 | Girth Weld
| 39337.818 | 10860 |  | 40.085 | Girth Weld
| 39347.428 | 10860 |  | 40.085 | Field Bend
39241.39 | 39353.855 | 10860 | 16.037 | 40.085 | Metal Loss | 15 | 5.1 | 2 | 08:13:00
| 39377.9 | 10870 |  | 16.234 | Girth Weld
| 39386.001 | 10870 |  | 16.234 | Field Bend
| 39394.137 | 10880 |  | 40.072 | Girth Weld
| 39434.206 | 10890 |  | 12.103 | Girth Weld
| 39439.97 | 10890 |  | 12.103 | Bend
| 39446.309 | 10900 |  | 7.917 | Girth Weld
| 39454.222 | 10910 |  | 11.801 | Girth Weld
| 39460.105 | 10910 |  | 11.801 | Bend
| 39466.027 | 10920 |  | 22.943 | Girth Weld
39353.3 | 39466.64 | 10920 | 0.614 | 22.943 | Metal Loss | 18 | 9.7 | 4.5 | 06:03:00
39353.7 | 39467.034 | 10920 | 1.01 | 22.943 | Metal Loss | 16 | 3.7 | 2 | 04:46:00
39375.14 | 39488.054 | 10920 | 22.031 | 22.943 | Metal Loss | 14 | 4.2 | 3.5 | 06:26:00
39375.69 | 39488.596 | 10920 | 22.569 | 22.943 | Metal Loss | 15 | 7.3 | 3.2 | 01:39:00
| 39488.97 | 10930 |  | 29.131 | Girth Weld
39404.37 | 39517.218 | 10930 | 28.248 | 29.131 | Metal Loss | 14 | 1.9 | 1.8 | 03:20:00
| 39518.1 | 10940 |  | 40.059 | Girth Weld
| 39558.163 | 10950 |  | 40.207 | Girth Weld
39446.02 | 39558.96 | 10950 | 0.797 | 40.207 | Metal Loss | 15 | 2 | 2 | 03:52:00
39446.05 | 39558.983 | 10950 | 0.82 | 40.207 | Metal Loss | 27 | 2.7 | 2.1 | 08:34:00
39446.14 | 39559.068 | 10950 | 0.909 | 40.207 | Metal Loss | 20 | 2.3 | 1.8 | 07:47:00
39446.16 | 39559.098 | 10950 | 0.935 | 40.207 | Metal Loss | 21 | 2.1 | 2 | 02:23:00
39449.59 | 39562.543 | 10950 | 4.38 | 40.207 | Metal Loss | 30 | 2 | 1.7 | 02:48:00
39450.05 | 39562.995 | 10950 | 4.836 | 40.207 | Metal Loss | 18 | 3.6 | 2.4 | 03:09:00
39453.72 | 39566.683 | 10950 | 8.524 | 40.207 | Metal Loss | 15 | 4.1 | 2.5 | 02:02:00
39455.96 | 39568.93 | 10950 | 10.768 | 40.207 | Metal Loss | 12 | 2.8 | 2.4 | 02:48:00
39460.58 | 39573.57 | 10950 | 15.41 | 40.207 | Metal Loss | 21 | 3.3 | 2.8 | 02:38:00
39462.49 | 39575.492 | 10950 | 17.329 | 40.207 | Metal Loss | 18 | 10 | 3.3 | 02:36:00
39463.77 | 39576.772 | 10950 | 18.609 | 40.207 | Metal Loss | 17 | 2.8 | 2.1 | 06:10:00
39463.79 | 39576.798 | 10950 | 18.635 | 40.207 | Metal Loss | 35 | 2.6 | 1.4 | 02:20:00
39465.71 | 39578.724 | 10950 | 20.561 | 40.207 | Metal Loss | 11 | 5.1 | 1.7 | 06:01:00
39467.07 | 39580.085 | 10950 | 21.923 | 40.207 | Metal Loss | 23 | 2.4 | 1.3 | 06:01:00
| 39581.65 | 10950 |  | 40.207 | Field Bend
39469.06 | 39582.09 | 10950 | 23.927 | 40.207 | Metal Loss | 17 | 1.5 | 0.7 | 06:03:00
39470.21 | 39583.241 | 10950 | 25.079 | 40.207 | Metal Loss | 14 | 2.7 | 0.6 | 05:55:00
39471.07 | 39584.108 | 10950 | 25.945 | 40.207 | Metal Loss | 24 | 5.3 | 2.6 | 06:03:00
39473.09 | 39586.135 | 10950 | 27.972 | 40.207 | Metal Loss | 22 | 2 | 1.6 | 06:01:00
39474.12 | 39587.169 | 10950 | 29.006 | 40.207 | Metal Loss | 21 | 2.1 | 2.2 | 05:59:00
39474.8 | 39587.848 | 10950 | 29.688 | 40.207 | Metal Loss | 18 | 2.6 | 1.8 | 06:02:00
39478.31 | 39591.375 | 10950 | 33.212 | 40.207 | Metal Loss | 18 | 2.6 | 1.9 | 06:03:00
| 39598.369 | 10960 |  | 35.991 | Girth Weld
39488.44 | 39601.512 | 10960 | 3.146 | 35.991 | Seam Weld Manufacturing Anomaly |  | 26.6 |  | 08:17:00
39515.21 | 39628.189 | 10960 | 29.823 | 35.991 | Metal Loss | 12 | 6.5 | 1.9 | 07:10:00
39520.15 | 39633.117 | 10960 | 34.747 | 35.991 | Metal Loss | 23 | 3.3 | 2.2 | 09:31:00
39520.22 | 39633.189 | 10960 | 34.82 | 35.991 | Metal Loss | 15 | 2.7 | 2.4 | 02:23:00
39520.52 | 39633.488 | 10960 | 35.118 | 35.991 | Metal Loss | 22 | 2.5 | 1.8 | 08:12:00
39520.8 | 39633.763 | 10960 | 35.394 | 35.991 | Metal Loss | 17 | 3.9 | 2.4 | 10:21:00
| 39634.36 | 10970 |  | 9.793 | Girth Weld
| 39639.17 | 10970 |  | 9.793 | Bend
| 39644.154 | 10980 |  | 40.377 | Girth Weld
39530.88 | 39644.56 | 10980 | 0.407 | 40.377 | Metal Loss | 14 | 8.2 | 3.7 | 02:47:00
39533.1 | 39646.759 | 10980 | 2.608 | 40.377 | Metal Loss | 20 | 8.4 | 3.9 | 03:05:00
39534.48 | 39648.123 | 10980 | 3.973 | 40.377 | Metal Loss | 16 | 3 | 2 | 07:32:00
39570.44 | 39683.799 | 10980 | 39.646 | 40.377 | Metal Loss | 14 | 1.9 | 1.7 | 06:27:00
39570.88 | 39684.232 | 10980 | 40.079 | 40.377 | Metal Loss | 22 | 11.8 | 8.3 | 06:14:00
| 39684.531 | 10990 |  | 22.375 | Girth Weld
| 39706.903 | 11000 |  | 40.223 | Girth Weld
39593.69 | 39707.047 | 11000 | 0.144 | 40.223 | Metal Loss | 27 | 2.2 | 2.4 | 03:58:00
39593.71 | 39707.06 | 11000 | 0.157 | 40.223 | Metal Loss | 19 | 10.7 | 4.4 | 07:53:00
39594.41 | 39707.762 | 11000 | 0.86 | 40.223 | Metal Loss | 28 | 2.4 | 2 | 04:56:00
39594.41 | 39707.762 | 11000 | 0.86 | 40.223 | Metal Loss | 25 | 3.2 | 2.6 | 06:55:00
39594.46 | 39707.815 | 11000 | 0.912 | 40.223 | Metal Loss | 21 | 3 | 1.6 | 06:21:00
| 39725.01 | 11000 |  | 40.223 | Field Bend
| 39745.141 | 11000 |  | 40.223 | Start Repair Marker
| 39745.371 | 11000 |  | 40.223 | Start Repair Marker
| 39745.682 | 11000 |  | 40.223 | Start Composite Wrap
39633.11 | 39746.476 | 11000 | 39.573 | 40.223 | Metal Loss | 12 | 4.2 | 3.2 | 09:48:00
39633.4 | 39746.765 | 11000 | 39.862 | 40.223 | Metal Loss | 16 | 3.9 | 2.7 | 03:26:00
39633.44 | 39746.804 | 11000 | 39.902 | 40.223 | Metal Loss | 15 | 5.7 | 2.4 | 02:23:00
39633.7 | 39747.064 | 11000 | 40.161 | 40.223 | Metal Loss | 49 | 0.7 | 1.4 | 06:03:00
| 39747.126 | 11010 |  | 37.241 | Girth Weld
39634.01 | 39747.382 | 11010 | 0.253 | 37.241 | Metal Loss | 15 | 6.1 | 2.2 | 08:36:00
39634.48 | 39747.841 | 11010 | 0.715 | 37.241 | Metal Loss | 20 | 4.8 | 5.7 | 03:30:00
39634.48 | 39747.841 | 11010 | 0.715 | 37.241 | Metal Loss | 25 | 3.4 | 3 | 07:48:00
39634.64 | 39748.009 | 11010 | 0.883 | 37.241 | Metal Loss | 11 | 5.2 | 1.3 | 05:02:00
| 39748.553 | 11010 |  | 37.241 | End Composite Wrap
| 39748.796 | 11010 |  | 37.241 | End Repair Marker
| 39748.832 | 11010 |  | 37.241 | End Repair Marker
| 39760.781 | 11010 |  | 37.241 | Field Bend
| 39784.37 | 11020 |  | 10.486 | Girth Weld
| 39789.413 | 11020 |  | 10.486 | Bend
| 39794.856 | 11030 |  | 31.886 | Girth Weld
39681.25 | 39795.282 | 11030 | 0.427 | 31.886 | Metal Loss | 10 | 7.4 | 4.6 | 03:58:00
39681.89 | 39795.912 | 11030 | 1.056 | 31.886 | Metal Loss | 21 | 11.9 | 6.5 | 02:55:00
39681.97 | 39795.994 | 11030 | 1.138 | 31.886 | Metal Loss | 24 | 1.1 | 1 | 01:22:00
39682.43 | 39796.44 | 11030 | 1.588 | 31.886 | Metal Loss | 54 | 1.7 | 3.9 | 07:10:00
39682.89 | 39796.896 | 11030 | 2.044 | 31.886 | Metal Loss | 50 | 1.7 | 4 | 08:03:00
| 39826.742 | 11040 |  | 33.993 | Girth Weld
| 39860.732 | 11050 |  | 40.253 | Girth Weld
39747.75 | 39861.355 | 11050 | 0.62 | 40.253 | Metal Loss | 20 | 7.1 | 2.8 | 07:33:00
39747.93 | 39861.535 | 11050 | 0.804 | 40.253 | Metal Loss | 24 | 4.6 | 5.9 | 08:46:00
| 39884.865 | 11050 |  | 40.253 | Field Bend
39785.21 | 39898.993 | 11050 | 38.258 | 40.253 | Metal Loss | 21 | 14.2 | 6.6 | 05:25:00
39785.6 | 39899.377 | 11050 | 38.645 | 40.253 | Metal Loss | 15 | 7.4 | 7.8 | 06:56:00
39785.73 | 39899.508 | 11050 | 38.776 | 40.253 | Metal Loss | 11 | 5.5 | 3.7 | 11:38:00
39785.84 | 39899.626 | 11050 | 38.891 | 40.253 | Metal Loss | 16 | 1.1 | 4 | 02:43:00
39786.01 | 39899.793 | 11050 | 39.062 | 40.253 | Metal Loss | 15 | 3.7 | 3.6 | 09:13:00
39786.48 | 39900.269 | 11050 | 39.534 | 40.253 | Metal Loss | 20 | 4.4 | 3.2 | 07:15:00
| 39900.984 | 11060 |  | 17.408 | Girth Weld
| 39902.119 | 11060 |  | 17.408 | Start Recoat
39788.9 | 39902.664 | 11060 | 1.68 | 17.408 | Metal Loss | 16 | 3.8 | 10.6 | 09:21:00
39789.12 | 39902.881 | 11060 | 1.896 | 17.408 | Metal Loss | 16 | 1.7 | 1.1 | 03:44:00
39789.18 | 39902.946 | 11060 | 1.962 | 17.408 | Metal Loss | 21 | 1.5 | 1.9 | 04:16:00
39789.26 | 39903.018 | 11060 | 2.034 | 17.408 | Metal Loss | 43 | 4.4 | 4.5 | 04:51:00
39789.47 | 39903.232 | 11060 | 2.247 | 17.408 | Metal Loss | 24 | 2.2 | 1.2 | 10:01:00
| 39903.97 | 11060 |  | 17.408 | End Recoat
| 39918.392 | 11070 |  | 8.963 | Girth Weld
| 39922.769 | 11070 |  | 8.963 | Bend
| 39927.356 | 11080 |  | 6.132 | Girth Weld
| 39933.488 | 11090 |  | 29.993 | Girth Weld
39830.19 | 39944.239 | 11090 | 10.751 | 29.993 | Seam Weld Manufacturing Anomaly |  | 12.5 |  | 08:48:00
39841.39 | 39955.443 | 11090 | 21.955 | 29.993 | Seam Weld Manufacturing Anomaly |  | 8.4 |  | 08:47:00
| 39963.481 | 11100 |  | 24.6 | Girth Weld
39866.34 | 39980.338 | 11100 | 16.857 | 24.6 | Seam Weld Manufacturing Anomaly |  | 13.5 |  | 01:31:00
| 39988.084 | 11110 |  | 37.733 | Girth Weld
| 40025.817 | 11120 |  | 40.023 | Girth Weld
| 40065.84 | 11130 |  | 40.253 | Girth Weld
| 40106.093 | 11140 |  | 39.97 | Girth Weld
40010.93 | 40125.213 | 11140 | 19.121 | 39.97 | Seam Weld Manufacturing Anomaly |  | 19.5 |  | 12:28:00
| 40146.063 | 11150 |  | 40.157 | Girth Weld
40051 | 40165.308 | 11150 | 19.245 | 40.157 | Metal Loss | 12 | 9.2 | 3.4 | 11:07:00
| 40186.224 | 11160 |  | 40.075 | Girth Weld
| 40196.444 | 11160 |  | 40.075 | AGM
| 40226.296 | 11170 |  | 40.23 | Girth Weld
| 40266.529 | 11180 |  | 40.013 | Girth Weld
40152.32 | 40266.955 | 11180 | 0.427 | 40.013 | Metal Loss | 14 | 2.2 | 2.5 | 04:37:00
| 40283.563 | 11180 |  | 40.013 | Field Bend
| 40306.539 | 11190 |  | 40.217 | Girth Weld
40215.65 | 40330.295 | 11190 | 23.753 | 40.217 | Seam Weld Manufacturing Anomaly |  | 14.9 |  | 07:04:00
40225.7 | 40340.377 | 11190 | 33.835 | 40.217 | Metal Loss | 15 | 2.3 | 1 | 06:23:00
| 40346.755 | 11200 |  | 40.039 | Girth Weld
| 40386.795 | 11210 |  | 40.276 | Girth Weld
| 40427.07 | 11220 |  | 40.026 | Girth Weld
40326.97 | 40441.66 | 11220 | 14.59 | 40.026 | Metal Loss | 17 | 2.8 | 1 | 04:03:00
| 40467.096 | 11230 |  | 40.213 | Girth Weld
| 40507.306 | 11240 |  | 39.633 | Girth Weld
40398.15 | 40512.897 | 11240 | 5.587 | 39.633 | Metal Loss | 11 | 3.3 | 1.7 | 01:54:00
40407.67 | 40522.392 | 11240 | 15.085 | 39.633 | Metal Loss | 13 | 3.5 | 1.3 | 02:09:00
40421.47 | 40536.155 | 11240 | 28.848 | 39.633 | Metal Loss | 11 | 11.4 | 3.1 | 02:25:00
| 40546.942 | 11250 |  | 40.279 | Girth Weld
| 40587.221 | 11260 |  | 39.98 | Girth Weld
| 40627.201 | 11270 |  | 40.233 | Girth Weld
40538.53 | 40653.389 | 11270 | 26.188 | 40.233 | Seam Weld Manufacturing Anomaly |  | 13.4 |  | 09:15:00
| 40667.434 | 11280 |  | 40.151 | Girth Weld
| 40690.659 | 11280 |  | 40.151 | Field Bend
| 40707.585 | 11290 |  | 40.24 | Girth Weld
| 40747.828 | 11300 |  | 40.167 | Girth Weld
| 40766.391 | 11300 |  | 40.167 | Field Bend
| 40787.995 | 11310 |  | 40.167 | Girth Weld
40711.75 | 40827.152 | 11310 | 39.157 | 40.167 | Metal Loss | 16 | 3.9 | 4.1 | 12:35:00
40711.85 | 40827.247 | 11310 | 39.252 | 40.167 | Metal Loss | 21 | 3 | 2.8 | 03:20:00
40711.95 | 40827.349 | 11310 | 39.354 | 40.167 | Metal Loss | 18 | 3.2 | 2.3 | 02:20:00
40711.96 | 40827.356 | 11310 | 39.36 | 40.167 | Metal Loss | 60 | 0.9 | 1.5 | 08:09:00
| 40828.163 | 11320 |  | 8.501 | Girth Weld
| 40832.303 | 11320 |  | 8.501 | Bend
| 40836.663 | 11330 |  | 10.22 | Girth Weld
| 40846.883 | 11340 |  | 10.515 | Girth Weld
| 40852.011 | 11340 |  | 10.515 | Bend
| 40857.395 | 11350 |  | 40.167 | Girth Weld
40743.05 | 40858.848 | 11350 | 1.453 | 40.167 | Metal Loss | 17 | 1.5 | 1.9 | 10:12:00
40744.01 | 40859.806 | 11350 | 2.408 | 40.167 | Metal Loss | 18 | 1.4 | 1.9 | 10:06:00
40744.31 | 40860.098 | 11350 | 2.703 | 40.167 | Metal Loss | 19 | 2.4 | 4.8 | 10:20:00
40744.35 | 40860.138 | 11350 | 2.743 | 40.167 | Metal Loss | 14 | 3.4 | 2.1 | 09:33:00
40744.76 | 40860.545 | 11350 | 3.15 | 40.167 | Metal Loss | 20 | 8.6 | 6.8 | 10:30:00
40745.65 | 40861.43 | 11350 | 4.032 | 40.167 | Metal Loss | 14 | 4.8 | 2.6 | 01:22:00
40746.31 | 40862.083 | 11350 | 4.688 | 40.167 | Metal Loss | 14 | 1.9 | 1.5 | 01:25:00
| 40897.566 | 11360 |  | 22.11 | Girth Weld
40785.97 | 40901.453 | 11360 | 3.888 | 22.11 | Metal Loss | 10 | 5.2 | 3.3 | 04:29:00
40789.59 | 40905.102 | 11360 | 7.536 | 22.11 | Metal Loss | 12 | 12.4 | 5.3 | 04:29:00
40795.88 | 40911.444 | 11360 | 13.878 | 22.11 | Metal Loss | 12 | 3.8 | 1.3 | 04:30:00
40799.23 | 40914.816 | 11360 | 17.251 | 22.11 | Metal Loss | 12 | 4.2 | 3.2 | 04:27:00
40800.86 | 40916.463 | 11360 | 18.898 | 22.11 | Metal Loss | 11 | 14.1 | 5.5 | 04:24:00
40803.18 | 40918.796 | 11360 | 21.23 | 22.11 | Metal Loss | 11 | 5.3 | 1.7 | 04:15:00
| 40919.675 | 11370 |  | 40.121 | Girth Weld
40805.02 | 40920.646 | 11370 | 0.971 | 40.121 | Metal Loss | 12 | 5 | 3.5 | 08:25:00
40806.28 | 40921.913 | 11370 | 2.238 | 40.121 | Metal Loss | 21 | 1.4 | 2.3 | 07:11:00
| 40959.797 | 11380 |  | 29.455 | Girth Weld
| 40968.12 | 11380 |  | 29.455 | Field Bend
| 40989.252 | 11390 |  | 40.036 | Girth Weld
| 41029.288 | 11400 |  | 40.21 | Girth Weld
| 41069.498 | 11410 |  | 39.997 | Girth Weld
40970.13 | 41086.273 | 11410 | 16.775 | 39.997 | Metal Loss | 20 | 14.8 | 10.3 | 05:58:00
40971.78 | 41087.923 | 11410 | 18.425 | 39.997 | Metal Loss | 15 | 8.6 | 2.6 | 07:02:00
40972.41 | 41088.556 | 11410 | 19.055 | 39.997 | Metal Loss | 42 | 18 | 6.6 | 04:34:00
40972.99 | 41089.124 | 11410 | 19.626 | 39.997 | Metal Loss | 14 | 16.3 | 4.1 | 07:03:00
40978.42 | 41094.547 | 11410 | 25.046 | 39.997 | Metal Loss | 26 | 15.8 | 8.6 | 05:45:00
40979.22 | 41095.344 | 11410 | 25.846 | 39.997 | Metal Loss | 15 | 5.6 | 3.5 | 04:46:00
40979.97 | 41096.093 | 11410 | 26.594 | 39.997 | Metal Loss | 15 | 1.9 | 1.7 | 05:44:00
40985.22 | 41101.335 | 11410 | 31.837 | 39.997 | Metal Loss | 19 | 12.5 | 3.3 | 07:07:00
40985.34 | 41101.45 | 11410 | 31.952 | 39.997 | Metal Loss | 13 | 2.2 | 1.5 | 04:33:00
40985.78 | 41101.893 | 11410 | 32.395 | 39.997 | Metal Loss | 12 | 2.5 | 1.9 | 04:16:00
40986.44 | 41102.552 | 11410 | 33.054 | 39.997 | Metal Loss | 15 | 3 | 1.9 | 04:17:00
40986.66 | 41102.772 | 11410 | 33.271 | 39.997 | Metal Loss | 16 | 1.7 | 1.9 | 07:18:00
40987.13 | 41103.238 | 11410 | 33.74 | 39.997 | Metal Loss | 15 | 1.4 | 0.7 | 07:18:00
40987.67 | 41103.78 | 11410 | 34.278 | 39.997 | Metal Loss | 14 | 2.9 | 1.1 | 07:10:00
40988.38 | 41104.485 | 11410 | 34.987 | 39.997 | Metal Loss | 20 | 20 | 3.4 | 07:09:00
| 41109.495 | 11420 |  | 40.223 | Girth Weld
| 41149.718 | 11430 |  | 39.928 | Girth Weld
41038.3 | 41154.482 | 11430 | 4.764 | 39.928 | Metal Loss | 15 | 23.1 | 4.9 | 09:30:00
41043.81 | 41159.974 | 11430 | 10.256 | 39.928 | Metal Loss | 11 | 3.3 | 1 | 09:14:00
41045.4 | 41161.568 | 11430 | 11.847 | 39.928 | Metal Loss | 11 | 22 | 4.2 | 09:46:00
41052.57 | 41168.72 | 11430 | 19.003 | 39.928 | Metal Loss | 14 | 2.4 | 1.8 | 09:13:00
41053.94 | 41170.092 | 11430 | 20.371 | 39.928 | Metal Loss | 14 | 4.1 | 2 | 09:13:00
41054.97 | 41171.115 | 11430 | 21.394 | 39.928 | Metal Loss | 11 | 6.6 | 3.2 | 09:18:00
41055.76 | 41171.903 | 11430 | 22.182 | 39.928 | Metal Loss | 13 | 14.4 | 3.6 | 09:24:00
41058.76 | 41174.898 | 11430 | 25.18 | 39.928 | Metal Loss | 14 | 2.9 | 3.7 | 09:23:00
41065 | 41181.125 | 11430 | 31.407 | 39.928 | Metal Loss | 11 | 3.6 | 1.7 | 09:24:00
| 41189.646 | 11440 |  | 40.236 | Girth Weld
| 41229.882 | 11450 |  | 40.082 | Girth Weld
| 41244.938 | 11450 |  | 40.082 | Field Bend
| 41269.964 | 11460 |  | 36.335 | Girth Weld
41154.01 | 41270.289 | 11460 | 0.328 | 36.335 | Metal Loss | 14 | 4.4 | 3 | 09:58:00
41154.63 | 41270.919 | 11460 | 0.958 | 36.335 | Metal Loss | 12 | 11.6 | 3.7 | 10:01:00
41165.4 | 41281.722 | 11460 | 11.759 | 36.335 | Metal Loss | 13 | 8.5 | 1.9 | 09:40:00
41169.49 | 41285.837 | 11460 | 15.873 | 36.335 | Metal Loss | 17 | 22.5 | 2 | 09:40:00
41174.28 | 41290.64 | 11460 | 20.679 | 36.335 | Metal Loss | 14 | 2.8 | 1 | 10:15:00
41174.73 | 41291.093 | 11460 | 21.129 | 36.335 | Metal Loss | 18 | 3 | 1.6 | 10:06:00
41182.88 | 41299.275 | 11460 | 29.311 | 36.335 | Metal Loss | 15 | 7.5 | 2 | 10:00:00
41184.37 | 41300.764 | 11460 | 30.801 | 36.335 | Metal Loss | 17 | 5.6 | 2 | 09:38:00
| 41306.299 | 11470 |  | 40.016 | Girth Weld
41202.49 | 41318.894 | 11470 | 12.595 | 40.016 | Metal Loss | 13 | 4.5 | 1.5 | 01:42:00
41205.45 | 41321.854 | 11470 | 15.554 | 40.016 | Metal Loss | 19 | 3.6 | 1.8 | 01:46:00
41205.92 | 41322.329 | 11470 | 16.03 | 40.016 | Metal Loss | 15 | 5.5 | 2.4 | 01:51:00
41207.8 | 41324.203 | 11470 | 17.904 | 40.016 | Metal Loss | 20 | 2 | 2.1 | 01:49:00
41209.24 | 41325.64 | 11470 | 19.341 | 40.016 | Metal Loss | 13 | 6.1 | 1.6 | 01:41:00
41212.56 | 41328.963 | 11470 | 22.664 | 40.016 | Metal Loss | 15 | 3 | 1.9 | 02:01:00
41213.99 | 41330.394 | 11470 | 24.094 | 40.016 | Metal Loss | 12 | 6.1 | 2 | 01:32:00
41215.94 | 41332.336 | 11470 | 26.037 | 40.016 | Metal Loss | 12 | 4 | 2.4 | 01:53:00
41218.11 | 41334.505 | 11470 | 28.205 | 40.016 | Metal Loss | 10 | 6.3 | 1.6 | 01:53:00
41221.71 | 41338.104 | 11470 | 31.804 | 40.016 | Metal Loss | 14 | 7 | 3.5 | 01:57:00
41223.44 | 41339.833 | 11470 | 33.533 | 40.016 | Metal Loss | 14 | 4.8 | 1.5 | 02:05:00
41224.35 | 41340.735 | 11470 | 34.436 | 40.016 | Metal Loss | 14 | 4.5 | 1.9 | 02:04:00
41227.21 | 41343.602 | 11470 | 37.303 | 40.016 | Metal Loss | 11 | 9.7 | 3.3 | 01:58:00
41228.73 | 41345.118 | 11470 | 38.819 | 40.016 | Metal Loss | 10 | 8 | 1.7 | 01:40:00
| 41346.316 | 11480 |  | 40.223 | Girth Weld
| 41386.539 | 11490 |  | 40.026 | Girth Weld
| 41426.565 | 11500 |  | 40.203 | Girth Weld
| 41466.768 | 11510 |  | 40.016 | Girth Weld
| 41506.785 | 11520 |  | 40.308 | Girth Weld
| 41547.093 | 11530 |  | 39.357 | Girth Weld
| 41586.45 | 11540 |  | 40.236 | Girth Weld
41470.2 | 41586.896 | 11540 | 0.446 | 40.236 | Seam Weld Manufacturing Anomaly |  | 11.8 |  | 07:48:00
41472.05 | 41588.753 | 11540 | 2.303 | 40.236 | Seam Weld Manufacturing Anomaly |  | 11.1 |  | 07:54:00
41474.4 | 41591.109 | 11540 | 4.659 | 40.236 | Metal Loss | 20 | 4.9 | 3.1 | 04:42:00
41475.16 | 41591.867 | 11540 | 5.417 | 40.236 | Metal Loss | 15 | 5 | 2 | 04:42:00
41475.98 | 41592.694 | 11540 | 6.243 | 40.236 | Seam Weld Manufacturing Anomaly |  | 12 |  | 07:43:00
41476.04 | 41592.753 | 11540 | 6.302 | 40.236 | Metal Loss | 14 | 1.2 | 1.2 | 04:32:00
41479.9 | 41596.627 | 11540 | 10.177 | 40.236 | Seam Weld Manufacturing Anomaly |  | 14.8 |  | 07:44:00
41482.09 | 41598.822 | 11540 | 12.372 | 40.236 | Seam Weld Manufacturing Anomaly |  | 15.6 |  | 07:44:00
41483.95 | 41600.689 | 11540 | 14.239 | 40.236 | Seam Weld Manufacturing Anomaly |  | 10.2 |  | 07:43:00
| 41602.054 | 11540 |  | 40.236 | Start Sleeve
| 41609.718 | 11540 |  | 40.236 | End Sleeve
41503.07 | 41619.885 | 11540 | 33.435 | 40.236 | Metal Loss | 12 | 3.9 | 2.2 | 01:12:00
41507.87 | 41624.695 | 11540 | 38.245 | 40.236 | Metal Loss | 21 | 1.5 | 1.1 | 07:25:00
41508.42 | 41625.253 | 11540 | 38.802 | 40.236 | Metal Loss | 14 | 6.8 | 4.3 | 03:56:00
41508.74 | 41625.571 | 11540 | 39.121 | 40.236 | Metal Loss | 16 | 2 | 1.9 | 02:52:00
41508.86 | 41625.692 | 11540 | 39.242 | 40.236 | Metal Loss | 21 | 4.1 | 4.8 | 08:27:00
41508.89 | 41625.722 | 11540 | 39.272 | 40.236 | Metal Loss | 20 | 1.8 | 1.8 | 11:47:00
41508.93 | 41625.764 | 11540 | 39.314 | 40.236 | Metal Loss | 12 | 1.9 | 0.9 | 01:17:00
| 41626.686 | 11550 |  | 40.135 | Girth Weld
41510.57 | 41627.408 | 11550 | 0.722 | 40.135 | Metal Loss | 25 | 5.4 | 9.9 | 05:38:00
41510.6 | 41627.438 | 11550 | 0.751 | 40.135 | Metal Loss | 27 | 2.9 | 2 | 10:38:00
41510.62 | 41627.461 | 11550 | 0.774 | 40.135 | Metal Loss | 15 | 2.8 | 1.9 | 01:26:00
41516.42 | 41633.264 | 11550 | 6.578 | 40.135 | Metal Loss | 14 | 1.4 | 0.7 | 07:06:00
41516.57 | 41633.412 | 11550 | 6.726 | 40.135 | Metal Loss | 17 | 3.2 | 2.8 | 05:21:00
41517.26 | 41634.111 | 11550 | 7.425 | 40.135 | Metal Loss | 16 | 4.7 | 2.9 | 04:48:00
41517.93 | 41634.774 | 11550 | 8.091 | 40.135 | Metal Loss | 17 | 2.4 | 1.5 | 07:04:00
41518.47 | 41635.315 | 11550 | 8.629 | 40.135 | Metal Loss | 21 | 14.3 | 4.3 | 07:13:00
41519.84 | 41636.693 | 11550 | 10.007 | 40.135 | Metal Loss | 16 | 2 | 1.5 | 04:44:00
41520.82 | 41637.671 | 11550 | 10.984 | 40.135 | Metal Loss | 12 | 1.9 | 1.3 | 05:14:00
41521.73 | 41638.586 | 11550 | 11.9 | 40.135 | Metal Loss | 13 | 1.8 | 2.5 | 06:13:00
41527.41 | 41644.272 | 11550 | 17.585 | 40.135 | Metal Loss | 15 | 15.9 | 8 | 01:37:00
41528.54 | 41645.397 | 11550 | 18.711 | 40.135 | Metal Loss | 14 | 1.8 | 1.2 | 04:24:00
41528.6 | 41645.466 | 11550 | 18.78 | 40.135 | Metal Loss | 15 | 2 | 1 | 07:32:00
41529.01 | 41645.873 | 11550 | 19.186 | 40.135 | Metal Loss | 11 | 4 | 1.3 | 07:22:00
41529.57 | 41646.434 | 11550 | 19.747 | 40.135 | Metal Loss | 17 | 3.4 | 1.8 | 04:10:00
41529.58 | 41646.44 | 11550 | 19.754 | 40.135 | Metal Loss | 14 | 2.7 | 1.7 | 07:41:00
41529.85 | 41646.709 | 11550 | 20.023 | 40.135 | Metal Loss | 13 | 2.1 | 1.2 | 02:05:00
41530.56 | 41647.425 | 11550 | 20.741 | 40.135 | Metal Loss | 19 | 2.7 | 1.6 | 09:35:00
41530.64 | 41647.51 | 11550 | 20.823 | 40.135 | Metal Loss | 16 | 2 | 1.2 | 03:51:00
41530.81 | 41647.677 | 11550 | 20.991 | 40.135 | Metal Loss | 26 | 10.5 | 2.6 | 10:14:00
41530.88 | 41647.743 | 11550 | 21.056 | 40.135 | Metal Loss | 32 | 9 | 7.5 | 11:33:00
41531.02 | 41647.89 | 11550 | 21.204 | 40.135 | Metal Loss | 16 | 1.5 | 1.1 | 03:51:00
41531.34 | 41648.202 | 11550 | 21.516 | 40.135 | Metal Loss | 15 | 16.1 | 12.5 | 01:29:00
41531.37 | 41648.238 | 11550 | 21.552 | 40.135 | Metal Loss | 17 | 1.1 | 0.7 | 09:35:00
41531.51 | 41648.376 | 11550 | 21.69 | 40.135 | Metal Loss | 13 | 1.2 | 1.3 | 04:10:00
41531.98 | 41648.852 | 11550 | 22.165 | 40.135 | Metal Loss | 15 | 2.8 | 3.6 | 12:07:00
41532.11 | 41648.973 | 11550 | 22.287 | 40.135 | Metal Loss | 15 | 1.3 | 0.6 | 09:35:00
41532.53 | 41649.393 | 11550 | 22.707 | 40.135 | Metal Loss | 11 | 6.1 | 3.9 | 04:14:00
41533.53 | 41650.397 | 11550 | 23.714 | 40.135 | Metal Loss | 13 | 3.9 | 3.5 | 03:52:00
41534.13 | 41651.004 | 11550 | 24.318 | 40.135 | Metal Loss | 16 | 3.8 | 1.7 | 03:58:00
41534.66 | 41651.532 | 11550 | 24.849 | 40.135 | Metal Loss | 13 | 8.2 | 3 | 04:08:00
41536.54 | 41653.412 | 11550 | 26.726 | 40.135 | Metal Loss | 12 | 7.8 | 3.3 | 04:08:00
41536.98 | 41653.858 | 11550 | 27.172 | 40.135 | Metal Loss | 12 | 3.1 | 4.6 | 07:49:00
41538.8 | 41655.673 | 11550 | 28.986 | 40.135 | Metal Loss | 10 | 2.9 | 0.9 | 09:47:00
41538.84 | 41655.719 | 11550 | 29.032 | 40.135 | Metal Loss | 30 | 57.3 | 9.8 | 01:53:00
41539.78 | 41656.654 | 11550 | 29.967 | 40.135 | Metal Loss | 12 | 3.1 | 3.9 | 11:26:00
41542.86 | 41659.741 | 11550 | 33.054 | 40.135 | Metal Loss | 32 | 41.2 | 15.5 | 06:58:00
41543.03 | 41659.915 | 11550 | 33.228 | 40.135 | Metal Loss | 17 | 16.7 | 8.9 | 09:52:00
41544.69 | 41661.578 | 11550 | 34.892 | 40.135 | Metal Loss | 17 | 5.7 | 3.2 | 09:40:00
41544.82 | 41661.703 | 11550 | 35.016 | 40.135 | Metal Loss | 33 | 6.3 | 2.6 | 08:41:00
41546 | 41662.89 | 11550 | 36.204 | 40.135 | Metal Loss | 18 | 2.1 | 1.3 | 09:31:00
41546.49 | 41663.373 | 11550 | 36.686 | 40.135 | Metal Loss | 15 | 27.2 | 9 | 07:44:00
41546.56 | 41663.448 | 11550 | 36.762 | 40.135 | Metal Loss | 22 | 1.9 | 1.1 | 09:25:00
41546.95 | 41663.835 | 11550 | 37.149 | 40.135 | Metal Loss | 21 | 3.6 | 1.3 | 09:25:00
41547.78 | 41664.669 | 11550 | 37.982 | 40.135 | Metal Loss | 30 | 19.3 | 8.1 | 09:42:00
41548.15 | 41665.036 | 11550 | 38.35 | 40.135 | Metal Loss | 15 | 5 | 2.3 | 02:04:00
41548.78 | 41665.673 | 11550 | 38.986 | 40.135 | Metal Loss | 17 | 7.6 | 1.9 | 02:05:00
41548.91 | 41665.801 | 11550 | 39.114 | 40.135 | Metal Loss | 17 | 6.3 | 3.7 | 11:57:00
41549.01 | 41665.896 | 11550 | 39.209 | 40.135 | Metal Loss | 14 | 2.8 | 1.5 | 08:03:00
41549.25 | 41666.145 | 11550 | 39.459 | 40.135 | Metal Loss | 11 | 3.5 | 2.4 | 07:27:00
41549.6 | 41666.486 | 11550 | 39.8 | 40.135 | Metal Loss | 17 | 1.7 | 1.8 | 09:33:00
41549.62 | 41666.512 | 11550 | 39.826 | 40.135 | Metal Loss | 13 | 6.7 | 3.1 | 01:49:00
| 41666.821 | 11560 |  | 40.259 | Girth Weld
41550.01 | 41666.896 | 11560 | 0.079 | 40.259 | Metal Loss | 26 | 4.8 | 2.2 | 07:45:00
41550.65 | 41667.539 | 11560 | 0.719 | 40.259 | Metal Loss | 30 | 20.8 | 7.9 | 08:05:00
41553.1 | 41670.01 | 11560 | 3.189 | 40.259 | Metal Loss | 15 | 1.9 | 3.4 | 11:33:00
41553.15 | 41670.059 | 11560 | 3.238 | 40.259 | Metal Loss | 11 | 3.3 | 1.9 | 07:56:00
| 41705.433 | 11560 |  | 40.259 | Start Repair Marker
| 41705.587 | 11560 |  | 40.259 | Start Composite Wrap
| 41705.587 | 11560 |  | 40.259 | Start Repair Marker
41588.91 | 41705.988 | 11560 | 39.167 | 40.259 | Metal Loss | 20 | 4.8 | 4.1 | 07:00:00
41589.07 | 41706.138 | 11560 | 39.321 | 40.259 | Metal Loss | 32 | 2.2 | 1.9 | 07:53:00
41589.16 | 41706.237 | 11560 | 39.416 | 40.259 | Metal Loss | 20 | 1.2 | 1.3 | 08:45:00
| 41706.975 | 11560 |  | 40.259 | End Repair Marker
41589.94 | 41707.011 | 11560 | 40.194 | 40.259 | Metal Loss | 36 | 0.7 | 1.4 | 06:26:00
| 41707.08 | 11570 |  | 39.964 | Girth Weld
| 41707.08 | 11570 |  | 39.964 | End Composite Wrap
41590.56 | 41707.641 | 11570 | 0.561 | 39.964 | Metal Loss | 13 | 5.9 | 7.4 | 09:55:00
41590.6 | 41707.677 | 11570 | 0.597 | 39.964 | Metal Loss | 19 | 3.9 | 4.5 | 07:38:00
41590.83 | 41707.907 | 11570 | 0.827 | 39.964 | Metal Loss | 18 | 1 | 1.6 | 11:42:00
| 41708.497 | 11570 |  | 39.964 | End Repair Marker
41610.87 | 41727.936 | 11570 | 20.856 | 39.964 | Metal Loss | 15 | 1.1 | 1.8 | 01:32:00
41611.41 | 41728.474 | 11570 | 21.394 | 39.964 | Metal Loss | 17 | 26.9 | 6.3 | 10:37:00
41611.5 | 41728.56 | 11570 | 21.483 | 39.964 | Metal Loss | 12 | 2.2 | 1.3 | 01:27:00
41613.06 | 41730.115 | 11570 | 23.038 | 39.964 | Metal Loss | 13 | 3.4 | 3.1 | 12:52:00
41613.92 | 41730.981 | 11570 | 23.901 | 39.964 | Metal Loss | 12 | 2.6 | 1.3 | 11:06:00
41614.25 | 41731.309 | 11570 | 24.229 | 39.964 | Metal Loss | 12 | 3.5 | 2.4 | 12:57:00
41614.42 | 41731.483 | 11570 | 24.403 | 39.964 | Metal Loss | 12 | 2.9 | 2.6 | 11:57:00
41614.76 | 41731.811 | 11570 | 24.734 | 39.964 | Metal Loss | 11 | 1.6 | 0.7 | 11:05:00
41620.65 | 41737.707 | 11570 | 30.627 | 39.964 | Metal Loss | 14 | 1.1 | 0.9 | 07:43:00
41620.97 | 41738.018 | 11570 | 30.938 | 39.964 | Metal Loss | 27 | 6.5 | 4.2 | 07:47:00
41621.04 | 41738.091 | 11570 | 31.014 | 39.964 | Metal Loss | 30 | 6.3 | 4.3 | 04:46:00
41622.06 | 41739.111 | 11570 | 32.034 | 39.964 | Metal Loss | 11 | 6 | 4.7 | 04:40:00
41624.85 | 41741.893 | 11570 | 34.816 | 39.964 | Metal Loss | 38 | 2.7 | 2.4 | 10:44:00
41625.23 | 41742.274 | 11570 | 35.194 | 39.964 | Metal Loss | 19 | 7.9 | 4.6 | 08:24:00
41625.9 | 41742.949 | 11570 | 35.869 | 39.964 | Metal Loss | 15 | 8.1 | 4.6 | 10:32:00
41626.17 | 41743.215 | 11570 | 36.138 | 39.964 | Metal Loss | 22 | 5.2 | 4.4 | 07:40:00
41626.82 | 41743.871 | 11570 | 36.791 | 39.964 | Metal Loss | 18 | 0.9 | 1.3 | 10:41:00
41627.59 | 41744.636 | 11570 | 37.559 | 39.964 | Metal Loss | 14 | 4.5 | 2.1 | 01:40:00
41628.31 | 41745.351 | 11570 | 38.271 | 39.964 | Metal Loss | 18 | 1.6 | 1.7 | 01:46:00
41628.75 | 41745.791 | 11570 | 38.711 | 39.964 | Metal Loss | 15 | 1.3 | 1.2 | 01:41:00
41629.03 | 41746.07 | 11570 | 38.993 | 39.964 | Metal Loss | 10 | 9.5 | 3.8 | 09:46:00
41629.32 | 41746.362 | 11570 | 39.285 | 39.964 | Metal Loss | 19 | 1.4 | 1.9 | 01:54:00
41629.62 | 41746.66 | 11570 | 39.58 | 39.964 | Metal Loss | 15 | 1.7 | 1.3 | 01:51:00
| 41746.929 | 11570 |  | 39.964 | Start Repair Marker
| 41747.041 | 11580 |  | 40.308 | Girth Weld
41630.09 | 41747.139 | 11580 | 0.095 | 40.308 | Metal Loss | 19 | 1.3 | 1.5 | 01:44:00
41630.49 | 41747.536 | 11580 | 0.495 | 40.308 | Metal Loss | 14 | 1.1 | 1.8 | 01:47:00
41630.77 | 41747.818 | 11580 | 0.778 | 40.308 | Metal Loss | 16 | 1.9 | 1.6 | 01:37:00
41631.01 | 41748.061 | 11580 | 1.02 | 40.308 | Metal Loss | 13 | 2.1 | 2 | 10:29:00
41632.06 | 41749.114 | 11580 | 2.07 | 40.308 | Metal Loss | 13 | 1.8 | 1 | 10:58:00
41632.08 | 41749.134 | 11580 | 2.093 | 40.308 | Metal Loss | 14 | 4 | 2.3 | 01:17:00
41632.65 | 41749.708 | 11580 | 2.664 | 40.308 | Metal Loss | 16 | 1.7 | 1.1 | 10:28:00
41632.81 | 41749.862 | 11580 | 2.822 | 40.308 | Metal Loss | 22 | 7.5 | 2.6 | 01:42:00
41633.08 | 41750.131 | 11580 | 3.091 | 40.308 | Metal Loss | 11 | 5 | 2.6 | 08:30:00
41633.09 | 41750.154 | 11580 | 3.11 | 40.308 | Metal Loss | 15 | 11.4 | 5.4 | 04:53:00
41633.18 | 41750.236 | 11580 | 3.196 | 40.308 | Metal Loss | 30 | 3.8 | 4.4 | 07:41:00
41633.55 | 41750.614 | 11580 | 3.573 | 40.308 | Metal Loss | 21 | 8.5 | 5.3 | 10:13:00
41633.72 | 41750.778 | 11580 | 3.737 | 40.308 | Metal Loss | 23 | 1.5 | 1 | 08:47:00
41634.1 | 41751.158 | 11580 | 4.117 | 40.308 | Metal Loss | 21 | 3.1 | 1.5 | 08:47:00
41634.89 | 41751.955 | 11580 | 4.911 | 40.308 | Metal Loss | 17 | 2.4 | 1.8 | 09:38:00
| 41752.336 | 11580 |  | 40.308 | Field Bend
41635.55 | 41752.618 | 11580 | 5.577 | 40.308 | Metal Loss | 12 | 1.4 | 0.3 | 08:52:00
41635.58 | 41752.648 | 11580 | 5.604 | 40.308 | Metal Loss | 17 | 0.7 | 0.3 | 10:27:00
41635.86 | 41752.936 | 11580 | 5.892 | 40.308 | Metal Loss | 14 | 4.1 | 1.7 | 08:59:00
41636.46 | 41753.53 | 11580 | 6.49 | 40.308 | Metal Loss | 23 | 4.3 | 3.6 | 10:25:00
41636.71 | 41753.789 | 11580 | 6.749 | 40.308 | Metal Loss | 17 | 30.1 | 6.3 | 04:23:00
41637.19 | 41754.268 | 11580 | 7.228 | 40.308 | Metal Loss | 13 | 0.9 | 0.3 | 08:47:00
41637.35 | 41754.432 | 11580 | 7.388 | 40.308 | Metal Loss | 16 | 3 | 1.3 | 09:57:00
41637.57 | 41754.646 | 11580 | 7.605 | 40.308 | Metal Loss | 19 | 1.6 | 0.6 | 08:39:00
41637.87 | 41754.954 | 11580 | 7.913 | 40.308 | Metal Loss | 16 | 9.9 | 5 | 07:42:00
41637.89 | 41754.974 | 11580 | 7.933 | 40.308 | Metal Loss | 23 | 5.4 | 1.3 | 08:39:00
41638.27 | 41755.361 | 11580 | 8.317 | 40.308 | Metal Loss | 14 | 2.9 | 1.5 | 09:56:00
41638.82 | 41755.906 | 11580 | 8.865 | 40.308 | Metal Loss | 15 | 1 | 0.7 | 10:15:00
41638.91 | 41755.994 | 11580 | 8.953 | 40.308 | Metal Loss | 15 | 8.8 | 10.4 | 06:37:00
41639.48 | 41756.575 | 11580 | 9.531 | 40.308 | Metal Loss | 17 | 1.8 | 1.4 | 10:19:00
41639.81 | 41756.903 | 11580 | 9.859 | 40.308 | Metal Loss | 15 | 2 | 1.8 | 10:18:00
41640.16 | 41757.257 | 11580 | 10.217 | 40.308 | Metal Loss | 51 | 2.2 | 2 | 01:48:00
41640.17 | 41757.264 | 11580 | 10.223 | 40.308 | Metal Loss | 16 | 2.2 | 1.8 | 10:18:00
| 41757.828 | 11580 |  | 40.308 | Start Repair Marker
41640.76 | 41757.864 | 11580 | 10.82 | 40.308 | Metal Loss | 12 | 3.3 | 1.3 | 09:48:00
| 41757.884 | 11580 |  | 40.308 | Start Composite Wrap
41641.3 | 41758.396 | 11580 | 11.355 | 40.308 | Metal Loss | 50 | 1.4 | 2.9 | 02:03:00
41641.48 | 41758.583 | 11580 | 11.542 | 40.308 | Metal Loss | 17 | 10.1 | 2.9 | 10:11:00
41641.91 | 41759.012 | 11580 | 11.969 | 40.308 | Metal Loss | 14 | 5.6 | 3.2 | 01:50:00
41642.07 | 41759.177 | 11580 | 12.136 | 40.308 | Metal Loss | 41 | 5.7 | 4 | 08:06:00
| 41759.403 | 11580 |  | 40.308 | End Composite Wrap
| 41759.426 | 11580 |  | 40.308 | End Repair Marker
41642.34 | 41759.449 | 11580 | 12.408 | 40.308 | Metal Loss | 18 | 4.2 | 1.7 | 04:10:00
41642.59 | 41759.695 | 11580 | 12.651 | 40.308 | Metal Loss | 17 | 5.9 | 4.2 | 09:54:00
41644.17 | 41761.289 | 11580 | 14.245 | 40.308 | Metal Loss | 21 | 3.4 | 1.2 | 08:48:00
| 41765.092 | 11580 |  | 40.308 | Start Repair Marker
| 41765.125 | 11580 |  | 40.308 | Start Composite Wrap
41648.12 | 41765.253 | 11580 | 18.212 | 40.308 | Metal Loss | 20 | 6.6 | 1.5 | 03:29:00
41648.3 | 41765.44 | 11580 | 18.396 | 40.308 | Metal Loss | 17 | 0.8 | 1.3 | 12:37:00
41648.3 | 41765.443 | 11580 | 18.399 | 40.308 | Metal Loss | 39 | 3.1 | 4.2 | 11:00:00
41648.78 | 41765.915 | 11580 | 18.875 | 40.308 | Metal Loss | 23 | 8.4 | 2.6 | 08:58:00
41648.81 | 41765.955 | 11580 | 18.911 | 40.308 | Metal Loss | 34 | 1.1 | 1.4 | 11:00:00
41648.86 | 41765.994 | 11580 | 18.953 | 40.308 | Metal Loss | 51 | 23.3 | 3.1 | 10:19:00
41649.17 | 41766.309 | 11580 | 19.268 | 40.308 | Metal Loss | 11 | 3.1 | 1.7 | 03:31:00
41649.5 | 41766.644 | 11580 | 19.6 | 40.308 | Metal Loss | 19 | 5.6 | 2.8 | 02:02:00
41649.98 | 41767.123 | 11580 | 20.082 | 40.308 | Metal Loss | 24 | 6.9 | 2.2 | 03:19:00
41650.45 | 41767.602 | 11580 | 20.561 | 40.308 | Metal Loss | 14 | 8.4 | 1.8 | 08:46:00
41650.56 | 41767.707 | 11580 | 20.663 | 40.308 | Metal Loss | 47 | 65 | 12 | 02:18:00
41650.79 | 41767.94 | 11580 | 20.899 | 40.308 | Metal Loss | 25 | 6.5 | 1.4 | 03:21:00
41651.6 | 41768.753 | 11580 | 21.713 | 40.308 | Metal Loss | 20 | 24.4 | 4.1 | 10:44:00
41651.85 | 41768.999 | 11580 | 21.959 | 40.308 | Metal Loss | 24 | 2.3 | 1.7 | 03:19:00
41652.3 | 41769.452 | 11580 | 22.411 | 40.308 | Metal Loss | 47 | 42.9 | 11.6 | 04:25:00
41653.23 | 41770.394 | 11580 | 23.35 | 40.308 | Metal Loss | 19 | 3 | 1.4 | 08:54:00
41653.71 | 41770.873 | 11580 | 23.832 | 40.308 | Metal Loss | 26 | 9.7 | 2.8 | 08:56:00
41654.06 | 41771.227 | 11580 | 24.186 | 40.308 | Metal Loss | 23 | 10.9 | 2.5 | 10:30:00
41654.56 | 41771.732 | 11580 | 24.692 | 40.308 | Metal Loss | 15 | 9.7 | 3.8 | 07:03:00
41655.19 | 41772.362 | 11580 | 25.322 | 40.308 | Metal Loss | 42 | 6 | 3.4 | 10:00:00
41655.52 | 41772.69 | 11580 | 25.65 | 40.308 | Metal Loss | 11 | 4.1 | 2.4 | 01:41:00
41655.76 | 41772.933 | 11580 | 25.892 | 40.308 | Metal Loss | 15 | 6.5 | 3.9 | 06:33:00
41655.99 | 41773.166 | 11580 | 26.122 | 40.308 | Metal Loss | 21 | 3.6 | 3.6 | 10:00:00
41656.1 | 41773.284 | 11580 | 26.24 | 40.308 | Metal Loss | 46 | 1.3 | 2.6 | 08:37:00
41656.3 | 41773.481 | 11580 | 26.44 | 40.308 | Metal Loss | 17 | 12.6 | 6 | 02:25:00
41656.48 | 41773.661 | 11580 | 26.621 | 40.308 | Metal Loss | 32 | 8.7 | 3.8 | 08:40:00
41656.8 | 41773.983 | 11580 | 26.942 | 40.308 | Metal Loss | 42 | 23.2 | 4.4 | 10:19:00
| 41774.278 | 11580 |  | 40.308 | End Composite Wrap
| 41774.738 | 11580 |  | 40.308 | End Repair Marker
| 41774.879 | 11580 |  | 40.308 | End Repair Marker
41658.17 | 41775.361 | 11580 | 28.32 | 40.308 | Metal Loss | 14 | 1.2 | 1 | 02:27:00
41659.03 | 41776.227 | 11580 | 29.183 | 40.308 | Metal Loss | 22 | 6.1 | 2.4 | 10:34:00
41659.22 | 41776.411 | 11580 | 29.37 | 40.308 | Metal Loss | 16 | 1.3 | 0.9 | 02:21:00
41660.01 | 41777.208 | 11580 | 30.167 | 40.308 | Metal Loss | 13 | 6.9 | 3.3 | 01:44:00
41668.5 | 41785.745 | 11580 | 38.704 | 40.308 | Metal Loss | 15 | 2.4 | 2.1 | 02:30:00
41668.6 | 41785.843 | 11580 | 38.802 | 40.308 | Metal Loss | 21 | 9.6 | 5.1 | 04:29:00
41668.85 | 41786.093 | 11580 | 39.049 | 40.308 | Metal Loss | 21 | 7.8 | 3.7 | 03:33:00
41669.66 | 41786.913 | 11580 | 39.869 | 40.308 | Metal Loss | 20 | 2.8 | 2 | 02:35:00
| 41787.349 | 11590 |  | 40.187 | Girth Weld
41670.32 | 41787.579 | 11590 | 0.226 | 40.187 | Metal Loss | 24 | 3.1 | 3 | 04:14:00
41670.55 | 41787.805 | 11590 | 0.453 | 40.187 | Metal Loss | 20 | 10.6 | 5.7 | 03:46:00
41670.69 | 41787.94 | 11590 | 0.591 | 40.187 | Metal Loss | 18 | 5.6 | 5.3 | 02:36:00
41679.42 | 41796.716 | 11590 | 9.364 | 40.187 | Metal Loss | 53 | 22.8 | 10.7 | 10:41:00
41679.7 | 41797.001 | 11590 | 9.649 | 40.187 | Metal Loss | 45 | 18.1 | 12 | 02:05:00
41680.66 | 41797.963 | 11590 | 10.614 | 40.187 | Metal Loss | 64 | 36.9 | 20.5 | 09:24:00
41680.76 | 41798.068 | 11590 | 10.719 | 40.187 | Metal Loss | 52 | 3 | 1.2 | 02:56:00
41681.62 | 41798.927 | 11590 | 11.578 | 40.187 | Metal Loss | 34 | 1.3 | 1.8 | 02:50:00
41682.21 | 41799.521 | 11590 | 12.172 | 40.187 | Metal Loss | 29 | 14.3 | 5.4 | 02:45:00
41683.56 | 41800.879 | 11590 | 13.53 | 40.187 | Metal Loss | 28 | 26.2 | 6.6 | 02:41:00
41684.13 | 41801.453 | 11590 | 14.104 | 40.187 | Metal Loss | 27 | 1.5 | 1 | 09:53:00
41684.54 | 41801.867 | 11590 | 14.514 | 40.187 | Metal Loss | 22 | 2.2 | 1.3 | 10:02:00
41684.61 | 41801.936 | 11590 | 14.583 | 40.187 | Metal Loss | 12 | 5.3 | 2.1 | 07:39:00
41684.82 | 41802.149 | 11590 | 14.797 | 40.187 | Metal Loss | 16 | 12.4 | 4.4 | 08:52:00
41684.9 | 41802.224 | 11590 | 14.875 | 40.187 | Metal Loss | 19 | 7.6 | 2.3 | 09:45:00
41685.58 | 41802.91 | 11590 | 15.561 | 40.187 | Metal Loss | 17 | 1 | 1.2 | 02:48:00
41685.92 | 41803.255 | 11590 | 15.902 | 40.187 | Metal Loss | 16 | 5.5 | 2.7 | 02:46:00
41686.17 | 41803.501 | 11590 | 16.152 | 40.187 | Metal Loss | 16 | 7.7 | 3 | 09:56:00
41686.55 | 41803.888 | 11590 | 16.539 | 40.187 | Metal Loss | 16 | 1.4 | 1.7 | 02:48:00
41687.13 | 41804.472 | 11590 | 17.119 | 40.187 | Metal Loss | 16 | 1.9 | 2.4 | 02:51:00
41687.14 | 41804.475 | 11590 | 17.126 | 40.187 | Metal Loss | 17 | 1.7 | 1 | 09:43:00
41687.55 | 41804.895 | 11590 | 17.543 | 40.187 | Metal Loss | 18 | 4.1 | 2 | 09:45:00
41687.69 | 41805.026 | 11590 | 17.677 | 40.187 | Metal Loss | 14 | 1.3 | 1 | 02:51:00
41688.07 | 41805.417 | 11590 | 18.068 | 40.187 | Metal Loss | 14 | 11.5 | 5.1 | 02:41:00
41688.09 | 41805.433 | 11590 | 18.084 | 40.187 | Metal Loss | 31 | 22.8 | 10.4 | 10:36:00
41689.36 | 41806.709 | 11590 | 19.36 | 40.187 | Metal Loss | 18 | 1.9 | 1.3 | 08:40:00
41689.67 | 41807.021 | 11590 | 19.669 | 40.187 | Metal Loss | 15 | 2.6 | 1.9 | 02:51:00
41690.1 | 41807.457 | 11590 | 20.108 | 40.187 | Metal Loss | 17 | 1.6 | 1.7 | 02:49:00
41690.2 | 41807.559 | 11590 | 20.207 | 40.187 | Metal Loss | 24 | 1.8 | 1.7 | 09:59:00
41690.65 | 41808.005 | 11590 | 20.656 | 40.187 | Metal Loss | 17 | 4.3 | 2 | 02:55:00
41690.83 | 41808.189 | 11590 | 20.837 | 40.187 | Metal Loss | 27 | 65 | 18.9 | 09:43:00
41691.31 | 41808.675 | 11590 | 21.322 | 40.187 | Metal Loss | 19 | 1 | 1 | 02:59:00
41691.62 | 41808.986 | 11590 | 21.634 | 40.187 | Metal Loss | 13 | 5.1 | 3 | 03:00:00
41692.34 | 41809.705 | 11590 | 22.356 | 40.187 | Metal Loss | 12 | 1.4 | 0.7 | 11:28:00
41692.58 | 41809.941 | 11590 | 22.592 | 40.187 | Metal Loss | 15 | 4.2 | 2.4 | 02:53:00
41693.12 | 41810.486 | 11590 | 23.136 | 40.187 | Metal Loss | 18 | 25.2 | 5.9 | 07:50:00
41693.42 | 41810.791 | 11590 | 23.442 | 40.187 | Metal Loss | 13 | 5.6 | 2 | 02:49:00
41694.09 | 41811.46 | 11590 | 24.111 | 40.187 | Metal Loss | 14 | 3.1 | 1.8 | 02:54:00
41694.53 | 41811.903 | 11590 | 24.554 | 40.187 | Metal Loss | 17 | 1.4 | 1 | 02:48:00
41694.83 | 41812.205 | 11590 | 24.856 | 40.187 | Metal Loss | 15 | 7.2 | 3.3 | 02:48:00
41695.63 | 41813.009 | 11590 | 25.659 | 40.187 | Metal Loss | 39 | 97.1 | 18.5 | 09:06:00
41695.76 | 41813.14 | 11590 | 25.791 | 40.187 | Metal Loss | 16 | 1.4 | 1.3 | 02:52:00
41695.81 | 41813.189 | 11590 | 25.84 | 40.187 | Metal Loss | 18 | 4.6 | 2.6 | 01:53:00
41696.25 | 41813.635 | 11590 | 26.286 | 40.187 | Metal Loss | 22 | 25.5 | 7.4 | 02:56:00
41697.25 | 41814.646 | 11590 | 27.293 | 40.187 | Metal Loss | 23 | 8.5 | 3.5 | 10:04:00
41697.41 | 41814.8 | 11590 | 27.448 | 40.187 | Metal Loss | 22 | 2.2 | 1.6 | 07:25:00
41698.21 | 41815.607 | 11590 | 28.258 | 40.187 | Metal Loss | 19 | 3.4 | 3.1 | 10:12:00
41698.72 | 41816.125 | 11590 | 28.773 | 40.187 | Metal Loss | 22 | 15.2 | 5.6 | 02:20:00
41700.19 | 41817.598 | 11590 | 30.246 | 40.187 | Metal Loss | 17 | 2.3 | 2.2 | 02:48:00
41700.55 | 41817.963 | 11590 | 30.61 | 40.187 | Metal Loss | 26 | 4 | 7.2 | 02:58:00
41700.98 | 41818.392 | 11590 | 31.043 | 40.187 | Metal Loss | 50 | 24.4 | 4.4 | 04:25:00
41701.2 | 41818.615 | 11590 | 31.266 | 40.187 | Metal Loss | 28 | 2 | 1.7 | 02:54:00
41701.24 | 41818.652 | 11590 | 31.299 | 40.187 | Metal Loss | 21 | 1.9 | 1.2 | 10:09:00
41701.68 | 41819.091 | 11590 | 31.742 | 40.187 | Metal Loss | 24 | 0.9 | 1 | 02:57:00
41702.04 | 41819.455 | 11590 | 32.106 | 40.187 | Metal Loss | 21 | 2.6 | 2 | 03:06:00
41702.54 | 41819.957 | 11590 | 32.608 | 40.187 | Metal Loss | 29 | 1.1 | 1.7 | 03:06:00
41702.57 | 41819.984 | 11590 | 32.635 | 40.187 | Metal Loss | 13 | 4.1 | 1 | 09:12:00
41703.22 | 41820.646 | 11590 | 33.294 | 40.187 | Metal Loss | 50 | 35.8 | 6.7 | 04:13:00
41703.23 | 41820.653 | 11590 | 33.304 | 40.187 | Metal Loss | 23 | 4.1 | 1.4 | 02:56:00
41703.43 | 41820.85 | 11590 | 33.501 | 40.187 | Metal Loss | 16 | 3.5 | 1.9 | 01:47:00
41703.8 | 41821.227 | 11590 | 33.878 | 40.187 | Metal Loss | 29 | 11.2 | 4.2 | 02:51:00
41703.92 | 41821.348 | 11590 | 33.999 | 40.187 | Metal Loss | 23 | 1.7 | 1.3 | 09:14:00
41704.36 | 41821.791 | 11590 | 34.439 | 40.187 | Metal Loss | 30 | 3.2 | 4.8 | 09:27:00
41705.14 | 41822.569 | 11590 | 35.22 | 40.187 | Metal Loss | 16 | 5.9 | 2.2 | 08:27:00
41705.95 | 41823.389 | 11590 | 36.04 | 40.187 | Metal Loss | 26 | 1.1 | 1.3 | 03:38:00
| 41827.536 | 11600 |  | 13.409 | Girth Weld
41714.32 | 41831.844 | 11600 | 4.308 | 13.409 | Metal Loss | 15 | 3.7 | 2.8 | 07:30:00
41716.08 | 41833.625 | 11600 | 6.086 | 13.409 | Metal Loss | 17 | 3 | 3.3 | 07:33:00
41716.51 | 41834.062 | 11600 | 6.526 | 13.409 | Metal Loss | 16 | 1.9 | 1.9 | 04:28:00
41716.56 | 41834.114 | 11600 | 6.578 | 13.409 | Metal Loss | 23 | 2.6 | 1.8 | 07:37:00
41717.47 | 41835.036 | 11600 | 7.5 | 13.409 | Metal Loss | 15 | 1.9 | 1.9 | 04:27:00
41717.57 | 41835.141 | 11600 | 7.602 | 13.409 | Metal Loss | 19 | 2 | 2 | 07:48:00
41718.09 | 41835.673 | 11600 | 8.133 | 13.409 | Metal Loss | 15 | 1.3 | 1.8 | 04:28:00
41718.91 | 41836.499 | 11600 | 8.96 | 13.409 | Metal Loss | 15 | 1.5 | 1 | 04:29:00
41720.3 | 41837.913 | 11600 | 10.377 | 13.409 | Metal Loss | 11 | 7.1 | 1.8 | 04:10:00
41720.63 | 41838.245 | 11600 | 10.709 | 13.409 | Metal Loss | 22 | 23.5 | 6.8 | 07:50:00
41721.23 | 41838.858 | 11600 | 11.322 | 13.409 | Metal Loss | 28 | 1.7 | 2.3 | 12:01:00
41721.26 | 41838.881 | 11600 | 11.345 | 13.409 | Metal Loss | 32 | 4.4 | 7.3 | 03:20:00
41721.41 | 41839.042 | 11600 | 11.503 | 13.409 | Metal Loss | 22 | 1.6 | 2 | 01:27:00
41722.31 | 41839.951 | 11600 | 12.415 | 13.409 | Metal Loss | 19 | 6.7 | 4.3 | 04:37:00
| 41840.945 | 11610 |  | 26.936 | Girth Weld
41724.86 | 41842.523 | 11610 | 1.578 | 26.936 | Metal Loss | 30 | 2.8 | 2.7 | 03:09:00
41725.79 | 41843.451 | 11610 | 2.507 | 26.936 | Metal Loss | 19 | 4.6 | 4.6 | 10:56:00
41726.41 | 41844.081 | 11610 | 3.136 | 26.936 | Metal Loss | 27 | 7.6 | 3.5 | 10:58:00
41733.54 | 41851.24 | 11610 | 10.299 | 26.936 | Metal Loss | 14 | 3.4 | 5.1 | 07:07:00
| 41863.668 | 11610 |  | 26.936 | Start Repair Marker
| 41863.78 | 11610 |  | 26.936 | Start Repair Marker
| 41863.93 | 11610 |  | 26.936 | Start Composite Wrap
41746.85 | 41864.61 | 11610 | 23.665 | 26.936 | Metal Loss | 35 | 23.9 | 12.3 | 06:31:00
41748.37 | 41866.129 | 11610 | 25.184 | 26.936 | Metal Loss | 36 | 10 | 3.5 | 05:16:00
41748.89 | 41866.66 | 11610 | 25.715 | 26.936 | Metal Loss | 21 | 3.9 | 2.8 | 08:51:00
41749.02 | 41866.781 | 11610 | 25.837 | 26.936 | Metal Loss | 14 | 6.4 | 5.2 | 07:04:00
41749.35 | 41867.116 | 11610 | 26.171 | 26.936 | Metal Loss | 15 | 2.8 | 1.1 | 07:50:00
41750 | 41867.766 | 11610 | 26.821 | 26.936 | Metal Loss | 18 | 3.1 | 2.6 | 07:47:00
41750.07 | 41867.838 | 11610 | 26.893 | 26.936 | Metal Loss | 56 | 1.9 | 3.6 | 05:34:00
| 41867.881 | 11620 |  | 40.092 | Girth Weld
| 41868.209 | 11620 |  | 40.092 | End Composite Wrap
| 41868.261 | 11620 |  | 40.092 | End Repair Marker
41750.59 | 41868.36 | 11620 | 0.482 | 40.092 | Metal Loss | 12 | 4.9 | 1.5 | 08:43:00
41750.61 | 41868.376 | 11620 | 0.495 | 40.092 | Metal Loss | 19 | 1.8 | 1.8 | 11:41:00
41750.86 | 41868.629 | 11620 | 0.748 | 40.092 | Metal Loss | 30 | 2.8 | 1.6 | 02:46:00
41751 | 41868.77 | 11620 | 0.889 | 40.092 | Metal Loss | 22 | 0.7 | 0.7 | 08:13:00
41751.53 | 41869.291 | 11620 | 1.414 | 40.092 | Metal Loss | 23 | 3.8 | 5.6 | 05:46:00
| 41869.423 | 11620 |  | 40.092 | End Repair Marker
41752.58 | 41870.344 | 11620 | 2.467 | 40.092 | Metal Loss | 19 | 1.9 | 1.9 | 06:33:00
41779.45 | 41897.192 | 11620 | 29.311 | 40.092 | Metal Loss | 30 | 2 | 1.3 | 05:34:00
| 41899.564 | 11620 |  | 40.092 | Field Bend
41784.06 | 41901.798 | 11620 | 33.917 | 40.092 | Metal Loss | 21 | 8 | 3.9 | 08:03:00
41784.46 | 41902.195 | 11620 | 34.318 | 40.092 | Metal Loss | 21 | 6.1 | 1.9 | 09:05:00
| 41907.972 | 11630 |  | 40.4 | Girth Weld
41791.1 | 41908.835 | 11630 | 0.863 | 40.4 | Metal Loss | 23 | 3.9 | 2.9 | 10:05:00
41791.86 | 41909.606 | 11630 | 1.634 | 40.4 | Metal Loss | 26 | 8.7 | 5 | 09:59:00
41793.24 | 41910.988 | 11630 | 3.018 | 40.4 | Metal Loss | 18 | 3.4 | 3.3 | 09:56:00
41794.28 | 41912.037 | 11630 | 4.065 | 40.4 | Metal Loss | 12 | 1.9 | 1.3 | 09:53:00
41794.72 | 41912.484 | 11630 | 4.511 | 40.4 | Metal Loss | 16 | 0.6 | 0.3 | 07:11:00
41795.97 | 41913.737 | 11630 | 5.768 | 40.4 | Metal Loss | 13 | 3.1 | 3.2 | 06:47:00
41796.46 | 41914.226 | 11630 | 6.253 | 40.4 | Metal Loss | 13 | 10.4 | 3.2 | 06:34:00
41796.53 | 41914.298 | 11630 | 6.325 | 40.4 | Metal Loss | 13 | 1.7 | 1 | 10:11:00
41797.53 | 41915.308 | 11630 | 7.336 | 40.4 | Metal Loss | 17 | 4.4 | 2 | 06:36:00
41798.77 | 41916.552 | 11630 | 8.579 | 40.4 | Metal Loss | 16 | 1.4 | 1.6 | 06:54:00
41805.46 | 41923.278 | 11630 | 15.308 | 40.4 | Metal Loss | 17 | 1.1 | 1.5 | 10:05:00
41805.81 | 41923.632 | 11630 | 15.659 | 40.4 | Metal Loss | 12 | 1.5 | 1.3 | 10:14:00
41806.28 | 41924.111 | 11630 | 16.138 | 40.4 | Metal Loss | 15 | 6.9 | 2.2 | 05:07:00
41806.33 | 41924.16 | 11630 | 16.188 | 40.4 | Metal Loss | 20 | 2.3 | 1.9 | 08:27:00
41806.45 | 41924.281 | 11630 | 16.309 | 40.4 | Metal Loss | 17 | 3.5 | 1.7 | 09:20:00
41808.04 | 41925.883 | 11630 | 17.91 | 40.4 | Metal Loss | 15 | 1.1 | 1 | 08:47:00
41808.07 | 41925.906 | 11630 | 17.933 | 40.4 | Metal Loss | 12 | 1.6 | 1.3 | 08:18:00
41808.12 | 41925.955 | 11630 | 17.986 | 40.4 | Metal Loss | 15 | 12.1 | 6.6 | 10:32:00
41811.61 | 41929.472 | 11630 | 21.499 | 40.4 | Metal Loss | 17 | 4.4 | 3 | 10:07:00
41812.32 | 41930.184 | 11630 | 22.211 | 40.4 | Metal Loss | 15 | 11.2 | 2.7 | 10:20:00
41816.97 | 41934.859 | 11630 | 26.886 | 40.4 | Metal Loss | 16 | 4.5 | 4.4 | 10:33:00
41817.8 | 41935.696 | 11630 | 27.723 | 40.4 | Metal Loss | 17 | 5 | 3.6 | 10:28:00
41818.89 | 41936.795 | 11630 | 28.822 | 40.4 | Metal Loss | 23 | 6.9 | 4.5 | 10:44:00
41822.95 | 41940.876 | 11630 | 32.904 | 40.4 | Metal Loss | 13 | 1.1 | 1 | 10:18:00
41823.86 | 41941.791 | 11630 | 33.819 | 40.4 | Metal Loss | 12 | 3.3 | 1.1 | 09:25:00
41829.26 | 41947.224 | 11630 | 39.255 | 40.4 | Metal Loss | 14 | 6.8 | 5.6 | 04:23:00
41829.5 | 41947.47 | 11630 | 39.498 | 40.4 | Metal Loss | 12 | 4.3 | 3 | 05:36:00
41829.52 | 41947.487 | 11630 | 39.514 | 40.4 | Metal Loss | 11 | 2.2 | 1.3 | 03:16:00
41829.56 | 41947.53 | 11630 | 39.557 | 40.4 | Metal Loss | 15 | 1 | 2 | 02:36:00
41830.23 | 41948.205 | 11630 | 40.233 | 40.4 | Metal Loss | 20 | 21.4 | 5.4 | 02:50:00
41830.27 | 41948.238 | 11630 | 40.269 | 40.4 | Metal Loss | 14 | 2.6 | 1.7 | 03:28:00
| 41948.373 | 11640 |  | 39.79 | Girth Weld
41830.77 | 41948.747 | 11640 | 0.374 | 39.79 | Metal Loss | 20 | 10 | 8.6 | 04:44:00
41848.46 | 41966.414 | 11640 | 18.041 | 39.79 | Metal Loss | 11 | 6.9 | 1.7 | 02:10:00
| 41988.163 | 11650 |  | 40.24 | Girth Weld
41909.29 | 42027.428 | 11650 | 39.268 | 40.24 | Metal Loss | 14 | 3.9 | 1.9 | 08:36:00
41909.41 | 42027.546 | 11650 | 39.383 | 40.24 | Metal Loss | 18 | 2.2 | 3.1 | 09:55:00
| 42028.402 | 11660 |  | 40.003 | Girth Weld
41910.62 | 42028.766 | 11660 | 0.364 | 40.003 | Metal Loss | 17 | 8.5 | 8 | 09:45:00
41945.7 | 42063.77 | 11660 | 35.367 | 40.003 | Metal Loss | 15 | 1.3 | 1.2 | 09:56:00
41947.21 | 42065.276 | 11660 | 36.873 | 40.003 | Metal Loss | 15 | 1.3 | 1.3 | 10:03:00
41947.74 | 42065.797 | 11660 | 37.395 | 40.003 | Metal Loss | 12 | 2.7 | 3.7 | 10:01:00
| 42068.406 | 11670 |  | 40.246 | Girth Weld
41964.49 | 42082.615 | 11670 | 14.209 | 40.246 | Metal Loss | 31 | 4.4 | 3.6 | 05:27:00
41964.71 | 42082.838 | 11670 | 14.429 | 40.246 | Metal Loss | 27 | 3 | 1.7 | 04:06:00
41965.09 | 42083.219 | 11670 | 14.813 | 40.246 | Metal Loss | 12 | 1.7 | 0.7 | 05:34:00
41989.39 | 42107.631 | 11670 | 39.222 | 40.246 | Metal Loss | 20 | 4.3 | 3.9 | 01:38:00
| 42108.655 | 11680 |  | 39.984 | Girth Weld
42022.43 | 42140.62 | 11680 | 31.965 | 39.984 | Metal Loss | 20 | 1.5 | 1.4 | 04:17:00
42024.46 | 42142.641 | 11680 | 33.99 | 39.984 | Metal Loss | 13 | 1 | 0.7 | 05:51:00
42024.82 | 42143.002 | 11680 | 34.35 | 39.984 | Metal Loss | 13 | 1.8 | 1.3 | 06:03:00
42025.83 | 42144.009 | 11680 | 35.358 | 39.984 | Metal Loss | 13 | 1.7 | 1.3 | 06:03:00
42026.3 | 42144.485 | 11680 | 35.83 | 39.984 | Metal Loss | 15 | 4.5 | 3.6 | 04:17:00
42026.81 | 42144.993 | 11680 | 36.339 | 39.984 | Metal Loss | 15 | 2.3 | 2.5 | 05:59:00
| 42148.638 | 11690 |  | 40.217 | Girth Weld
| 42188.855 | 11700 |  | 39.993 | Girth Weld
| 42228.848 | 11710 |  | 40.325 | Girth Weld
| 42253.159 | 11710 |  | 40.325 | Field Bend
| 42269.173 | 11720 |  | 40.056 | Girth Weld
| 42309.229 | 11730 |  | 40.344 | Girth Weld
| 42349.573 | 11740 |  | 40.085 | Girth Weld
| 42389.659 | 11750 |  | 40.138 | Girth Weld
| 42412.674 | 11750 |  | 40.138 | AGM
| 42429.793 | 11760 |  | 9.928 | Girth Weld
| 42434.393 | 11760 |  | 9.928 | Bend
| 42439.724 | 11770 |  | 23.448 | Girth Weld
| 42463.173 | 11780 |  | 40.19 | Girth Weld
| 42503.363 | 11790 |  | 40.056 | Girth Weld
| 42543.419 | 11800 |  | 40.312 | Girth Weld
| 42583.73 | 11810 |  | 40.046 | Girth Weld
| 42623.78 | 11820 |  | 9.449 | Girth Weld
| 42633.225 | 11830 |  | 40.197 | Girth Weld
| 42667.923 | 11830 |  | 40.197 | Start Sleeve
| 42671.302 | 11830 |  | 40.197 | End Sleeve
| 42673.422 | 11840 |  | 40.269 | Girth Weld
| 42713.694 | 11850 |  | 40.023 | Girth Weld
| 42753.717 | 11860 |  | 40.151 | Girth Weld
42650.69 | 42770.305 | 11860 | 16.591 | 40.151 | Metal Loss | 12 | 6.6 | 1.3 | 11:02:00
42655.29 | 42774.934 | 11860 | 21.217 | 40.151 | Metal Loss | 12 | 7.8 | 1.9 | 10:59:00
42657.04 | 42776.693 | 11860 | 22.976 | 40.151 | Metal Loss | 12 | 4.4 | 1.7 | 11:02:00
| 42793.868 | 11870 |  | 39.928 | Girth Weld
42683.85 | 42803.543 | 11870 | 9.675 | 39.928 | Metal Loss | 15 | 2 | 1.1 | 08:59:00
| 42804.298 | 11870 |  | 39.928 | Field Bend
42694.8 | 42814.459 | 11870 | 20.591 | 39.928 | Metal Loss | 14 | 3.6 | 2.1 | 09:14:00
42703.56 | 42823.196 | 11870 | 29.327 | 39.928 | Metal Loss | 13 | 15.4 | 2.5 | 09:20:00
42710.68 | 42830.292 | 11870 | 36.424 | 39.928 | Metal Loss | 13 | 38.8 | 3.7 | 09:12:00
| 42833.796 | 11880 |  | 40.289 | Girth Weld
| 42874.085 | 11890 |  | 40.026 | Girth Weld
| 42914.111 | 11900 |  | 40.387 | Girth Weld
| 42954.498 | 11910 |  | 40.003 | Girth Weld
| 42994.501 | 11920 |  | 40.302 | Girth Weld
| 43034.803 | 11930 |  | 40.069 | Girth Weld
42931.57 | 43052.06 | 11930 | 17.257 | 40.069 | Metal Loss | 16 | 3 | 3.5 | 07:10:00
| 43074.872 | 11940 |  | 27.635 | Girth Weld
| 43102.507 | 11950 |  | 20.308 | Girth Weld
| 43122.815 | 11960 |  | 39.951 | Girth Weld
| 43162.766 | 11970 |  | 40.243 | Girth Weld
| 43203.009 | 11980 |  | 39.872 | Girth Weld
43092.78 | 43213.465 | 11980 | 10.453 | 39.872 | Seam Weld Manufacturing Anomaly |  | 19.6 |  | 08:18:00
| 43242.881 | 11990 |  | 29.508 | Girth Weld
| 43260.354 | 11990 |  | 29.508 | Field Bend
43150.84 | 43271.601 | 11990 | 28.72 | 29.508 | Metal Loss | 36 | 2 | 1.5 | 07:48:00
| 43272.388 | 12000 |  | 6.614 | Girth Weld
| 43279.006 | 12010 |  | 40.092 | Girth Weld
43159.39 | 43280.112 | 12010 | 1.106 | 40.092 | Metal Loss | 14 | 13.2 | 4.1 | 03:25:00
43183.72 | 43304.491 | 12010 | 25.486 | 40.092 | Metal Loss | 17 | 2.4 | 1.7 | 03:39:00
43187.03 | 43307.805 | 12010 | 28.802 | 40.092 | Metal Loss | 13 | 4.2 | 1.5 | 03:40:00
43188.34 | 43309.117 | 12010 | 30.115 | 40.092 | Metal Loss | 12 | 7.1 | 1.5 | 03:14:00
43192.26 | 43313.058 | 12010 | 34.052 | 40.092 | Metal Loss | 12 | 10 | 2.4 | 03:40:00
| 43319.098 | 12020 |  | 19.751 | Girth Weld
| 43338.848 | 12030 |  | 10.623 | Girth Weld
| 43344.104 | 12030 |  | 10.623 | Bend
| 43349.472 | 12040 |  | 35.755 | Girth Weld
| 43385.226 | 12050 |  | 40.082 | Girth Weld
43271.07 | 43392.329 | 12050 | 7.103 | 40.082 | Metal Loss | 12 | 1.9 | 1.3 | 03:34:00
43271.18 | 43392.431 | 12050 | 7.205 | 40.082 | Metal Loss | 10 | 2.4 | 1.3 | 08:43:00
43272.01 | 43393.268 | 12050 | 8.041 | 40.082 | Metal Loss | 12 | 3.5 | 2.7 | 08:27:00
43272.94 | 43394.193 | 12050 | 8.967 | 40.082 | Metal Loss | 12 | 2.4 | 2 | 03:33:00
43273.53 | 43394.787 | 12050 | 9.56 | 40.082 | Metal Loss | 12 | 2 | 1.3 | 03:55:00
| 43425.308 | 12060 |  | 40.302 | Girth Weld
| 43438.743 | 12060 |  | 40.302 | Field Bend
| 43465.607 | 12070 |  | 39.931 | Girth Weld
| 43505.541 | 12080 |  | 40.243 | Girth Weld
| 43545.784 | 12090 |  | 39.993 | Girth Weld
| 43585.778 | 12100 |  | 40.299 | Girth Weld
43487.36 | 43608.937 | 12100 | 23.159 | 40.299 | Seam Weld Manufacturing Anomaly |  | 18.6 |  | 07:22:00
43490.04 | 43611.631 | 12100 | 25.856 | 40.299 | Seam Weld Manufacturing Anomaly |  | 18.2 |  | 07:22:00
43492.23 | 43613.842 | 12100 | 28.064 | 40.299 | Seam Weld Manufacturing Anomaly |  | 18.5 |  | 07:21:00
43497.98 | 43619.619 | 12100 | 33.845 | 40.299 | Seam Weld Manufacturing Anomaly |  | 21.2 |  | 07:26:00
| 43626.073 | 12110 |  | 40.125 | Girth Weld
| 43666.198 | 12120 |  | 20.814 | Girth Weld
| 43676.549 | 12120 |  | 20.814 | Field Bend
43564.15 | 43686.093 | 12120 | 19.895 | 20.814 | Metal Loss | 22 | 2.7 | 1.2 | 06:51:00
| 43687.014 | 12130 |  | 40.036 | Girth Weld
43573.42 | 43695.354 | 12130 | 8.343 | 40.036 | Metal Loss | 11 | 9.2 | 2.7 | 12:24:00
43586.69 | 43708.586 | 12130 | 21.572 | 40.036 | Metal Loss | 19 | 18.2 | 7.3 | 04:31:00
43589.85 | 43711.732 | 12130 | 24.721 | 40.036 | Metal Loss | 12 | 4.7 | 2.6 | 04:18:00
43590.59 | 43712.477 | 12130 | 25.466 | 40.036 | Metal Loss | 11 | 8.6 | 1.9 | 12:31:00
43597.21 | 43719.085 | 12130 | 32.07 | 40.036 | Metal Loss | 15 | 2 | 1.8 | 03:37:00
43599.49 | 43721.355 | 12130 | 34.341 | 40.036 | Metal Loss | 13 | 1.4 | 1.3 | 03:48:00
| 43727.051 | 12140 |  | 40.246 | Girth Weld
43644.39 | 43766.371 | 12140 | 39.321 | 40.246 | Metal Loss | 13 | 2.6 | 1.9 | 04:26:00
43644.4 | 43766.385 | 12140 | 39.334 | 40.246 | Metal Loss | 19 | 1.8 | 2 | 10:04:00
| 43767.293 | 12150 |  | 39.413 | Girth Weld
43646.11 | 43768.087 | 12150 | 0.794 | 39.413 | Metal Loss | 26 | 3.9 | 4.7 | 05:17:00
| 43806.709 | 12160 |  | 40.374 | Girth Weld
43688.38 | 43810.243 | 12160 | 3.533 | 40.374 | Metal Loss | 17 | 1.1 | 1.2 | 07:27:00
43688.8 | 43810.659 | 12160 | 3.953 | 40.374 | Metal Loss | 13 | 1.9 | 1 | 07:28:00
43689.69 | 43811.558 | 12160 | 4.849 | 40.374 | Metal Loss | 16 | 1.1 | 1.4 | 07:30:00
43690.31 | 43812.182 | 12160 | 5.476 | 40.374 | Metal Loss | 16 | 0.8 | 0.7 | 07:28:00
43690.93 | 43812.802 | 12160 | 6.093 | 40.374 | Metal Loss | 16 | 1.1 | 1.3 | 07:33:00
43691.55 | 43813.428 | 12160 | 6.719 | 40.374 | Metal Loss | 13 | 1.6 | 1 | 07:25:00
43691.97 | 43813.852 | 12160 | 7.142 | 40.374 | Metal Loss | 13 | 1.7 | 1.1 | 07:30:00
43692.78 | 43814.662 | 12160 | 7.953 | 40.374 | Metal Loss | 12 | 1.9 | 1.3 | 07:24:00
43693.59 | 43815.469 | 12160 | 8.763 | 40.374 | Metal Loss | 18 | 1.7 | 1.8 | 07:27:00
43694.42 | 43816.312 | 12160 | 9.603 | 40.374 | Metal Loss | 17 | 1.7 | 1.7 | 07:23:00
43695.17 | 43817.06 | 12160 | 10.354 | 40.374 | Metal Loss | 19 | 1 | 1.5 | 07:36:00
43695.58 | 43817.477 | 12160 | 10.768 | 40.374 | Metal Loss | 16 | 1.3 | 1.6 | 07:34:00
43696.3 | 43818.199 | 12160 | 11.49 | 40.374 | Metal Loss | 22 | 1 | 1 | 07:59:00
43696.62 | 43818.524 | 12160 | 11.814 | 40.374 | Metal Loss | 25 | 4.4 | 4.1 | 08:00:00
43704.47 | 43826.407 | 12160 | 19.698 | 40.374 | Metal Loss | 14 | 4.5 | 2.4 | 08:28:00
43712.21 | 43834.18 | 12160 | 27.47 | 40.374 | Metal Loss | 19 | 1.4 | 2 | 04:50:00
43713.05 | 43835.016 | 12160 | 28.307 | 40.374 | Metal Loss | 14 | 3.7 | 1.5 | 03:29:00
43713.54 | 43835.515 | 12160 | 28.806 | 40.374 | Metal Loss | 22 | 1.9 | 0.9 | 09:00:00
| 43835.922 | 12160 |  | 40.374 | Field Bend
43714.14 | 43836.112 | 12160 | 29.406 | 40.374 | Metal Loss | 15 | 2.6 | 1.7 | 03:26:00
43714.8 | 43836.781 | 12160 | 30.072 | 40.374 | Metal Loss | 19 | 1.5 | 1.7 | 08:17:00
43714.94 | 43836.923 | 12160 | 30.213 | 40.374 | Metal Loss | 12 | 4.4 | 1.9 | 03:22:00
43715.45 | 43837.431 | 12160 | 30.722 | 40.374 | Metal Loss | 29 | 1.9 | 2.6 | 04:36:00
43715.49 | 43837.467 | 12160 | 30.758 | 40.374 | Metal Loss | 54 | 4.5 | 1.4 | 08:44:00
43715.79 | 43837.776 | 12160 | 31.066 | 40.374 | Metal Loss | 33 | 1.6 | 2.2 | 04:38:00
43715.96 | 43837.94 | 12160 | 31.23 | 40.374 | Metal Loss | 17 | 2.5 | 2.2 | 03:31:00
43716.79 | 43838.773 | 12160 | 32.067 | 40.374 | Metal Loss | 17 | 1.4 | 1.7 | 04:48:00
43724.09 | 43846.109 | 12160 | 39.4 | 40.374 | Metal Loss | 21 | 4.1 | 2.3 | 04:19:00
43724.4 | 43846.421 | 12160 | 39.711 | 40.374 | Metal Loss | 65 | 2.3 | 3.9 | 06:29:00
| 43847.083 | 12170 |  | 40.174 | Girth Weld
43725.52 | 43847.546 | 12170 | 0.463 | 40.174 | Metal Loss | 24 | 5.9 | 4.8 | 05:14:00
43725.62 | 43847.648 | 12170 | 0.564 | 40.174 | Metal Loss | 13 | 6.8 | 3 | 06:18:00
43726.39 | 43848.412 | 12170 | 1.329 | 40.174 | Metal Loss | 16 | 1.6 | 1.4 | 06:28:00
43727.07 | 43849.101 | 12170 | 2.014 | 40.174 | Metal Loss | 49 | 4.2 | 4.4 | 06:40:00
43727.96 | 43849.987 | 12170 | 2.904 | 40.174 | Metal Loss | 25 | 7.2 | 4.1 | 07:43:00
43728.12 | 43850.144 | 12170 | 3.061 | 40.174 | Metal Loss | 23 | 2.3 | 1.4 | 09:06:00
43728.74 | 43850.771 | 12170 | 3.688 | 40.174 | Metal Loss | 29 | 7 | 7.5 | 07:48:00
43729.12 | 43851.155 | 12170 | 4.072 | 40.174 | Metal Loss | 30 | 2.6 | 1.2 | 09:08:00
43729.57 | 43851.601 | 12170 | 4.518 | 40.174 | Metal Loss | 24 | 2 | 2.9 | 08:13:00
43729.98 | 43852.014 | 12170 | 4.931 | 40.174 | Metal Loss | 22 | 2.5 | 2.1 | 07:34:00
43730.38 | 43852.411 | 12170 | 5.325 | 40.174 | Metal Loss | 13 | 0.9 | 1.3 | 08:12:00
43730.78 | 43852.812 | 12170 | 5.728 | 40.174 | Metal Loss | 26 | 1.8 | 2 | 08:14:00
43731.1 | 43853.133 | 12170 | 6.05 | 40.174 | Metal Loss | 22 | 10.6 | 6.7 | 07:59:00
43734.02 | 43856.056 | 12170 | 8.973 | 40.174 | Metal Loss | 19 | 5 | 2.4 | 05:22:00
43734.77 | 43856.811 | 12170 | 9.728 | 40.174 | Metal Loss | 31 | 2.6 | 1.7 | 05:13:00
43735.39 | 43857.438 | 12170 | 10.354 | 40.174 | Metal Loss | 18 | 1.5 | 1.9 | 05:27:00
43736.25 | 43858.297 | 12170 | 11.214 | 40.174 | Metal Loss | 32 | 2.4 | 2.4 | 05:14:00
| 43887.257 | 12180 |  | 28.228 | Girth Weld
| 43915.486 | 12190 |  | 40 | Girth Weld
43793.32 | 43915.63 | 12190 | 0.141 | 40 | Metal Loss | 28 | 1.8 | 2.8 | 09:11:00
| 43955.489 | 12200 |  | 40.348 | Girth Weld
43834.91 | 43957.133 | 12200 | 1.644 | 40.348 | Seam Weld Manufacturing Anomaly |  | 18.3 |  | 09:10:00
43840.96 | 43963.222 | 12200 | 7.733 | 40.348 | Seam Weld Manufacturing Anomaly |  | 20.2 |  | 09:08:00
| 43995.837 | 12210 |  | 40.023 | Girth Weld
| 44015.2 | 12210 |  | 40.023 | Field Bend
| 44035.86 | 12220 |  | 40.328 | Girth Weld
| 44059.633 | 12220 |  | 40.328 | Field Bend
43952.14 | 44074.918 | 12220 | 39.058 | 40.328 | Metal Loss | 20 | 12.6 | 3.5 | 04:48:00
43952.26 | 44075.039 | 12220 | 39.18 | 40.328 | Metal Loss | 12 | 4.8 | 2.1 | 07:30:00
| 44076.188 | 12230 |  | 39.813 | Girth Weld
43954.13 | 44076.909 | 12230 | 0.725 | 39.813 | Metal Loss | 25 | 1.6 | 2.1 | 07:42:00
43955.27 | 44078.058 | 12230 | 1.87 | 39.813 | Metal Loss | 11 | 4 | 1.5 | 06:46:00
43956.02 | 44078.799 | 12230 | 2.612 | 39.813 | Metal Loss | 10 | 5.2 | 1.7 | 06:48:00
43961.77 | 44084.537 | 12230 | 8.35 | 39.813 | Metal Loss | 10 | 8.9 | 2.6 | 06:44:00
43966.8 | 44089.564 | 12230 | 13.379 | 39.813 | Metal Loss | 15 | 4.2 | 3.5 | 04:52:00
43967.81 | 44090.574 | 12230 | 14.386 | 39.813 | Metal Loss | 16 | 1 | 1 | 04:44:00
| 44091.598 | 12230 |  | 39.813 | Start Repair Marker
43968.89 | 44091.644 | 12230 | 15.456 | 39.813 | Metal Loss | 37 | 2.6 | 2.9 | 04:48:00
43969.06 | 44091.818 | 12230 | 15.63 | 39.813 | Metal Loss | 37 | 15.7 | 2.6 | 07:32:00
43969.46 | 44092.215 | 12230 | 16.03 | 39.813 | Metal Loss | 40 | 2.5 | 1.8 | 04:43:00
43970.05 | 44092.805 | 12230 | 16.617 | 39.813 | Metal Loss | 34 | 3.6 | 3.5 | 04:56:00
43970.54 | 44093.294 | 12230 | 17.11 | 39.813 | Metal Loss | 29 | 2.1 | 1.9 | 04:36:00
43971.02 | 44093.776 | 12230 | 17.589 | 39.813 | Metal Loss | 37 | 2.3 | 2.3 | 04:47:00
43971.04 | 44093.796 | 12230 | 17.608 | 39.813 | Metal Loss | 41 | 3.3 | 1.7 | 07:06:00
43971.52 | 44094.268 | 12230 | 18.084 | 39.813 | Metal Loss | 25 | 2.4 | 0.9 | 04:34:00
43971.81 | 44094.564 | 12230 | 18.379 | 39.813 | Metal Loss | 42 | 6 | 2.2 | 07:33:00
43971.95 | 44094.705 | 12230 | 18.517 | 39.813 | Metal Loss | 35 | 2.2 | 2 | 04:43:00
43972.44877 | 44095.2 | 12230 | 19.012 | 39.813 | Metal Loss | 23 | 2.3 | 1.7 | 04:33:00
43972.74 | 44095.489 | 12230 | 19.301 | 39.813 | Metal Loss | 34 | 2 | 2.2 | 07:40:00
43972.75 | 44095.499 | 12230 | 19.314 | 39.813 | Metal Loss | 32 | 1.9 | 1.4 | 06:44:00
43973.32 | 44096.073 | 12230 | 19.885 | 39.813 | Metal Loss | 25 | 1.3 | 2 | 07:56:00
43974.23 | 44096.975 | 12230 | 20.791 | 39.813 | Metal Loss | 39 | 1.4 | 2.1 | 08:02:00
43974.86 | 44097.602 | 12230 | 21.414 | 39.813 | Metal Loss | 49 | 1.4 | 2.5 | 08:01:00
43975.26 | 44098.005 | 12230 | 21.821 | 39.813 | Metal Loss | 22 | 0.8 | 0.6 | 09:25:00
43975.43 | 44098.173 | 12230 | 21.988 | 39.813 | Metal Loss | 55 | 1 | 2.6 | 08:00:00
43975.5 | 44098.248 | 12230 | 22.06 | 39.813 | Metal Loss | 40 | 6.3 | 2.8 | 09:32:00
43976.37 | 44099.117 | 12230 | 22.93 | 39.813 | Metal Loss | 29 | 2 | 1.5 | 09:33:00
| 44099.268 | 12230 |  | 39.813 | Attachment |  |  |  | 06:00:00
43976.78 | 44099.521 | 12230 | 23.333 | 39.813 | Metal Loss | 20 | 3.3 | 1.9 | 09:27:00
43977.44 | 44100.177 | 12230 | 23.99 | 39.813 | Metal Loss | 21 | 4.6 | 3.8 | 09:37:00
43978 | 44100.738 | 12230 | 24.551 | 39.813 | Metal Loss | 24 | 3 | 3.4 | 09:18:00
43978.46 | 44101.198 | 12230 | 25.01 | 39.813 | Metal Loss | 37 | 21.6 | 3.9 | 09:38:00
43979.43 | 44102.172 | 12230 | 25.984 | 39.813 | Metal Loss | 31 | 1.9 | 1.5 | 02:23:00
43979.45 | 44102.192 | 12230 | 26.004 | 39.813 | Metal Loss | 14 | 9.7 | 3.4 | 06:35:00
43979.84 | 44102.575 | 12230 | 26.388 | 39.813 | Metal Loss | 29 | 2 | 2.2 | 03:37:00
43979.85 | 44102.585 | 12230 | 26.398 | 39.813 | Metal Loss | 38 | 1.2 | 1.3 | 02:24:00
43980.24 | 44102.976 | 12230 | 26.791 | 39.813 | Metal Loss | 21 | 2 | 1.7 | 02:26:00
43980.61 | 44103.343 | 12230 | 27.156 | 39.813 | Metal Loss | 26 | 1.6 | 1.9 | 09:33:00
43980.93 | 44103.665 | 12230 | 27.48 | 39.813 | Metal Loss | 14 | 11.9 | 4.9 | 07:07:00
43980.97 | 44103.698 | 12230 | 27.513 | 39.813 | Metal Loss | 23 | 3.7 | 2 | 09:27:00
43980.98 | 44103.714 | 12230 | 27.53 | 39.813 | Metal Loss | 28 | 5.3 | 2 | 02:24:00
43980.99 | 44103.724 | 12230 | 27.536 | 39.813 | Metal Loss | 24 | 2.5 | 2.9 | 03:24:00
43981.73 | 44104.462 | 12230 | 28.274 | 39.813 | Metal Loss | 27 | 2.6 | 2.4 | 02:23:00
43981.81 | 44104.541 | 12230 | 28.353 | 39.813 | Metal Loss | 34 | 5.1 | 3.4 | 09:39:00
43981.91 | 44104.646 | 12230 | 28.458 | 39.813 | Metal Loss | 22 | 5.5 | 2.9 | 03:18:00
43982.15 | 44104.879 | 12230 | 28.691 | 39.813 | Metal Loss | 21 | 2.4 | 2.9 | 02:26:00
43982.53 | 44105.262 | 12230 | 29.075 | 39.813 | Metal Loss | 28 | 3.3 | 2.6 | 02:29:00
43982.56 | 44105.292 | 12230 | 29.104 | 39.813 | Metal Loss | 11 | 5.5 | 2.4 | 06:20:00
43982.59 | 44105.322 | 12230 | 29.134 | 39.813 | Metal Loss | 30 | 1.9 | 1.5 | 09:39:00
43982.9 | 44105.63 | 12230 | 29.446 | 39.813 | Metal Loss | 31 | 1.9 | 2 | 03:35:00
43983.25 | 44105.978 | 12230 | 29.79 | 39.813 | Metal Loss | 32 | 5 | 2.6 | 09:36:00
43983.32 | 44106.047 | 12230 | 29.862 | 39.813 | Metal Loss | 32 | 1 | 1.5 | 03:37:00
43983.6 | 44106.332 | 12230 | 30.144 | 39.813 | Metal Loss | 31 | 8.5 | 3.9 | 02:26:00
43983.91 | 44106.644 | 12230 | 30.456 | 39.813 | Metal Loss | 36 | 1.5 | 1.9 | 03:34:00
43984.32 | 44107.044 | 12230 | 30.86 | 39.813 | Metal Loss | 25 | 2 | 2.4 | 03:40:00
43984.65 | 44107.372 | 12230 | 31.188 | 39.813 | Metal Loss | 31 | 1.3 | 1 | 02:37:00
43984.83 | 44107.559 | 12230 | 31.371 | 39.813 | Metal Loss | 41 | 1.5 | 2.1 | 03:34:00
43985.03 | 44107.759 | 12230 | 31.572 | 39.813 | Metal Loss | 35 | 10.1 | 2.7 | 02:34:00
| 44108.32 | 12230 |  | 39.813 | Attachment |  |  |  | 06:00:00
43986.12 | 44108.842 | 12230 | 32.654 | 39.813 | Metal Loss | 38 | 12 | 3.7 | 02:40:00
43986.37 | 44109.094 | 12230 | 32.907 | 39.813 | Metal Loss | 17 | 6.3 | 3.2 | 07:48:00
43987.24 | 44109.964 | 12230 | 33.776 | 39.813 | Metal Loss | 25 | 1.3 | 1.2 | 09:34:00
43987.55 | 44110.269 | 12230 | 34.081 | 39.813 | Metal Loss | 11 | 6.8 | 2.4 | 09:34:00
43987.68 | 44110.404 | 12230 | 34.216 | 39.813 | Metal Loss | 37 | 12.5 | 6.2 | 02:20:00
43988.09 | 44110.814 | 12230 | 34.626 | 39.813 | Metal Loss | 28 | 1.9 | 1.6 | 03:18:00
43988.43 | 44111.145 | 12230 | 34.961 | 39.813 | Metal Loss | 26 | 1.7 | 1.6 | 03:24:00
43988.53 | 44111.25 | 12230 | 35.066 | 39.813 | Metal Loss | 30 | 2.9 | 1.9 | 09:49:00
43988.98 | 44111.703 | 12230 | 35.515 | 39.813 | Metal Loss | 28 | 1.5 | 1.9 | 03:35:00
| 44111.844 | 12230 |  | 39.813 | End Repair Marker
43990.41 | 44113.12 | 12230 | 36.936 | 39.813 | Metal Loss | 15 | 11.8 | 2.1 | 06:56:00
43990.49 | 44113.202 | 12230 | 37.014 | 39.813 | Metal Loss | 16 | 5.5 | 4.6 | 08:26:00
43991.04 | 44113.757 | 12230 | 37.569 | 39.813 | Metal Loss | 23 | 4.3 | 6.3 | 09:17:00
43991.75 | 44114.462 | 12230 | 38.274 | 39.813 | Metal Loss | 33 | 1.9 | 2 | 03:38:00
43991.79 | 44114.508 | 12230 | 38.32 | 39.813 | Metal Loss | 13 | 2.2 | 1.7 | 08:32:00
43992.19 | 44114.898 | 12230 | 38.711 | 39.813 | Metal Loss | 15 | 2 | 1.7 | 03:27:00
43992.83 | 44115.541 | 12230 | 39.357 | 39.813 | Metal Loss | 17 | 2.8 | 3.2 | 03:37:00
| 44116.001 | 12240 |  | 40.374 | Girth Weld
43994.82 | 44117.536 | 12240 | 1.535 | 40.374 | Metal Loss | 13 | 2.8 | 2.6 | 08:08:00
43995.44 | 44118.156 | 12240 | 2.156 | 40.374 | Metal Loss | 11 | 4.2 | 3.7 | 03:47:00
43996.26 | 44118.976 | 12240 | 2.976 | 40.374 | Metal Loss | 19 | 10 | 4.3 | 04:02:00
43996.27 | 44118.986 | 12240 | 2.986 | 40.374 | Metal Loss | 33 | 5.2 | 3 | 09:49:00
43996.59 | 44119.311 | 12240 | 3.31 | 40.374 | Metal Loss | 10 | 5.9 | 2 | 03:16:00
43996.98 | 44119.698 | 12240 | 3.698 | 40.374 | Metal Loss | 25 | 34 | 4.6 | 09:52:00
43997.07 | 44119.79 | 12240 | 3.789 | 40.374 | Metal Loss | 19 | 0.9 | 1.1 | 02:34:00
43997.73 | 44120.456 | 12240 | 4.455 | 40.374 | Metal Loss | 17 | 7.8 | 4.1 | 04:19:00
43997.85 | 44120.568 | 12240 | 4.567 | 40.374 | Metal Loss | 40 | 3 | 3.1 | 02:30:00
43998.06 | 44120.781 | 12240 | 4.78 | 40.374 | Metal Loss | 13 | 2.8 | 2.8 | 08:19:00
43998.84 | 44121.558 | 12240 | 5.558 | 40.374 | Metal Loss | 43 | 1.2 | 1.3 | 02:34:00
43999.05 | 44121.775 | 12240 | 5.774 | 40.374 | Metal Loss | 15 | 4.1 | 2.8 | 04:20:00
43999.11 | 44121.834 | 12240 | 5.833 | 40.374 | Metal Loss | 32 | 4.4 | 4.1 | 02:35:00
43999.9 | 44122.625 | 12240 | 6.624 | 40.374 | Metal Loss | 24 | 17.7 | 5.2 | 02:28:00
44000.22 | 44122.946 | 12240 | 6.946 | 40.374 | Metal Loss | 37 | 1.7 | 1.5 | 09:52:00
44000.74 | 44123.468 | 12240 | 7.467 | 40.374 | Metal Loss | 23 | 1.6 | 1 | 09:44:00
44001.18 | 44123.914 | 12240 | 7.913 | 40.374 | Metal Loss | 13 | 0.9 | 1.3 | 09:53:00
44002.02 | 44124.754 | 12240 | 8.753 | 40.374 | Metal Loss | 20 | 3.1 | 1.5 | 02:37:00
44002.54 | 44125.272 | 12240 | 9.272 | 40.374 | Metal Loss | 23 | 3.9 | 3.7 | 08:25:00
44002.6 | 44125.328 | 12240 | 9.327 | 40.374 | Metal Loss | 25 | 0.8 | 0.5 | 02:40:00
44002.92 | 44125.65 | 12240 | 9.649 | 40.374 | Metal Loss | 23 | 3 | 2.6 | 02:35:00
44003.09 | 44125.817 | 12240 | 9.82 | 40.374 | Metal Loss | 24 | 8.3 | 3.5 | 09:53:00
44003.37 | 44126.106 | 12240 | 10.105 | 40.374 | Metal Loss | 15 | 0.9 | 1 | 02:39:00
44003.68 | 44126.417 | 12240 | 10.417 | 40.374 | Metal Loss | 16 | 4.8 | 3 | 08:19:00
44003.76 | 44126.499 | 12240 | 10.499 | 40.374 | Metal Loss | 15 | 1.3 | 1.9 | 02:39:00
44004.06 | 44126.791 | 12240 | 10.791 | 40.374 | Metal Loss | 21 | 3.7 | 4 | 09:48:00
44004.08 | 44126.821 | 12240 | 10.82 | 40.374 | Metal Loss | 15 | 1.9 | 1.7 | 03:57:00
44004.16 | 44126.9 | 12240 | 10.899 | 40.374 | Metal Loss | 16 | 3.2 | 1.5 | 02:35:00
44004.4 | 44127.133 | 12240 | 11.132 | 40.374 | Metal Loss | 11 | 5.7 | 3.6 | 08:45:00
44004.43 | 44127.172 | 12240 | 11.171 | 40.374 | Metal Loss | 15 | 2 | 1.3 | 03:57:00
44004.72 | 44127.461 | 12240 | 11.46 | 40.374 | Metal Loss | 18 | 3.9 | 2.7 | 02:36:00
44005.31 | 44128.041 | 12240 | 12.044 | 40.374 | Metal Loss | 23 | 1.2 | 1.2 | 02:35:00
44005.44 | 44128.182 | 12240 | 12.182 | 40.374 | Metal Loss | 14 | 1.3 | 1.8 | 03:59:00
44005.58 | 44128.32 | 12240 | 12.32 | 40.374 | Metal Loss | 14 | 3.5 | 1.6 | 09:29:00
44005.73 | 44128.471 | 12240 | 12.47 | 40.374 | Metal Loss | 25 | 4 | 2.2 | 02:34:00
44005.93 | 44128.671 | 12240 | 12.671 | 40.374 | Metal Loss | 17 | 1.9 | 1.9 | 02:01:00
44006.38 | 44129.124 | 12240 | 13.123 | 40.374 | Metal Loss | 14 | 2 | 2.5 | 03:50:00
44006.44 | 44129.18 | 12240 | 13.179 | 40.374 | Metal Loss | 25 | 2 | 1.8 | 02:36:00
44006.47 | 44129.216 | 12240 | 13.215 | 40.374 | Metal Loss | 13 | 4.5 | 2.2 | 08:42:00
44007.08 | 44129.82 | 12240 | 13.819 | 40.374 | Metal Loss | 12 | 20 | 4.2 | 03:58:00
44007.2 | 44129.941 | 12240 | 13.94 | 40.374 | Metal Loss | 25 | 7 | 3 | 02:32:00
44008.14 | 44130.879 | 12240 | 14.882 | 40.374 | Metal Loss | 21 | 1.6 | 1 | 02:30:00
44008.33 | 44131.079 | 12240 | 15.079 | 40.374 | Metal Loss | 12 | 3.9 | 1.8 | 09:26:00
44008.77 | 44131.519 | 12240 | 15.518 | 40.374 | Metal Loss | 30 | 2.3 | 1.9 | 02:33:00
44008.93 | 44131.68 | 12240 | 15.679 | 40.374 | Metal Loss | 20 | 3.9 | 1.3 | 09:43:00
44009.22 | 44131.965 | 12240 | 15.965 | 40.374 | Metal Loss | 12 | 16 | 2.9 | 04:08:00
44009.34 | 44132.083 | 12240 | 16.083 | 40.374 | Metal Loss | 26 | 2.2 | 2.2 | 02:30:00
44009.45 | 44132.201 | 12240 | 16.201 | 40.374 | Metal Loss | 21 | 13.2 | 5.4 | 09:49:00
44009.84 | 44132.589 | 12240 | 16.588 | 40.374 | Metal Loss | 24 | 5.4 | 1.2 | 02:31:00
44010.62 | 44133.373 | 12240 | 17.372 | 40.374 | Metal Loss | 24 | 1.3 | 1.8 | 02:28:00
44010.74 | 44133.491 | 12240 | 17.49 | 40.374 | Metal Loss | 21 | 9.2 | 4.9 | 09:41:00
44010.95 | 44133.701 | 12240 | 17.7 | 40.374 | Metal Loss | 26 | 16.9 | 4.8 | 02:19:00
44012.06 | 44134.813 | 12240 | 18.812 | 40.374 | Metal Loss | 13 | 2.5 | 1.4 | 09:42:00
44012.45 | 44135.203 | 12240 | 19.203 | 40.374 | Metal Loss | 12 | 7.4 | 2.9 | 04:27:00
44012.61 | 44135.364 | 12240 | 19.364 | 40.374 | Metal Loss | 20 | 9.3 | 3.6 | 09:42:00
44012.65 | 44135.404 | 12240 | 19.403 | 40.374 | Metal Loss | 36 | 15.6 | 6.6 | 02:28:00
44013.12 | 44135.873 | 12240 | 19.872 | 40.374 | Metal Loss | 11 | 2.8 | 2.9 | 07:26:00
44013.67 | 44136.43 | 12240 | 20.43 | 40.374 | Metal Loss | 16 | 1.2 | 0.7 | 09:39:00
44014.19 | 44136.952 | 12240 | 20.951 | 40.374 | Metal Loss | 27 | 8.9 | 4.8 | 02:35:00
44014.57 | 44137.333 | 12240 | 21.332 | 40.374 | Metal Loss | 19 | 5 | 1.5 | 09:38:00
44016.3 | 44139.062 | 12240 | 23.061 | 40.374 | Metal Loss | 19 | 7 | 2.5 | 03:33:00
44016.66 | 44139.429 | 12240 | 23.428 | 40.374 | Metal Loss | 20 | 0.9 | 1.3 | 08:29:00
44017 | 44139.77 | 12240 | 23.77 | 40.374 | Metal Loss | 18 | 1.6 | 1.9 | 08:22:00
44017.19 | 44139.961 | 12240 | 23.96 | 40.374 | Metal Loss | 21 | 2.8 | 3.7 | 03:52:00
44017.56 | 44140.331 | 12240 | 24.331 | 40.374 | Metal Loss | 22 | 1.6 | 1.9 | 08:26:00
44017.67 | 44140.436 | 12240 | 24.436 | 40.374 | Metal Loss | 12 | 2.2 | 1.7 | 03:39:00
44017.87 | 44140.64 | 12240 | 24.639 | 40.374 | Metal Loss | 22 | 1.5 | 1.7 | 08:26:00
44018.08 | 44140.853 | 12240 | 24.852 | 40.374 | Metal Loss | 14 | 1.9 | 1.9 | 03:47:00
44018.22 | 44140.994 | 12240 | 24.993 | 40.374 | Metal Loss | 15 | 5 | 2.4 | 07:52:00
44018.7 | 44141.467 | 12240 | 25.466 | 40.374 | Metal Loss | 14 | 2.4 | 1.9 | 03:46:00
44019.46 | 44142.231 | 12240 | 26.23 | 40.374 | Metal Loss | 13 | 3 | 2 | 08:06:00
44019.95 | 44142.726 | 12240 | 26.726 | 40.374 | Metal Loss | 35 | 1.8 | 2 | 10:09:00
44020.16 | 44142.933 | 12240 | 26.932 | 40.374 | Metal Loss | 14 | 2.7 | 2.4 | 04:21:00
44020.72 | 44143.497 | 12240 | 27.497 | 40.374 | Metal Loss | 14 | 5.6 | 2.8 | 04:33:00
| 44144.367 | 12240 |  | 40.374 | Field Bend
44025.23 | 44148.012 | 12240 | 32.011 | 40.374 | Metal Loss | 34 | 26.4 | 6.8 | 04:14:00
44025.94 | 44148.724 | 12240 | 32.723 | 40.374 | Metal Loss | 18 | 2.8 | 0.6 | 04:56:00
44026.21 | 44148.999 | 12240 | 32.999 | 40.374 | Metal Loss | 14 | 2.4 | 1.3 | 07:39:00
44026.66 | 44149.452 | 12240 | 33.451 | 40.374 | Metal Loss | 28 | 1.3 | 1.4 | 07:26:00
44027.27 | 44150.062 | 12240 | 34.062 | 40.374 | Metal Loss | 28 | 2.9 | 1.6 | 08:03:00
44027.68 | 44150.469 | 12240 | 34.469 | 40.374 | Metal Loss | 20 | 1 | 1.8 | 04:04:00
44027.9 | 44150.689 | 12240 | 34.688 | 40.374 | Metal Loss | 24 | 2.7 | 1.4 | 08:01:00
44028.41 | 44151.204 | 12240 | 35.203 | 40.374 | Metal Loss | 24 | 2.8 | 1.6 | 08:01:00
44028.91 | 44151.703 | 12240 | 35.702 | 40.374 | Metal Loss | 23 | 1.1 | 1.1 | 07:14:00
44030.33 | 44153.127 | 12240 | 37.126 | 40.374 | Metal Loss | 11 | 3.1 | 2 | 09:14:00
44030.52 | 44153.317 | 12240 | 37.316 | 40.374 | Metal Loss | 18 | 3.2 | 2.5 | 04:52:00
44032.54 | 44155.341 | 12240 | 39.341 | 40.374 | Metal Loss | 21 | 1.7 | 2.4 | 11:36:00
44032.55 | 44155.348 | 12240 | 39.347 | 40.374 | Metal Loss | 14 | 3.4 | 3 | 05:24:00
44032.58 | 44155.384 | 12240 | 39.383 | 40.374 | Metal Loss | 21 | 8.4 | 7.9 | 08:28:00
44032.61 | 44155.41 | 12240 | 39.409 | 40.374 | Metal Loss | 18 | 1.9 | 1.7 | 03:01:00
44032.63 | 44155.43 | 12240 | 39.429 | 40.374 | Metal Loss | 17 | 3.2 | 2.8 | 10:27:00
44033.37 | 44156.171 | 12240 | 40.171 | 40.374 | Metal Loss | 17 | 3.7 | 2.8 | 02:42:00
44033.4 | 44156.201 | 12240 | 40.2 | 40.374 | Metal Loss | 13 | 2.5 | 1.7 | 11:21:00
44033.4 | 44156.204 | 12240 | 40.203 | 40.374 | Metal Loss | 14 | 3.7 | 1.7 | 05:47:00
44033.54 | 44156.348 | 12240 | 40.348 | 40.374 | Metal Loss | 23 | 0.8 | 2.5 | 07:57:00
| 44156.375 | 12250 |  | 40.095 | Girth Weld
44034.05 | 44156.854 | 12250 | 0.476 | 40.095 | Metal Loss | 17 | 6.1 | 3.9 | 11:24:00
44034.27 | 44157.077 | 12250 | 0.702 | 40.095 | Metal Loss | 17 | 2.5 | 3 | 08:17:00
44034.4 | 44157.205 | 12250 | 0.827 | 40.095 | Metal Loss | 18 | 1.3 | 1.6 | 10:21:00
44059.2 | 44182.021 | 12250 | 25.646 | 40.095 | Metal Loss | 11 | 3.3 | 1.7 | 11:49:00
44059.71 | 44182.539 | 12250 | 26.161 | 40.095 | Metal Loss | 12 | 4.1 | 3 | 11:43:00
44068.96 | 44191.788 | 12250 | 35.413 | 40.095 | Metal Loss | 12 | 3.1 | 2 | 11:51:00
44069.44 | 44192.264 | 12250 | 35.889 | 40.095 | Metal Loss | 16 | 4.3 | 1.1 | 11:46:00
| 44196.473 | 12260 |  | 31.309 | Girth Weld
44074.44 | 44197.27 | 12260 | 0.801 | 31.309 | Metal Loss | 19 | 1.1 | 1.5 | 11:55:00
44104.76 | 44227.733 | 12260 | 31.26 | 31.309 | Metal Loss | 38 | 1 | 1.2 | 05:22:00
| 44227.779 | 12270 |  | 39.974 | Girth Weld
44105.31 | 44228.274 | 12270 | 0.495 | 39.974 | Metal Loss | 31 | 7.2 | 12.8 | 05:17:00
| 44267.753 | 12280 |  | 40.171 | Girth Weld
44149.9 | 44272.854 | 12280 | 5.102 | 40.171 | Metal Loss | 31 | 1.4 | 1.8 | 05:07:00
44150.11 | 44273.068 | 12280 | 5.315 | 40.171 | Metal Loss | 11 | 7.2 | 4.5 | 04:03:00
44150.21 | 44273.173 | 12280 | 5.42 | 40.171 | Metal Loss | 34 | 23 | 14.4 | 06:01:00
44151.15 | 44274.117 | 12280 | 6.365 | 40.171 | Metal Loss | 19 | 8.9 | 5.5 | 05:19:00
44152.46 | 44275.433 | 12280 | 7.68 | 40.171 | Metal Loss | 27 | 1.6 | 1.8 | 04:46:00
44183.67 | 44306.804 | 12280 | 39.052 | 40.171 | Metal Loss | 25 | 5.9 | 9.4 | 04:23:00
| 44307.923 | 12290 |  | 39.99 | Girth Weld
| 44347.913 | 12300 |  | 40.194 | Girth Weld
44263.92 | 44387.119 | 12300 | 39.206 | 40.194 | Metal Loss | 14 | 3.1 | 7.8 | 04:34:00
| 44388.107 | 12310 |  | 40.003 | Girth Weld
44265.88 | 44389.072 | 12310 | 0.965 | 40.003 | Metal Loss | 25 | 2.6 | 2 | 04:15:00
44269.94 | 44393.127 | 12310 | 5.023 | 40.003 | Metal Loss | 13 | 3.5 | 2.5 | 11:13:00
44271.38 | 44394.567 | 12310 | 6.46 | 40.003 | Metal Loss | 12 | 1.8 | 2.7 | 11:10:00
44291.81 | 44414.964 | 12310 | 26.857 | 40.003 | Metal Loss | 12 | 5.7 | 2.2 | 11:28:00
44293.85 | 44417.005 | 12310 | 28.901 | 40.003 | Metal Loss | 11 | 11.3 | 2.6 | 11:37:00
| 44428.11 | 12320 |  | 40.194 | Girth Weld
44321.77 | 44444.961 | 12320 | 16.85 | 40.194 | Metal Loss | 12 | 7 | 1.4 | 12:13:00
44327.4 | 44450.61 | 12320 | 22.5 | 40.194 | Metal Loss | 12 | 5 | 1.4 | 12:04:00
44328.27 | 44451.476 | 12320 | 23.369 | 40.194 | Metal Loss | 11 | 10.2 | 2.4 | 12:07:00
44331.76 | 44454.98 | 12320 | 26.873 | 40.194 | Metal Loss | 16 | 3.8 | 2 | 12:10:00
| 44468.301 | 12330 |  | 39.99 | Girth Weld
| 44508.294 | 12340 |  | 40.174 | Girth Weld
| 44548.468 | 12350 |  | 40.043 | Girth Weld
44450.25 | 44573.537 | 12350 | 25.072 | 40.043 | Seam Weld Manufacturing Anomaly |  | 12.7 |  | 12:06:00
44455.6 | 44578.885 | 12350 | 30.417 | 40.043 | Seam Weld Manufacturing Anomaly |  | 6.7 |  | 12:08:00
| 44588.51 | 12360 |  | 40.2 | Girth Weld
| 44628.711 | 12370 |  | 40.003 | Girth Weld
44519.31 | 44642.674 | 12370 | 13.963 | 40.003 | Seam Weld Manufacturing Anomaly |  | 11.8 |  | 08:06:00
44520.59 | 44643.95 | 12370 | 15.24 | 40.003 | Seam Weld Manufacturing Anomaly |  | 9.7 |  | 08:10:00
44525.46 | 44648.809 | 12370 | 20.098 | 40.003 | Seam Weld Manufacturing Anomaly |  | 10.7 |  | 08:08:00
44527.34 | 44650.692 | 12370 | 21.982 | 40.003 | Seam Weld Manufacturing Anomaly |  | 8.5 |  | 08:11:00
44530.25 | 44653.589 | 12370 | 24.879 | 40.003 | Seam Weld Manufacturing Anomaly |  | 8.9 |  | 08:10:00
44532.57 | 44655.912 | 12370 | 27.201 | 40.003 | Seam Weld Manufacturing Anomaly |  | 7.2 |  | 08:08:00
| 44668.714 | 12380 |  | 40.249 | Girth Weld
| 44708.963 | 12390 |  | 23.133 | Girth Weld
44591.66 | 44715.115 | 12390 | 6.155 | 23.133 | Metal Loss | 17 | 4.1 | 1.9 | 06:22:00
44592.51 | 44715.961 | 12390 | 7.001 | 23.133 | Metal Loss | 14 | 6.1 | 1.7 | 06:26:00
44594.85 | 44718.284 | 12390 | 9.324 | 23.133 | Metal Loss | 13 | 8.1 | 2.3 | 06:13:00
44606.36 | 44729.738 | 12390 | 20.774 | 23.133 | Metal Loss | 15 | 15.7 | 2.7 | 05:55:00
| 44732.096 | 12400 |  | 40.279 | Girth Weld
| 44772.375 | 12410 |  | 40.016 | Girth Weld
| 44808.56 | 12410 |  | 40.016 | Start Recoat
44685.3 | 44808.78 | 12410 | 36.404 | 40.016 | Metal Loss | 13 | 1.1 | 0.7 | 05:53:00
44685.61 | 44809.088 | 12410 | 36.709 | 40.016 | Metal Loss | 15 | 2.1 | 2.4 | 05:48:00
44686.27 | 44809.747 | 12410 | 37.372 | 40.016 | Metal Loss | 18 | 1.5 | 1.5 | 06:40:00
44686.28 | 44809.76 | 12410 | 37.382 | 40.016 | Metal Loss | 16 | 1.7 | 1.3 | 04:54:00
44686.67 | 44810.144 | 12410 | 37.766 | 40.016 | Metal Loss | 15 | 2.2 | 1.6 | 04:56:00
44686.69 | 44810.167 | 12410 | 37.789 | 40.016 | Metal Loss | 12 | 1.6 | 1.3 | 06:45:00
44687.12 | 44810.591 | 12410 | 38.215 | 40.016 | Metal Loss | 38 | 21.1 | 13.8 | 05:58:00
| 44812.392 | 12420 |  | 39.232 | Girth Weld
44689.24 | 44812.717 | 12420 | 0.325 | 39.232 | Metal Loss | 30 | 2.4 | 3.2 | 06:16:00
44689.68 | 44813.156 | 12420 | 0.764 | 39.232 | Metal Loss | 13 | 2.4 | 2.4 | 05:49:00
44690.01 | 44813.491 | 12420 | 1.096 | 39.232 | Metal Loss | 27 | 4.3 | 1.7 | 04:57:00
44690.18 | 44813.658 | 12420 | 1.266 | 39.232 | Metal Loss | 26 | 1.3 | 1.7 | 06:43:00
44690.65 | 44814.131 | 12420 | 1.739 | 39.232 | Metal Loss | 36 | 0.9 | 1.5 | 05:00:00
44691.12 | 44814.6 | 12420 | 2.208 | 39.232 | Metal Loss | 16 | 0.8 | 1.2 | 05:00:00
44691.41 | 44814.895 | 12420 | 2.503 | 39.232 | Metal Loss | 26 | 2.4 | 1.3 | 04:52:00
44691.49 | 44814.977 | 12420 | 2.585 | 39.232 | Metal Loss | 21 | 3.3 | 1.3 | 06:46:00
44692.03 | 44815.515 | 12420 | 3.123 | 39.232 | Metal Loss | 38 | 11 | 5.3 | 04:34:00
44692.2 | 44815.696 | 12420 | 3.301 | 39.232 | Metal Loss | 19 | 1 | 1 | 06:47:00
44692.6 | 44816.093 | 12420 | 3.701 | 39.232 | Metal Loss | 24 | 4.6 | 1.9 | 06:48:00
| 44817.018 | 12420 |  | 39.232 | End Recoat
| 44818.622 | 12420 |  | 39.232 | Field Bend
44697.18 | 44820.696 | 12420 | 8.304 | 39.232 | Metal Loss | 17 | 8.7 | 3.3 | 04:12:00
44697.29 | 44820.807 | 12420 | 8.415 | 39.232 | Metal Loss | 48 | 4.9 | 4.1 | 07:13:00
44698.07 | 44821.591 | 12420 | 9.199 | 39.232 | Metal Loss | 45 | 2 | 2.3 | 06:55:00
44698.08 | 44821.608 | 12420 | 9.216 | 39.232 | Metal Loss | 30 | 8.1 | 4.1 | 04:54:00
44698.42 | 44821.942 | 12420 | 9.551 | 39.232 | Metal Loss | 44 | 1.2 | 2.3 | 06:50:00
44699.03 | 44822.562 | 12420 | 10.171 | 39.232 | Metal Loss | 49 | 1.5 | 1.8 | 06:47:00
44699.07 | 44822.595 | 12420 | 10.203 | 39.232 | Metal Loss | 35 | 20.3 | 5.5 | 04:45:00
44699.5 | 44823.028 | 12420 | 10.636 | 39.232 | Metal Loss | 37 | 1.1 | 2.3 | 06:49:00
44700.85 | 44824.39 | 12420 | 11.998 | 39.232 | Metal Loss | 12 | 3.1 | 2.1 | 06:53:00
44701.07 | 44824.606 | 12420 | 12.215 | 39.232 | Metal Loss | 19 | 5.9 | 3.6 | 04:53:00
44701.37 | 44824.908 | 12420 | 12.516 | 39.232 | Metal Loss | 17 | 3.7 | 2 | 06:54:00
44702.33 | 44825.883 | 12420 | 13.491 | 39.232 | Metal Loss | 15 | 1.4 | 1.3 | 04:33:00
44704.06 | 44827.621 | 12420 | 15.23 | 39.232 | Metal Loss | 36 | 14.8 | 6.5 | 04:35:00
44724.2 | 44847.874 | 12420 | 35.482 | 39.232 | Metal Loss | 19 | 2.2 | 2 | 07:51:00
44724.82 | 44848.494 | 12420 | 36.102 | 39.232 | Metal Loss | 22 | 5.1 | 4.7 | 07:48:00
44724.9 | 44848.579 | 12420 | 36.188 | 39.232 | Metal Loss | 27 | 5.7 | 4 | 03:31:00
44726.26 | 44849.944 | 12420 | 37.552 | 39.232 | Metal Loss | 14 | 2.9 | 0.9 | 08:26:00
44726.31 | 44849.993 | 12420 | 37.602 | 39.232 | Metal Loss | 27 | 10.1 | 5.7 | 07:45:00
44726.41 | 44850.092 | 12420 | 37.7 | 39.232 | Metal Loss | 31 | 10.7 | 15 | 03:25:00
44726.82 | 44850.505 | 12420 | 38.114 | 39.232 | Metal Loss | 24 | 5.4 | 2.9 | 12:37:00
44726.88 | 44850.564 | 12420 | 38.173 | 39.232 | Metal Loss | 16 | 1.2 | 1.9 | 10:34:00
44726.9 | 44850.587 | 12420 | 38.192 | 39.232 | Metal Loss | 16 | 3.7 | 5.4 | 11:32:00
44727.09 | 44850.774 | 12420 | 38.383 | 39.232 | Metal Loss | 11 | 2.2 | 1 | 08:39:00
44727.4 | 44851.093 | 12420 | 38.701 | 39.232 | Metal Loss | 31 | 12.6 | 6 | 09:57:00
| 44851.624 | 12430 |  | 40.269 | Girth Weld
44728.35 | 44852.051 | 12430 | 0.427 | 40.269 | Metal Loss | 19 | 7.4 | 3.8 | 02:56:00
44728.67 | 44852.372 | 12430 | 0.748 | 40.269 | Metal Loss | 29 | 17.2 | 4.4 | 08:47:00
44730.53 | 44854.236 | 12430 | 2.612 | 40.269 | Metal Loss | 14 | 1.2 | 0.7 | 04:29:00
44731.89 | 44855.604 | 12430 | 3.983 | 40.269 | Metal Loss | 21 | 1.7 | 2.2 | 04:39:00
44731.92 | 44855.636 | 12430 | 4.012 | 40.269 | Metal Loss | 11 | 2 | 0.9 | 08:00:00
44732.45 | 44856.161 | 12430 | 4.541 | 40.269 | Metal Loss | 36 | 2.2 | 2.4 | 07:57:00
44732.81 | 44856.526 | 12430 | 4.905 | 40.269 | Metal Loss | 18 | 5 | 3.7 | 07:46:00
44733.55 | 44857.274 | 12430 | 5.65 | 40.269 | Metal Loss | 13 | 1 | 0.7 | 07:53:00
44733.91 | 44857.631 | 12430 | 6.007 | 40.269 | Metal Loss | 18 | 3.5 | 1.9 | 08:01:00
44734.59 | 44858.317 | 12430 | 6.693 | 40.269 | Metal Loss | 11 | 1.9 | 1.3 | 07:56:00
44737.08 | 44860.823 | 12430 | 9.199 | 40.269 | Metal Loss | 12 | 3.7 | 3.4 | 08:02:00
44737.66 | 44861.407 | 12430 | 9.783 | 40.269 | Metal Loss | 16 | 13.5 | 8.9 | 08:02:00
44740.14 | 44863.898 | 12430 | 12.274 | 40.269 | Metal Loss | 10 | 2.1 | 1 | 07:25:00
44740.93 | 44864.695 | 12430 | 13.071 | 40.269 | Metal Loss | 12 | 2.2 | 1.8 | 05:26:00
44741.5 | 44865.269 | 12430 | 13.645 | 40.269 | Metal Loss | 13 | 1.3 | 0.7 | 06:03:00
44743.26 | 44867.037 | 12430 | 15.413 | 40.269 | Metal Loss | 18 | 6.3 | 12.6 | 06:24:00
44744 | 44867.779 | 12430 | 16.155 | 40.269 | Metal Loss | 20 | 15.3 | 5.2 | 04:48:00
44744.5 | 44868.284 | 12430 | 16.66 | 40.269 | Metal Loss | 26 | 5.4 | 3.1 | 07:58:00
44745.37 | 44869.157 | 12430 | 17.536 | 40.269 | Metal Loss | 33 | 1.3 | 1.7 | 08:01:00
44745.91 | 44869.695 | 12430 | 18.071 | 40.269 | Metal Loss | 37 | 2.4 | 1.9 | 08:07:00
44746.13 | 44869.918 | 12430 | 18.294 | 40.269 | Metal Loss | 19 | 3 | 2.8 | 04:44:00
44746.16 | 44869.948 | 12430 | 18.323 | 40.269 | Metal Loss | 24 | 12.2 | 3 | 07:03:00
| 44870 | 12430 |  | 40.269 | Start Recoat
44747.18 | 44870.978 | 12430 | 19.354 | 40.269 | Metal Loss | 60 | 1.7 | 2.8 | 07:54:00
44747.54 | 44871.339 | 12430 | 19.715 | 40.269 | Metal Loss | 50 | 11.4 | 6 | 07:38:00
44747.85 | 44871.644 | 12430 | 20.02 | 40.269 | Metal Loss | 24 | 4.9 | 5.8 | 04:24:00
44748.54 | 44872.343 | 12430 | 20.719 | 40.269 | Metal Loss | 21 | 1.5 | 1.6 | 04:43:00
44748.96 | 44872.766 | 12430 | 21.142 | 40.269 | Metal Loss | 17 | 10.3 | 5.6 | 05:00:00
44749.09 | 44872.89 | 12430 | 21.27 | 40.269 | Metal Loss | 79 | 1.8 | 1.6 | 08:05:00
44750.05 | 44873.855 | 12430 | 22.231 | 40.269 | Metal Loss | 25 | 2.2 | 2.9 | 04:50:00
44750.15 | 44873.953 | 12430 | 22.333 | 40.269 | Metal Loss | 69 | 1.2 | 2 | 08:00:00
44750.76 | 44874.573 | 12430 | 22.949 | 40.269 | Metal Loss | 48 | 1.1 | 2 | 08:04:00
44751.01 | 44874.82 | 12430 | 23.196 | 40.269 | Metal Loss | 17 | 1.9 | 2.2 | 04:46:00
44751.45 | 44875.266 | 12430 | 23.642 | 40.269 | Metal Loss | 14 | 6.5 | 2.6 | 11:45:00
44751.61 | 44875.42 | 12430 | 23.799 | 40.269 | Metal Loss | 17 | 2.2 | 1 | 12:36:00
| 44876.017 | 12430 |  | 40.269 | End Recoat
44762.8 | 44886.68 | 12430 | 35.056 | 40.269 | Metal Loss | 16 | 1 | 1.3 | 01:11:00
44763.27 | 44887.146 | 12430 | 35.525 | 40.269 | Metal Loss | 23 | 1.3 | 1.2 | 01:12:00
44763.61 | 44887.487 | 12430 | 35.863 | 40.269 | Metal Loss | 23 | 6.4 | 4.6 | 12:58:00
44765.32 | 44889.206 | 12430 | 37.582 | 40.269 | Metal Loss | 12 | 8.8 | 4.4 | 01:09:00
44766.79 | 44890.682 | 12430 | 39.058 | 40.269 | Metal Loss | 12 | 2.1 | 1.8 | 11:37:00
44767.09 | 44890.988 | 12430 | 39.364 | 40.269 | Metal Loss | 21 | 4.6 | 2.9 | 02:11:00
44767.56 | 44891.453 | 12430 | 39.833 | 40.269 | Metal Loss | 41 | 1.4 | 1.4 | 11:22:00
44767.68 | 44891.585 | 12430 | 39.961 | 40.269 | Metal Loss | 13 | 3.5 | 3.6 | 02:01:00
| 44891.89 | 12440 |  | 40.2 | Girth Weld
44768.07 | 44891.969 | 12440 | 0.079 | 40.2 | Metal Loss | 14 | 3.1 | 3.4 | 11:48:00
44768.99 | 44892.897 | 12440 | 1.007 | 40.2 | Metal Loss | 13 | 9.5 | 4.1 | 12:10:00
44771.91 | 44895.823 | 12440 | 3.93 | 40.2 | Metal Loss | 10 | 2.9 | 1.9 | 12:39:00
44772.33 | 44896.247 | 12440 | 4.357 | 40.2 | Metal Loss | 12 | 1.3 | 1.3 | 12:29:00
| 44930.83 | 12440 |  | 40.2 | Start Repair Marker
44806.96 | 44930.988 | 12440 | 39.094 | 40.2 | Metal Loss | 18 | 2.8 | 2.6 | 06:08:00
44807.2 | 44931.234 | 12440 | 39.341 | 40.2 | Metal Loss | 26 | 1.6 | 4.1 | 03:55:00
| 44932.093 | 12450 |  | 39.984 | Girth Weld
44809.08 | 44933.11 | 12450 | 1.02 | 39.984 | Metal Loss | 12 | 9.8 | 3.2 | 04:08:00
| 44933.419 | 12450 |  | 39.984 | End Repair Marker
44810.08 | 44934.108 | 12450 | 2.018 | 39.984 | Metal Loss | 11 | 4.5 | 3.8 | 04:02:00
44812.27 | 44936.293 | 12450 | 4.203 | 39.984 | Metal Loss | 12 | 6.9 | 1.8 | 04:07:00
44819.53 | 44943.537 | 12450 | 11.447 | 39.984 | Metal Loss | 16 | 9.2 | 2.4 | 04:02:00
44822.31 | 44946.319 | 12450 | 14.226 | 39.984 | Metal Loss | 13 | 8.8 | 2.4 | 04:04:00
44825.38 | 44949.373 | 12450 | 17.283 | 39.984 | Metal Loss | 11 | 9.7 | 2.8 | 04:07:00
44835.13 | 44959.104 | 12450 | 27.014 | 39.984 | Metal Loss | 12 | 3 | 1.3 | 04:13:00
| 44972.073 | 12460 |  | 40.272 | Girth Weld
44848.99 | 44972.949 | 12460 | 0.876 | 40.272 | Metal Loss | 22 | 3.9 | 2.4 | 06:33:00
| 44976.991 | 12460 |  | 40.272 | Start Sleeve
| 44981.89 | 12460 |  | 40.272 | End Sleeve
44887.3 | 45011.45 | 12460 | 39.377 | 40.272 | Metal Loss | 21 | 2.8 | 2 | 07:25:00
| 45012.346 | 12470 |  | 39.823 | Girth Weld
44889.02 | 45013.179 | 12470 | 0.833 | 39.823 | Metal Loss | 28 | 1.8 | 1.9 | 04:31:00
44919.96 | 45044.078 | 12470 | 31.732 | 39.823 | Metal Loss | 10 | 4.3 | 1.9 | 12:43:00
44923.91 | 45048.025 | 12470 | 35.679 | 39.823 | Metal Loss | 12 | 6.9 | 2.3 | 12:43:00
44924.91 | 45049.019 | 12470 | 36.673 | 39.823 | Metal Loss | 12 | 13.8 | 2.8 | 12:34:00
44926.85 | 45050.955 | 12470 | 38.612 | 39.823 | Metal Loss | 15 | 4.6 | 1.8 | 12:35:00
| 45052.169 | 12480 |  | 40.112 | Girth Weld
| 45092.28 | 12490 |  | 40.016 | Girth Weld
44968.72 | 45092.989 | 12490 | 0.709 | 40.016 | Metal Loss | 24 | 3.1 | 4.9 | 08:38:00
44968.85 | 45093.12 | 12490 | 0.84 | 40.016 | Metal Loss | 16 | 0.7 | 1.3 | 03:57:00
44976.03 | 45100.282 | 12490 | 8.002 | 40.016 | Metal Loss | 14 | 5 | 4.2 | 04:17:00
44990.13 | 45114.357 | 12490 | 22.077 | 40.016 | Metal Loss | 23 | 2.6 | 3.1 | 07:57:00
45006.7 | 45130.902 | 12490 | 38.622 | 40.016 | Metal Loss | 13 | 13.3 | 6.7 | 06:38:00
| 45132.297 | 12500 |  | 40.433 | Girth Weld
45008.22 | 45132.421 | 12500 | 0.125 | 40.433 | Metal Loss | 14 | 6.1 | 2.7 | 07:17:00
45009.26 | 45133.465 | 12500 | 1.171 | 40.433 | Metal Loss | 16 | 1.2 | 1.9 | 07:22:00
45012.28 | 45136.503 | 12500 | 4.206 | 40.433 | Metal Loss | 21 | 7.6 | 2.9 | 08:34:00
45013.5 | 45137.73 | 12500 | 5.436 | 40.433 | Metal Loss | 36 | 1.3 | 1.1 | 08:34:00
45016.25 | 45140.499 | 12500 | 8.202 | 40.433 | Metal Loss | 22 | 9.8 | 7.9 | 07:36:00
45016.93 | 45141.188 | 12500 | 8.891 | 40.433 | Metal Loss | 10 | 4.9 | 3.4 | 08:37:00
45017.93 | 45142.185 | 12500 | 9.892 | 40.433 | Metal Loss | 18 | 5.7 | 4.4 | 07:30:00
45018.8 | 45143.068 | 12500 | 10.771 | 40.433 | Metal Loss | 21 | 6.6 | 3.6 | 07:21:00
| 45161.614 | 12500 |  | 40.433 | Field Bend
45047.14 | 45171.598 | 12500 | 39.301 | 40.433 | Metal Loss | 22 | 5.1 | 5.3 | 05:45:00
45047.25 | 45171.713 | 12500 | 39.416 | 40.433 | Metal Loss | 15 | 1.5 | 2.4 | 01:49:00
| 45172.726 | 12510 |  | 40.217 | Girth Weld
45048.88 | 45173.343 | 12510 | 0.617 | 40.217 | Metal Loss | 11 | 4.6 | 4.5 | 04:30:00
45048.98 | 45173.451 | 12510 | 0.725 | 40.217 | Metal Loss | 10 | 11.7 | 3.5 | 10:51:00
45049.21 | 45173.681 | 12510 | 0.951 | 40.217 | Metal Loss | 20 | 3 | 2.5 | 06:29:00
45049.26 | 45173.73 | 12510 | 1.001 | 40.217 | Metal Loss | 29 | 1.9 | 1.7 | 05:46:00
45052 | 45176.473 | 12510 | 3.747 | 40.217 | Metal Loss | 26 | 5.1 | 2.6 | 07:19:00
45052.36 | 45176.831 | 12510 | 4.104 | 40.217 | Metal Loss | 12 | 5.3 | 1.7 | 10:38:00
45053.27 | 45177.749 | 12510 | 5.023 | 40.217 | Metal Loss | 14 | 4.6 | 1.9 | 11:03:00
45053.28 | 45177.759 | 12510 | 5.033 | 40.217 | Metal Loss | 35 | 6.9 | 5.5 | 06:53:00
45054.43 | 45178.911 | 12510 | 6.184 | 40.217 | Metal Loss | 32 | 3 | 1.5 | 06:58:00
45055.01 | 45179.491 | 12510 | 6.762 | 40.217 | Metal Loss | 13 | 2.5 | 1 | 06:57:00
45055.68 | 45180.161 | 12510 | 7.434 | 40.217 | Metal Loss | 28 | 2.6 | 1.1 | 07:03:00
45056.64 | 45181.125 | 12510 | 8.399 | 40.217 | Metal Loss | 20 | 2.6 | 1.3 | 07:09:00
45057.2 | 45181.683 | 12510 | 8.953 | 40.217 | Metal Loss | 17 | 2.4 | 1.3 | 07:07:00
45061.17 | 45185.666 | 12510 | 12.936 | 40.217 | Metal Loss | 13 | 4.9 | 1.9 | 11:07:00
45062.06 | 45186.555 | 12510 | 13.825 | 40.217 | Metal Loss | 15 | 1.9 | 1.4 | 06:53:00
45062.22 | 45186.713 | 12510 | 13.986 | 40.217 | Metal Loss | 42 | 16.5 | 16.5 | 05:48:00
45063.45 | 45187.949 | 12510 | 15.223 | 40.217 | Metal Loss | 10 | 6.2 | 2.8 | 11:17:00
45063.52 | 45188.018 | 12510 | 15.292 | 40.217 | Metal Loss | 25 | 6.9 | 6.2 | 07:48:00
45063.95 | 45188.448 | 12510 | 15.722 | 40.217 | Metal Loss | 16 | 1.4 | 1.3 | 06:06:00
45063.99 | 45188.494 | 12510 | 15.764 | 40.217 | Metal Loss | 17 | 9.9 | 5.7 | 06:54:00
45064.81 | 45189.308 | 12510 | 16.581 | 40.217 | Metal Loss | 26 | 2.4 | 4.3 | 08:16:00
45065.4 | 45189.905 | 12510 | 17.175 | 40.217 | Metal Loss | 20 | 13.3 | 8.7 | 06:57:00
45066.07 | 45190.571 | 12510 | 17.841 | 40.217 | Metal Loss | 11 | 14.9 | 6 | 04:42:00
45066.37 | 45190.866 | 12510 | 18.14 | 40.217 | Metal Loss | 23 | 6.5 | 2.2 | 07:34:00
45067.33 | 45191.834 | 12510 | 19.108 | 40.217 | Metal Loss | 19 | 2.3 | 1.3 | 07:30:00
45067.88 | 45192.385 | 12510 | 19.656 | 40.217 | Metal Loss | 27 | 2.7 | 1.5 | 07:09:00
45068.33 | 45192.838 | 12510 | 20.112 | 40.217 | Metal Loss | 32 | 1.8 | 2.1 | 06:38:00
45068.52 | 45193.022 | 12510 | 20.295 | 40.217 | Metal Loss | 16 | 1.8 | 2 | 04:47:00
45068.99 | 45193.497 | 12510 | 20.771 | 40.217 | Metal Loss | 38 | 12 | 8.2 | 06:10:00
45070.21 | 45194.718 | 12510 | 21.991 | 40.217 | Metal Loss | 14 | 2.6 | 1.9 | 06:32:00
45070.91 | 45195.417 | 12510 | 22.69 | 40.217 | Metal Loss | 14 | 5 | 3.3 | 10:57:00
45072.37 | 45196.89 | 12510 | 24.16 | 40.217 | Metal Loss | 13 | 3.8 | 2.2 | 10:56:00
45074.2 | 45198.72 | 12510 | 25.991 | 40.217 | Metal Loss | 16 | 7.8 | 3 | 06:28:00
45075.17 | 45199.688 | 12510 | 26.962 | 40.217 | Metal Loss | 13 | 1.9 | 1.8 | 06:39:00
45075.75 | 45200.272 | 12510 | 27.546 | 40.217 | Metal Loss | 16 | 1.5 | 1.5 | 06:40:00
| 45202.68 | 12510 |  | 40.217 | Field Bend
45081.47 | 45206.001 | 12510 | 33.274 | 40.217 | Metal Loss | 10 | 12.4 | 2.4 | 11:08:00
| 45212.943 | 12520 |  | 40.187 | Girth Weld
| 45253.13 | 12530 |  | 33.117 | Girth Weld
45129.28 | 45253.973 | 12530 | 0.846 | 33.117 | Metal Loss | 21 | 2.2 | 1.6 | 01:14:00
45129.31 | 45254.003 | 12530 | 0.873 | 33.117 | Metal Loss | 17 | 2.1 | 1.3 | 03:47:00
45157.42 | 45282.149 | 12530 | 29.019 | 33.117 | Metal Loss | 35 | 3 | 5.3 | 01:36:00
| 45283.333 | 12530 |  | 33.117 | Start Repair Marker
45159.15 | 45283.888 | 12530 | 30.758 | 33.117 | Metal Loss | 24 | 7.4 | 2.6 | 02:17:00
45159.59 | 45284.324 | 12530 | 31.194 | 33.117 | Metal Loss | 15 | 2.4 | 4.2 | 05:07:00
45159.62 | 45284.354 | 12530 | 31.227 | 33.117 | Metal Loss | 13 | 1.7 | 2.4 | 03:07:00
| 45286.247 | 12540 |  | 22.221 | Girth Weld
| 45286.483 | 12540 |  | 22.221 | Start Composite Wrap
| 45286.493 | 12540 |  | 22.221 | Start Repair Marker
45162.18 | 45286.916 | 12540 | 0.669 | 22.221 | Metal Loss | 53 | 5.1 | 8.2 | 12:01:00
45162.32 | 45287.06 | 12540 | 0.814 | 22.221 | Metal Loss | 17 | 3.7 | 2.7 | 01:13:00
45162.35 | 45287.083 | 12540 | 0.837 | 22.221 | Metal Loss | 14 | 2.6 | 3.2 | 07:28:00
45162.36 | 45287.1 | 12540 | 0.853 | 22.221 | Metal Loss | 12 | 3 | 2 | 04:24:00
| 45287.772 | 12540 |  | 22.221 | End Composite Wrap
| 45287.848 | 12540 |  | 22.221 | End Repair Marker
| 45288.143 | 12540 |  | 22.221 | End Repair Marker
45167.17 | 45291.906 | 12540 | 5.659 | 22.221 | Metal Loss | 15 | 4.3 | 4.8 | 02:38:00
45171.4 | 45296.138 | 12540 | 9.895 | 22.221 | Metal Loss | 17 | 3.6 | 2.4 | 05:32:00
| 45299.869 | 12540 |  | 22.221 | Field Bend
45176.25 | 45300.991 | 12540 | 14.747 | 22.221 | Metal Loss | 30 | 10.7 | 8.5 | 02:35:00
45178.35 | 45303.091 | 12540 | 16.847 | 22.221 | Metal Loss | 15 | 3.6 | 1.6 | 03:56:00
45178.65 | 45303.396 | 12540 | 17.149 | 22.221 | Metal Loss | 16 | 3.4 | 1.7 | 01:33:00
45179.14 | 45303.885 | 12540 | 17.638 | 22.221 | Metal Loss | 21 | 13 | 5.7 | 01:28:00
45179.47 | 45304.213 | 12540 | 17.969 | 22.221 | Metal Loss | 16 | 7.4 | 2.4 | 04:02:00
45180.69 | 45305.436 | 12540 | 19.19 | 22.221 | Metal Loss | 13 | 3.5 | 1.8 | 03:46:00
45181.51 | 45306.257 | 12540 | 20.01 | 22.221 | Metal Loss | 10 | 6.3 | 3.4 | 12:30:00
45182.15 | 45306.896 | 12540 | 20.653 | 22.221 | Metal Loss | 11 | 3.5 | 3.3 | 03:42:00
45182.67 | 45307.418 | 12540 | 21.175 | 22.221 | Metal Loss | 20 | 12.4 | 2.8 | 04:05:00
45182.81 | 45307.556 | 12540 | 21.309 | 22.221 | Metal Loss | 18 | 9.7 | 4.3 | 01:46:00
| 45308.468 | 12550 |  | 40.476 | Girth Weld
45183.89 | 45308.632 | 12550 | 0.167 | 40.476 | Metal Loss | 18 | 2.7 | 2 | 03:40:00
45184.06 | 45308.809 | 12550 | 0.341 | 40.476 | Metal Loss | 20 | 8.4 | 4.4 | 01:16:00
45184.6 | 45309.35 | 12550 | 0.886 | 40.476 | Metal Loss | 21 | 8.4 | 3.3 | 03:37:00
45185.43 | 45310.19 | 12550 | 1.722 | 40.476 | Metal Loss | 24 | 7 | 11.3 | 02:57:00
| 45312.5 | 12550 |  | 40.476 | Start Repair Marker
45188.61 | 45313.392 | 12550 | 4.928 | 40.476 | Metal Loss | 26 | 18.1 | 4.6 | 03:18:00
| 45315.705 | 12550 |  | 40.476 | End Repair Marker
45197.5 | 45322.346 | 12550 | 13.881 | 40.476 | Metal Loss | 17 | 1.7 | 1.8 | 03:13:00
45201.57 | 45326.447 | 12550 | 17.979 | 40.476 | Metal Loss | 33 | 2 | 2.4 | 03:37:00
45210.48 | 45335.423 | 12550 | 26.959 | 40.476 | Metal Loss | 12 | 2.3 | 1 | 05:17:00
45211.44 | 45336.391 | 12550 | 27.923 | 40.476 | Metal Loss | 14 | 1.7 | 1 | 05:26:00
45214.98 | 45339.954 | 12550 | 31.486 | 40.476 | Metal Loss | 11 | 2.8 | 2.7 | 01:36:00
45219.9 | 45344.911 | 12550 | 36.447 | 40.476 | Metal Loss | 11 | 2.9 | 2.9 | 01:49:00
| 45347.539 | 12550 |  | 40.476 | Start Repair Marker
45223.02 | 45348.051 | 12550 | 39.587 | 40.476 | Metal Loss | 15 | 2.6 | 2.6 | 03:43:00
| 45348.944 | 12560 |  | 6.627 | Girth Weld
45225.32 | 45350.348 | 12560 | 1.404 | 6.627 | Metal Loss | 15 | 1.6 | 1.3 | 03:28:00
45225.48 | 45350.505 | 12560 | 1.562 | 6.627 | Metal Loss | 20 | 5.2 | 6.8 | 04:30:00
| 45351.201 | 12560 |  | 6.627 | End Repair Marker
| 45355.571 | 12570 |  | 40.364 | Girth Weld
| 45381.109 | 12570 |  | 40.364 | Field Bend
| 45393.415 | 12570 |  | 40.364 | AGM
45270.37 | 45395.42 | 12570 | 39.852 | 40.364 | Metal Loss | 10 | 7.2 | 2.7 | 10:15:00
| 45395.935 | 12580 |  | 40.072 | Girth Weld
| 45415.276 | 12580 |  | 40.072 | Field Bend
| 45436.007 | 12590 |  | 40.22 | Girth Weld
45349.65 | 45474.813 | 12590 | 38.809 | 40.22 | Metal Loss | 54 | 3.5 | 4.9 | 06:10:00
45350.12 | 45475.279 | 12590 | 39.272 | 40.22 | Metal Loss | 15 | 5.4 | 3.5 | 04:34:00
45350.21 | 45475.371 | 12590 | 39.364 | 40.22 | Metal Loss | 19 | 3.5 | 6.8 | 06:28:00
| 45476.224 | 12600 |  | 40.016 | Girth Weld
45351.08 | 45476.243 | 12600 | 0.02 | 40.016 | Metal Loss | 12 | 10.1 | 5.4 | 08:02:00
| 45516.24 | 12610 |  | 40.213 | Girth Weld
| 45556.457 | 12620 |  | 40.016 | Girth Weld
| 45596.47 | 12630 |  | 40.266 | Girth Weld
| 45615.069 | 12630 |  | 40.266 | Field Bend
45510.04 | 45635.489 | 12630 | 39.019 | 40.266 | Metal Loss | 13 | 2.8 | 2.5 | 06:09:00
| 45636.736 | 12640 |  | 40.049 | Girth Weld
| 45676.788 | 12650 |  | 40.292 | Girth Weld
| 45717.08 | 12660 |  | 8.724 | Girth Weld
| 45721.312 | 12660 |  | 8.724 | Bend
| 45725.804 | 12670 |  | 40.056 | Girth Weld
45603.65 | 45729.747 | 12670 | 3.944 | 40.056 | Metal Loss | 11 | 3.1 | 2.9 | 01:34:00
| 45765.86 | 12680 |  | 21.424 | Girth Weld
| 45787.283 | 12690 |  | 40.072 | Girth Weld
45664.83 | 45790.745 | 12690 | 3.461 | 40.072 | Metal Loss | 13 | 6.1 | 3.1 | 12:44:00
| 45827.356 | 12700 |  | 25.712 | Girth Weld
45704.64 | 45830.584 | 12700 | 3.232 | 25.712 | Metal Loss | 17 | 16.3 | 2.1 | 03:22:00
45711.51 | 45837.497 | 12700 | 10.144 | 25.712 | Metal Loss | 17 | 37 | 4.4 | 03:27:00
45716.97 | 45842.999 | 12700 | 15.643 | 25.712 | Metal Loss | 12 | 5 | 1.9 | 03:15:00
45719.98 | 45846.03 | 12700 | 18.675 | 25.712 | Metal Loss | 13 | 3.9 | 2.5 | 03:35:00
45722.86 | 45848.927 | 12700 | 21.575 | 25.712 | Metal Loss | 10 | 12.1 | 2.1 | 03:21:00
| 45853.064 | 12710 |  | 40.007 | Girth Weld
45727.67 | 45853.76 | 12710 | 0.696 | 40.007 | Metal Loss | 25 | 5.5 | 5.8 | 05:19:00
45727.77 | 45853.865 | 12710 | 0.801 | 40.007 | Metal Loss | 12 | 2.9 | 3.4 | 08:47:00
45727.81 | 45853.907 | 12710 | 0.843 | 40.007 | Metal Loss | 21 | 3.5 | 1.6 | 03:02:00
45727.82 | 45853.911 | 12710 | 0.846 | 40.007 | Metal Loss | 20 | 4.2 | 2.8 | 03:54:00
45727.86 | 45853.953 | 12710 | 0.889 | 40.007 | Metal Loss | 17 | 7.6 | 3.7 | 06:44:00
| 45893.071 | 12720 |  | 25.4 | Girth Weld
45768.26 | 45894.344 | 12720 | 1.273 | 25.4 | Metal Loss | 12 | 1.9 | 2 | 08:27:00
45769.51 | 45895.594 | 12720 | 2.526 | 25.4 | Metal Loss | 11 | 3.3 | 2.8 | 08:22:00
45773.65 | 45899.767 | 12720 | 6.696 | 25.4 | Metal Loss | 10 | 5.3 | 2.4 | 08:43:00
45775.7 | 45901.827 | 12720 | 8.757 | 25.4 | Metal Loss | 11 | 6.5 | 2.5 | 08:34:00
45777.93 | 45904.075 | 12720 | 11.007 | 25.4 | Metal Loss | 14 | 20 | 4.3 | 08:33:00
45780.09 | 45906.253 | 12720 | 13.182 | 25.4 | Metal Loss | 12 | 4 | 2.2 | 08:38:00
45786.05 | 45912.254 | 12720 | 19.183 | 25.4 | Metal Loss | 13 | 4.3 | 2.3 | 08:34:00
45786.71 | 45912.91 | 12720 | 19.843 | 25.4 | Metal Loss | 13 | 3 | 1 | 08:37:00
45788.2 | 45914.416 | 12720 | 21.345 | 25.4 | Metal Loss | 15 | 3.3 | 4.1 | 08:29:00
45791.29 | 45917.526 | 12720 | 24.455 | 25.4 | Metal Loss | 19 | 1.3 | 1.7 | 05:29:00
45791.45 | 45917.69 | 12720 | 24.619 | 25.4 | Metal Loss | 16 | 2.2 | 1.5 | 06:51:00
| 45918.471 | 12730 |  | 39.97 | Girth Weld
45792.37 | 45918.609 | 12730 | 0.138 | 39.97 | Metal Loss | 23 | 5.9 | 4.4 | 05:42:00
45821.09 | 45947.29 | 12730 | 28.822 | 39.97 | Seam Weld Manufacturing Anomaly |  | 8.5 |  | 02:54:00
| 45958.442 | 12740 |  | 40.276 | Girth Weld
| 45988.583 | 12740 |  | 40.276 | Field Bend
| 45998.717 | 12750 |  | 18.369 | Girth Weld
| 46017.087 | 12760 |  | 40.279 | Girth Weld
| 46057.365 | 12770 |  | 31.814 | Girth Weld
| 46089.18 | 12780 |  | 40.318 | Girth Weld
46001.59 | 46128.317 | 12780 | 39.137 | 40.318 | Metal Loss | 35 | 4.7 | 3.9 | 07:09:00
46001.85 | 46128.583 | 12780 | 39.406 | 40.318 | Metal Loss | 21 | 1.4 | 2.7 | 04:23:00
| 46129.498 | 12790 |  | 40.148 | Girth Weld
46003.29 | 46130.03 | 12790 | 0.531 | 40.148 | Metal Loss | 31 | 8.4 | 7.4 | 07:14:00
| 46146.893 | 12790 |  | 40.148 | Field Bend
46023.14 | 46149.859 | 12790 | 20.361 | 40.148 | Metal Loss | 30 | 2.1 | 1.5 | 04:52:00
| 46169.646 | 12800 |  | 40.279 | Girth Weld
46061.07 | 46187.792 | 12800 | 18.146 | 40.279 | Metal Loss | 43 | 13.4 | 3.6 | 05:02:00
46061.97 | 46188.691 | 12800 | 19.045 | 40.279 | Metal Loss | 19 | 1.6 | 1.3 | 03:55:00
46062.49 | 46189.216 | 12800 | 19.57 | 40.279 | Metal Loss | 33 | 11.3 | 8.4 | 04:45:00
46063.23 | 46189.954 | 12800 | 20.308 | 40.279 | Metal Loss | 18 | 1.5 | 1.6 | 03:53:00
46063.62 | 46190.344 | 12800 | 20.699 | 40.279 | Metal Loss | 30 | 9 | 4.3 | 05:06:00
46063.72 | 46190.446 | 12800 | 20.804 | 40.279 | Metal Loss | 20 | 6.3 | 2.2 | 03:51:00
46064.57 | 46191.293 | 12800 | 21.647 | 40.279 | Metal Loss | 49 | 4.2 | 1.5 | 05:12:00
46064.86 | 46191.588 | 12800 | 21.946 | 40.279 | Metal Loss | 27 | 2.1 | 1.7 | 03:51:00
46065.23 | 46191.962 | 12800 | 22.316 | 40.279 | Metal Loss | 15 | 1.8 | 1.5 | 03:51:00
46065.66 | 46192.388 | 12800 | 22.743 | 40.279 | Metal Loss | 59 | 2.6 | 4.7 | 05:08:00
46066.13 | 46192.854 | 12800 | 23.209 | 40.279 | Metal Loss | 48 | 10.4 | 3.3 | 04:49:00
46066.42 | 46193.153 | 12800 | 23.507 | 40.279 | Metal Loss | 23 | 1.9 | 2 | 03:48:00
46066.83 | 46193.556 | 12800 | 23.914 | 40.279 | Metal Loss | 19 | 4.6 | 1.8 | 03:50:00
46067.23 | 46193.96 | 12800 | 24.314 | 40.279 | Metal Loss | 38 | 3.8 | 1.7 | 04:53:00
46067.86 | 46194.587 | 12800 | 24.944 | 40.279 | Metal Loss | 46 | 1.2 | 1.7 | 04:55:00
46068.21 | 46194.941 | 12800 | 25.295 | 40.279 | Metal Loss | 35 | 3.5 | 2.6 | 04:49:00
46068.48 | 46195.213 | 12800 | 25.568 | 40.279 | Metal Loss | 21 | 1.7 | 1.5 | 03:51:00
46068.74 | 46195.469 | 12800 | 25.823 | 40.279 | Metal Loss | 36 | 0.9 | 1.5 | 04:53:00
46069.05 | 46195.774 | 12800 | 26.132 | 40.279 | Metal Loss | 15 | 1.9 | 2.2 | 03:50:00
46069.05 | 46195.778 | 12800 | 26.132 | 40.279 | Metal Loss | 31 | 2.1 | 2.8 | 04:56:00
46069.44 | 46196.168 | 12800 | 26.526 | 40.279 | Metal Loss | 15 | 1.9 | 1.5 | 03:51:00
46069.52 | 46196.25 | 12800 | 26.608 | 40.279 | Metal Loss | 22 | 1.5 | 1.6 | 05:03:00
46069.85 | 46196.585 | 12800 | 26.939 | 40.279 | Metal Loss | 13 | 2.7 | 2.1 | 04:47:00
46070.32 | 46197.054 | 12800 | 27.408 | 40.279 | Metal Loss | 31 | 1.1 | 1.4 | 04:52:00
46070.5 | 46197.234 | 12800 | 27.589 | 40.279 | Metal Loss | 20 | 3.7 | 2.8 | 03:48:00
46071.03 | 46197.766 | 12800 | 28.12 | 40.279 | Metal Loss | 16 | 2.6 | 2.6 | 03:51:00
46071.71 | 46198.442 | 12800 | 28.796 | 40.279 | Metal Loss | 17 | 1.9 | 2.2 | 03:54:00
46071.91 | 46198.645 | 12800 | 29.003 | 40.279 | Metal Loss | 38 | 14.2 | 7.1 | 04:47:00
46073.23 | 46199.961 | 12800 | 30.315 | 40.279 | Metal Loss | 21 | 2 | 2 | 03:54:00
46073.45 | 46200.184 | 12800 | 30.538 | 40.279 | Metal Loss | 21 | 3.7 | 2.4 | 04:49:00
46074.05 | 46200.784 | 12800 | 31.138 | 40.279 | Metal Loss | 21 | 7.6 | 4 | 05:05:00
46074.9 | 46201.64 | 12800 | 31.995 | 40.279 | Metal Loss | 21 | 1.3 | 1.8 | 04:55:00
46075.41 | 46202.142 | 12800 | 32.497 | 40.279 | Metal Loss | 22 | 9.5 | 2.9 | 05:13:00
46076.23 | 46202.966 | 12800 | 33.32 | 40.279 | Metal Loss | 20 | 6 | 3.6 | 07:51:00
46076.46 | 46203.199 | 12800 | 33.553 | 40.279 | Metal Loss | 21 | 2.2 | 2.3 | 05:15:00
46076.99 | 46203.734 | 12800 | 34.088 | 40.279 | Metal Loss | 24 | 5.9 | 7.7 | 06:17:00
46077.17 | 46203.914 | 12800 | 34.268 | 40.279 | Metal Loss | 26 | 2.5 | 2.3 | 05:13:00
46077.54 | 46204.275 | 12800 | 34.629 | 40.279 | Metal Loss | 20 | 1.3 | 1.3 | 06:41:00
46077.7 | 46204.436 | 12800 | 34.79 | 40.279 | Metal Loss | 28 | 2.2 | 2.4 | 05:06:00
46078.59 | 46205.335 | 12800 | 35.689 | 40.279 | Metal Loss | 14 | 1.9 | 1.7 | 04:33:00
46080.55 | 46207.293 | 12800 | 37.651 | 40.279 | Metal Loss | 19 | 2.9 | 2.9 | 05:16:00
46081 | 46207.74 | 12800 | 38.097 | 40.279 | Metal Loss | 24 | 4.9 | 5.4 | 04:49:00
46081.9 | 46208.638 | 12800 | 38.993 | 40.279 | Metal Loss | 22 | 8.1 | 7 | 04:50:00
46082.31 | 46209.058 | 12800 | 39.413 | 40.279 | Metal Loss | 23 | 1.8 | 1.1 | 05:58:00
46082.38 | 46209.124 | 12800 | 39.482 | 40.279 | Metal Loss | 29 | 1.7 | 2 | 06:41:00
46083.07 | 46209.81 | 12800 | 40.164 | 40.279 | Metal Loss | 49 | 3.6 | 5.2 | 05:37:00
| 46209.925 | 12810 |  | 40.121 | Girth Weld
46083.9 | 46210.64 | 12810 | 0.715 | 40.121 | Metal Loss | 27 | 1.3 | 1.7 | 05:21:00
| 46250.046 | 12820 |  | 40.203 | Girth Weld
| 46288.274 | 12820 |  | 40.203 | Start Recoat
46162.41 | 46289.229 | 12820 | 39.183 | 40.203 | Metal Loss | 11 | 3.7 | 1.7 | 04:49:00
46162.41 | 46289.229 | 12820 | 39.183 | 40.203 | Metal Loss | 26 | 5.2 | 4.2 | 06:34:00
46162.43 | 46289.245 | 12820 | 39.203 | 40.203 | Metal Loss | 23 | 3.5 | 5.6 | 02:36:00
46162.56 | 46289.373 | 12820 | 39.327 | 40.203 | Metal Loss | 18 | 2.8 | 2 | 04:16:00
| 46290.249 | 12830 |  | 40.167 | Girth Weld
| 46290.249 | 12830 |  | 40.167 | End Recoat
46178.94 | 46305.761 | 12830 | 15.512 | 40.167 | Metal Loss | 13 | 4 | 2 | 07:49:00
46180.2 | 46307.021 | 12830 | 16.772 | 40.167 | Metal Loss | 12 | 4.7 | 2.8 | 06:38:00
46181.27 | 46308.1 | 12830 | 17.848 | 40.167 | Metal Loss | 17 | 3.2 | 3.3 | 06:39:00
46182.65 | 46309.475 | 12830 | 19.226 | 40.167 | Metal Loss | 17 | 3.1 | 2.2 | 06:25:00
46183.03 | 46309.856 | 12830 | 19.603 | 40.167 | Metal Loss | 25 | 5.9 | 4.1 | 06:16:00
46183.83 | 46310.656 | 12830 | 20.407 | 40.167 | Metal Loss | 27 | 6.5 | 3.7 | 06:23:00
46184.05 | 46310.869 | 12830 | 20.62 | 40.167 | Metal Loss | 16 | 4.7 | 2.7 | 05:02:00
46184.6 | 46311.43 | 12830 | 21.178 | 40.167 | Metal Loss | 22 | 8.1 | 4.7 | 06:23:00
46185.28 | 46312.1 | 12830 | 21.85 | 40.167 | Metal Loss | 14 | 2 | 0.7 | 04:59:00
46185.53 | 46312.349 | 12830 | 22.1 | 40.167 | Metal Loss | 26 | 18.8 | 11.7 | 06:26:00
46186.99 | 46313.819 | 12830 | 23.566 | 40.167 | Metal Loss | 13 | 1.5 | 1.5 | 04:45:00
46187.34 | 46314.167 | 12830 | 23.914 | 40.167 | Metal Loss | 27 | 9.2 | 4 | 05:43:00
46187.78 | 46314.6 | 12830 | 24.35 | 40.167 | Metal Loss | 20 | 3 | 1.5 | 04:45:00
46188.28 | 46315.108 | 12830 | 24.859 | 40.167 | Metal Loss | 15 | 6.5 | 3.7 | 05:38:00
| 46330.417 | 12840 |  | 40.364 | Girth Weld
46205.68 | 46332.516 | 12840 | 2.1 | 40.364 | Metal Loss | 30 | 4.6 | 1.9 | 05:20:00
46213.47 | 46340.344 | 12840 | 9.928 | 40.364 | Metal Loss | 13 | 2.9 | 0.7 | 08:50:00
46216.95 | 46343.845 | 12840 | 13.428 | 40.364 | Metal Loss | 13 | 0.9 | 0.7 | 04:34:00
46217.18 | 46344.078 | 12840 | 13.661 | 40.364 | Metal Loss | 35 | 29.6 | 13.9 | 04:57:00
46219.52 | 46346.424 | 12840 | 16.007 | 40.364 | Metal Loss | 14 | 2.1 | 1 | 04:20:00
46219.97 | 46346.88 | 12840 | 16.463 | 40.364 | Metal Loss | 20 | 1.1 | 1.2 | 04:55:00
46220.2 | 46347.113 | 12840 | 16.696 | 40.364 | Metal Loss | 30 | 10.4 | 3.7 | 05:43:00
46222.12 | 46349.042 | 12840 | 18.625 | 40.364 | Metal Loss | 15 | 10.7 | 3.2 | 05:23:00
46224.73 | 46351.66 | 12840 | 21.243 | 40.364 | Metal Loss | 16 | 4.7 | 1.8 | 06:11:00
46225.56 | 46352.497 | 12840 | 22.08 | 40.364 | Metal Loss | 16 | 16.5 | 5.1 | 08:56:00
46226.85 | 46353.796 | 12840 | 23.376 | 40.364 | Metal Loss | 17 | 10.1 | 2.8 | 05:21:00
46227.33 | 46354.281 | 12840 | 23.865 | 40.364 | Metal Loss | 16 | 1.7 | 1.1 | 04:22:00
46227.47 | 46354.423 | 12840 | 24.006 | 40.364 | Metal Loss | 14 | 1.2 | 1.9 | 08:56:00
46227.83 | 46354.777 | 12840 | 24.36 | 40.364 | Metal Loss | 23 | 12 | 2.4 | 04:17:00
46228.09 | 46355.046 | 12840 | 24.629 | 40.364 | Metal Loss | 20 | 6.3 | 3.4 | 09:11:00
46228.24 | 46355.19 | 12840 | 24.774 | 40.364 | Metal Loss | 14 | 1.4 | 1 | 05:17:00
46228.8 | 46355.751 | 12840 | 25.335 | 40.364 | Metal Loss | 30 | 24.1 | 6.5 | 09:07:00
46229.28 | 46356.234 | 12840 | 25.817 | 40.364 | Metal Loss | 17 | 14.5 | 4.3 | 05:30:00
46229.31 | 46356.266 | 12840 | 25.85 | 40.364 | Metal Loss | 24 | 3.9 | 1.5 | 04:18:00
46230.64 | 46357.605 | 12840 | 27.188 | 40.364 | Metal Loss | 11 | 3.5 | 1.8 | 04:17:00
46231.18 | 46358.143 | 12840 | 27.726 | 40.364 | Metal Loss | 36 | 20.4 | 4.2 | 09:15:00
46231.38 | 46358.346 | 12840 | 27.93 | 40.364 | Metal Loss | 11 | 2 | 2.4 | 04:21:00
46232.09 | 46359.065 | 12840 | 28.648 | 40.364 | Metal Loss | 11 | 2.9 | 0.9 | 04:32:00
46232.95 | 46359.931 | 12840 | 29.514 | 40.364 | Metal Loss | 16 | 1.5 | 1.1 | 04:29:00
46233.07 | 46360.043 | 12840 | 29.626 | 40.364 | Metal Loss | 15 | 0.9 | 0.7 | 09:23:00
46233.43 | 46360.404 | 12840 | 29.987 | 40.364 | Metal Loss | 16 | 2.2 | 2.2 | 09:13:00
46233.47 | 46360.449 | 12840 | 30.033 | 40.364 | Metal Loss | 14 | 1.7 | 1.6 | 04:28:00
46234.55 | 46361.532 | 12840 | 31.115 | 40.364 | Metal Loss | 18 | 7 | 1.6 | 09:18:00
46235.53 | 46362.523 | 12840 | 32.106 | 40.364 | Metal Loss | 13 | 2.5 | 0.9 | 09:05:00
46236.05 | 46363.045 | 12840 | 32.628 | 40.364 | Metal Loss | 34 | 10.5 | 4.4 | 09:04:00
46238.34 | 46365.341 | 12840 | 34.925 | 40.364 | Metal Loss | 15 | 7.8 | 4.3 | 09:06:00
| 46369.354 | 12840 |  | 40.364 | Start Repair Marker
46242.59 | 46369.619 | 12840 | 39.203 | 40.364 | Metal Loss | 21 | 9.3 | 3.4 | 03:42:00
46242.61 | 46369.633 | 12840 | 39.216 | 40.364 | Metal Loss | 20 | 6.4 | 11.3 | 06:47:00
46242.71 | 46369.738 | 12840 | 39.321 | 40.364 | Metal Loss | 20 | 2.9 | 0.8 | 01:02:00
46242.79 | 46369.813 | 12840 | 39.396 | 40.364 | Metal Loss | 23 | 1.6 | 1.2 | 08:21:00
46242.84 | 46369.865 | 12840 | 39.449 | 40.364 | Metal Loss | 26 | 1.4 | 1.9 | 09:02:00
| 46370.781 | 12850 |  | 40.18 | Girth Weld
46244.45 | 46371.476 | 12850 | 0.696 | 40.18 | Metal Loss | 12 | 2.7 | 1.9 | 02:02:00
46244.5 | 46371.535 | 12850 | 0.755 | 40.18 | Metal Loss | 22 | 1.5 | 2.5 | 07:38:00
46244.57 | 46371.604 | 12850 | 0.823 | 40.18 | Metal Loss | 18 | 2 | 2.1 | 03:12:00
| 46371.611 | 12850 |  | 40.18 | End Repair Marker
46244.62 | 46371.654 | 12850 | 0.873 | 40.18 | Metal Loss | 18 | 1.3 | 1.6 | 09:00:00
46244.63 | 46371.657 | 12850 | 0.876 | 40.18 | Metal Loss | 21 | 2 | 1.3 | 03:45:00
46244.85 | 46371.88 | 12850 | 1.099 | 40.18 | Metal Loss | 14 | 4 | 4.6 | 05:12:00
| 46375.217 | 12850 |  | 40.18 | Start Sleeve
| 46378.881 | 12850 |  | 40.18 | End Sleeve
46252.43 | 46379.472 | 12850 | 8.691 | 40.18 | Metal Loss | 25 | 1.6 | 1.4 | 06:22:00
46252.93 | 46379.974 | 12850 | 9.193 | 40.18 | Metal Loss | 24 | 2.3 | 1.7 | 06:35:00
46253.38 | 46380.42 | 12850 | 9.639 | 40.18 | Metal Loss | 27 | 2.2 | 1.5 | 06:23:00
46253.95 | 46380.991 | 12850 | 10.21 | 40.18 | Metal Loss | 28 | 2.4 | 1.3 | 06:52:00
46255.01 | 46382.057 | 12850 | 11.276 | 40.18 | Metal Loss | 27 | 2 | 1.6 | 06:33:00
46255.49 | 46382.53 | 12850 | 11.749 | 40.18 | Metal Loss | 18 | 1.5 | 1 | 06:24:00
46255.98 | 46383.028 | 12850 | 12.247 | 40.18 | Metal Loss | 20 | 1.5 | 1.6 | 06:30:00
46258.04 | 46385.089 | 12850 | 14.308 | 40.18 | Metal Loss | 12 | 3.5 | 2.1 | 05:19:00
46258.42 | 46385.469 | 12850 | 14.688 | 40.18 | Metal Loss | 13 | 21.5 | 6.1 | 06:52:00
46258.67 | 46385.712 | 12850 | 14.931 | 40.18 | Metal Loss | 12 | 3.3 | 1.6 | 04:56:00
46259.84 | 46386.886 | 12850 | 16.106 | 40.18 | Metal Loss | 15 | 2.9 | 4 | 05:14:00
46260.44 | 46387.484 | 12850 | 16.703 | 40.18 | Metal Loss | 13 | 2 | 1.9 | 05:00:00
46260.94 | 46387.989 | 12850 | 17.208 | 40.18 | Metal Loss | 14 | 1.6 | 0.7 | 03:46:00
46260.99 | 46388.035 | 12850 | 17.257 | 40.18 | Metal Loss | 17 | 1.3 | 1.4 | 04:55:00
46261.5 | 46388.553 | 12850 | 17.772 | 40.18 | Metal Loss | 15 | 1.2 | 0.9 | 05:02:00
46262.82 | 46389.872 | 12850 | 19.091 | 40.18 | Metal Loss | 26 | 13.7 | 7.3 | 05:48:00
46264.22 | 46391.27 | 12850 | 20.489 | 40.18 | Metal Loss | 28 | 14.7 | 5.2 | 05:40:00
46264.27 | 46391.325 | 12850 | 20.545 | 40.18 | Metal Loss | 33 | 30 | 20.7 | 07:46:00
46265.03 | 46392.08 | 12850 | 21.299 | 40.18 | Metal Loss | 11 | 3.1 | 2.4 | 11:48:00
46265.25 | 46392.303 | 12850 | 21.522 | 40.18 | Metal Loss | 24 | 1.5 | 1.3 | 09:13:00
46265.99 | 46393.041 | 12850 | 22.26 | 40.18 | Metal Loss | 12 | 2.9 | 2.5 | 11:51:00
46266.23 | 46393.284 | 12850 | 22.503 | 40.18 | Metal Loss | 18 | 3.2 | 1.5 | 06:34:00
46266.74 | 46393.793 | 12850 | 23.012 | 40.18 | Metal Loss | 30 | 15.1 | 14.5 | 06:33:00
46268.13 | 46395.187 | 12850 | 24.406 | 40.18 | Metal Loss | 18 | 2.6 | 2 | 06:19:00
46268.74 | 46395.794 | 12850 | 25.013 | 40.18 | Metal Loss | 13 | 1.7 | 1.7 | 06:15:00
46269.65 | 46396.709 | 12850 | 25.928 | 40.18 | Metal Loss | 13 | 2.1 | 1.9 | 06:11:00
46269.7 | 46396.752 | 12850 | 25.971 | 40.18 | Metal Loss | 19 | 1.6 | 1.9 | 05:40:00
46270.13 | 46397.192 | 12850 | 26.411 | 40.18 | Metal Loss | 16 | 2.3 | 1.5 | 06:24:00
46270.76 | 46397.822 | 12850 | 27.041 | 40.18 | Metal Loss | 17 | 1.9 | 2.2 | 06:15:00
46271.67 | 46398.727 | 12850 | 27.946 | 40.18 | Metal Loss | 15 | 2.4 | 2.1 | 06:18:00
46272.52 | 46399.583 | 12850 | 28.802 | 40.18 | Metal Loss | 20 | 2.4 | 1.6 | 06:24:00
46273.04 | 46400.105 | 12850 | 29.324 | 40.18 | Metal Loss | 23 | 1.4 | 1.8 | 06:17:00
46273.5 | 46400.561 | 12850 | 29.78 | 40.18 | Metal Loss | 23 | 2 | 2.2 | 06:17:00
46275.02 | 46402.087 | 12850 | 31.306 | 40.18 | Metal Loss | 25 | 2.1 | 2.4 | 05:53:00
46275.49 | 46402.552 | 12850 | 31.772 | 40.18 | Metal Loss | 18 | 1.7 | 1.5 | 06:25:00
46281.95 | 46409.019 | 12850 | 38.238 | 40.18 | Metal Loss | 12 | 9 | 2.4 | 11:39:00
| 46410.961 | 12860 |  | 40.18 | Girth Weld
46321.63 | 46448.789 | 12860 | 37.828 | 40.18 | Metal Loss | 31 | 30.7 | 11.3 | 08:01:00
46323.81 | 46450.971 | 12860 | 40.01 | 40.18 | Metal Loss | 21 | 2.1 | 3.4 | 06:33:00
46323.92 | 46451.076 | 12860 | 40.115 | 40.18 | Metal Loss | 20 | 4.1 | 2.6 | 02:07:00
| 46451.142 | 12870 |  | 39.918 | Girth Weld
46324.05 | 46451.214 | 12870 | 0.072 | 39.918 | Metal Loss | 38 | 1.1 | 0.6 | 07:22:00
46324.7 | 46451.857 | 12870 | 0.715 | 39.918 | Metal Loss | 20 | 3 | 2.6 | 03:38:00
46324.76 | 46451.923 | 12870 | 0.781 | 39.918 | Metal Loss | 21 | 3.3 | 2 | 07:23:00
46324.78 | 46451.942 | 12870 | 0.801 | 39.918 | Metal Loss | 54 | 0.9 | 2.2 | 09:26:00
46358.72 | 46485.883 | 12870 | 34.741 | 39.918 | Metal Loss | 14 | 1.3 | 1.1 | 04:41:00
46358.75 | 46485.906 | 12870 | 34.764 | 39.918 | Metal Loss | 14 | 9.3 | 5.4 | 06:16:00
46359.12 | 46486.273 | 12870 | 35.135 | 39.918 | Metal Loss | 14 | 1.3 | 1.2 | 04:36:00
46360.15 | 46487.306 | 12870 | 36.165 | 39.918 | Metal Loss | 14 | 1.5 | 1.3 | 06:02:00
| 46491.06 | 12880 |  | 40.243 | Girth Weld
46365.76 | 46492.923 | 12880 | 1.864 | 40.243 | Metal Loss | 13 | 17.7 | 2.2 | 08:48:00
46365.77 | 46492.936 | 12880 | 1.877 | 40.243 | Metal Loss | 14 | 1.5 | 1.8 | 04:24:00
46373.47 | 46500.653 | 12880 | 9.593 | 40.243 | Metal Loss | 13 | 9.7 | 2.2 | 08:52:00
46392.44 | 46519.669 | 12880 | 28.609 | 40.243 | Metal Loss | 20 | 20.4 | 4.2 | 07:50:00
46392.46 | 46519.688 | 12880 | 28.629 | 40.243 | Metal Loss | 19 | 7.6 | 2.6 | 03:44:00
46394.19 | 46521.417 | 12880 | 30.358 | 40.243 | Metal Loss | 27 | 19 | 5.2 | 03:43:00
46395.08 | 46522.31 | 12880 | 31.25 | 40.243 | Metal Loss | 15 | 1.9 | 1.3 | 07:33:00
46395.54 | 46522.772 | 12880 | 31.713 | 40.243 | Metal Loss | 15 | 1.7 | 1 | 07:36:00
46395.81 | 46523.048 | 12880 | 31.988 | 40.243 | Metal Loss | 15 | 2.4 | 2.2 | 04:57:00
| 46529.701 | 12880 |  | 40.243 | Start Recoat
46403.01 | 46530.259 | 12880 | 39.199 | 40.243 | Metal Loss | 21 | 4.3 | 2.6 | 02:46:00
46403.08 | 46530.335 | 12880 | 39.275 | 40.243 | Metal Loss | 37 | 15.9 | 9.5 | 04:43:00
46403.14 | 46530.394 | 12880 | 39.334 | 40.243 | Metal Loss | 29 | 1.5 | 1.9 | 08:15:00
46403.15 | 46530.397 | 12880 | 39.337 | 40.243 | Metal Loss | 22 | 2.8 | 3.5 | 12:36:00
46403.15 | 46530.404 | 12880 | 39.344 | 40.243 | Metal Loss | 12 | 5.2 | 1.7 | 07:17:00
46403.19 | 46530.44 | 12880 | 39.38 | 40.243 | Metal Loss | 14 | 2.5 | 2.7 | 06:20:00
46403.22 | 46530.469 | 12880 | 39.409 | 40.243 | Metal Loss | 39 | 2.6 | 1.7 | 03:43:00
| 46531.302 | 12890 |  | 40.135 | Girth Weld
| 46531.302 | 12890 |  | 40.135 | End Recoat
46404.66 | 46531.913 | 12890 | 0.61 | 40.135 | Metal Loss | 20 | 4.4 | 7.1 | 05:04:00
46404.78 | 46532.034 | 12890 | 0.732 | 40.135 | Metal Loss | 17 | 3.5 | 5.2 | 10:59:00
46404.92 | 46532.169 | 12890 | 0.866 | 40.135 | Metal Loss | 10 | 3.2 | 2 | 06:36:00
46404.96 | 46532.208 | 12890 | 0.906 | 40.135 | Metal Loss | 18 | 1.3 | 0.7 | 03:43:00
46406.11 | 46533.366 | 12890 | 2.064 | 40.135 | Metal Loss | 14 | 1.5 | 3.3 | 12:04:00
46411.9 | 46539.154 | 12890 | 7.851 | 40.135 | Metal Loss | 16 | 1.5 | 1.1 | 05:57:00
46411.97 | 46539.216 | 12890 | 7.913 | 40.135 | Metal Loss | 22 | 1.3 | 1.9 | 05:17:00
46412.93 | 46540.18 | 12890 | 8.878 | 40.135 | Metal Loss | 20 | 4.8 | 4.6 | 05:47:00
46424.41 | 46551.654 | 12890 | 20.351 | 40.135 | Metal Loss | 10 | 4.2 | 2.8 | 01:09:00
46428.11 | 46555.354 | 12890 | 24.052 | 40.135 | Metal Loss | 19 | 1.9 | 2.8 | 05:56:00
46428.44 | 46555.686 | 12890 | 24.383 | 40.135 | Metal Loss | 22 | 11.3 | 2.6 | 04:24:00
46430.01 | 46557.254 | 12890 | 25.948 | 40.135 | Metal Loss | 20 | 17.8 | 6.9 | 07:37:00
| 46571.437 | 12900 |  | 40.18 | Girth Weld
46483.31 | 46610.656 | 12900 | 39.219 | 40.18 | Metal Loss | 27 | 6.1 | 5.9 | 08:04:00
| 46611.617 | 12910 |  | 21.473 | Girth Weld
46485.13 | 46612.477 | 12910 | 0.856 | 21.473 | Metal Loss | 16 | 1.3 | 1.6 | 07:56:00
| 46633.091 | 12920 |  | 40.174 | Girth Weld
| 46673.264 | 12930 |  | 29.429 | Girth Weld
| 46702.697 | 12940 |  | 40.21 | Girth Weld
46595.57 | 46722.923 | 12940 | 20.226 | 40.21 | Metal Loss | 15 | 8 | 2.5 | 01:58:00
46597.86 | 46725.223 | 12940 | 22.53 | 40.21 | Metal Loss | 11 | 4 | 2.1 | 01:59:00
46600.91 | 46728.278 | 12940 | 25.584 | 40.21 | Metal Loss | 12 | 14.5 | 3.8 | 02:07:00
| 46742.904 | 12950 |  | 21.683 | Girth Weld
| 46757.654 | 12950 |  | 21.683 | Field Bend
| 46764.587 | 12960 |  | 40.269 | Girth Weld
| 46792.247 | 12960 |  | 40.269 | Field Bend
| 46804.859 | 12970 |  | 33.005 | Girth Weld
46700.23 | 46827.923 | 12970 | 23.068 | 33.005 | Metal Loss | 22 | 12.2 | 5.8 | 05:17:00
| 46837.864 | 12980 |  | 40.194 | Girth Weld
46715.02 | 46842.697 | 12980 | 4.833 | 40.194 | Metal Loss | 15 | 1.5 | 2.2 | 11:54:00
46715.17 | 46842.854 | 12980 | 4.99 | 40.194 | Metal Loss | 20 | 5.9 | 3.7 | 01:05:00
| 46844.705 | 12980 |  | 40.194 | Field Bend
46717.23 | 46844.915 | 12980 | 7.051 | 40.194 | Metal Loss | 15 | 3.9 | 2.7 | 02:36:00
46717.99 | 46845.676 | 12980 | 7.812 | 40.194 | Metal Loss | 44 | 8.2 | 2.8 | 04:14:00
46718.68 | 46846.365 | 12980 | 8.501 | 40.194 | Metal Loss | 20 | 3 | 2.1 | 01:33:00
46718.89 | 46846.572 | 12980 | 8.707 | 40.194 | Metal Loss | 22 | 1.7 | 1.7 | 08:49:00
46720 | 46847.677 | 12980 | 9.816 | 40.194 | Metal Loss | 15 | 1.3 | 1.9 | 08:52:00
| 46878.054 | 12990 |  | 10.377 | Girth Weld
| 46883.222 | 12990 |  | 10.377 | Bend
| 46888.435 | 13000 |  | 40.174 | Girth Weld
46770.55 | 46898.55 | 13000 | 10.118 | 40.174 | Metal Loss | 13 | 2.2 | 2.2 | 12:36:00
46770.98 | 46898.976 | 13000 | 10.545 | 40.174 | Metal Loss | 14 | 1.9 | 2.7 | 11:03:00
46772.86 | 46900.837 | 13000 | 12.405 | 40.174 | Metal Loss | 11 | 2.2 | 1.3 | 01:29:00
46773.59 | 46901.565 | 13000 | 13.133 | 40.174 | Metal Loss | 13 | 4.2 | 3.3 | 09:55:00
46773.71 | 46901.68 | 13000 | 13.245 | 40.174 | Metal Loss | 13 | 4.4 | 2.1 | 01:12:00
46774.19 | 46902.159 | 13000 | 13.724 | 40.174 | Metal Loss | 14 | 1.5 | 1 | 12:42:00
46775.03 | 46902.995 | 13000 | 14.56 | 40.174 | Metal Loss | 16 | 1.6 | 1.6 | 09:54:00
46775.3 | 46903.255 | 13000 | 14.823 | 40.174 | Metal Loss | 23 | 5 | 8.4 | 12:06:00
46775.55 | 46903.501 | 13000 | 15.066 | 40.174 | Metal Loss | 23 | 10.5 | 2 | 10:22:00
46775.92 | 46903.875 | 13000 | 15.44 | 40.174 | Metal Loss | 17 | 14.3 | 5.7 | 11:07:00
46776.45 | 46904.396 | 13000 | 15.965 | 40.174 | Metal Loss | 21 | 3.4 | 3.7 | 12:21:00
46776.93 | 46904.875 | 13000 | 16.44 | 40.174 | Metal Loss | 29 | 1.9 | 2.1 | 12:38:00
46777.44 | 46905.371 | 13000 | 16.936 | 40.174 | Metal Loss | 21 | 6.1 | 4.6 | 12:34:00
46779.22 | 46907.133 | 13000 | 18.698 | 40.174 | Metal Loss | 14 | 3.6 | 2.4 | 10:56:00
46781.41 | 46909.301 | 13000 | 20.866 | 40.174 | Metal Loss | 14 | 2.3 | 2.2 | 01:56:00
46784.46 | 46912.326 | 13000 | 23.891 | 40.174 | Metal Loss | 23 | 4.4 | 2.1 | 07:58:00
46785.12 | 46912.979 | 13000 | 24.544 | 40.174 | Metal Loss | 14 | 6.8 | 2.1 | 07:57:00
46785.66 | 46913.507 | 13000 | 25.075 | 40.174 | Metal Loss | 24 | 2.6 | 1.4 | 11:39:00
46785.81 | 46913.658 | 13000 | 25.226 | 40.174 | Metal Loss | 36 | 1.3 | 1.7 | 11:08:00
46785.87 | 46913.72 | 13000 | 25.285 | 40.174 | Metal Loss | 15 | 3.2 | 1.1 | 07:50:00
46786.07 | 46913.914 | 13000 | 25.479 | 40.174 | Metal Loss | 29 | 4.3 | 1.7 | 10:18:00
46786.48 | 46914.321 | 13000 | 25.886 | 40.174 | Metal Loss | 23 | 5.1 | 1.9 | 08:00:00
| 46916.02 | 13000 |  | 40.174 | Field Bend
| 46928.609 | 13010 |  | 16.365 | Girth Weld
| 46944.97 | 13020 |  | 40.131 | Girth Weld
46817.7 | 46945.505 | 13020 | 0.531 | 40.131 | Metal Loss | 36 | 10.4 | 11.2 | 05:55:00
| 46979.341 | 13020 |  | 40.131 | Field Bend
46851.84 | 46979.751 | 13020 | 34.78 | 40.131 | Metal Loss | 11 | 3 | 1.3 | 11:50:00
| 46985.102 | 13030 |  | 40.249 | Girth Weld
| 47008.802 | 13030 |  | 40.249 | Field Bend
| 47025.351 | 13040 |  | 40.089 | Girth Weld
46923.49 | 47051.588 | 13040 | 26.237 | 40.089 | Seam Weld Manufacturing Anomaly |  | 3.3 |  | 11:15:00
| 47065.436 | 13050 |  | 40.167 | Girth Weld
| 47105.604 | 13060 |  | 39.993 | Girth Weld
| 47145.597 | 13070 |  | 39.567 | Girth Weld
| 47151.411 | 13070 |  | 39.567 | Field Bend
| 47185.164 | 13080 |  | 40.069 | Girth Weld
| 47200.269 | 13080 |  | 40.069 | Field Bend
| 47225.233 | 13090 |  | 40.43 | Girth Weld
| 47235.574 | 13090 |  | 40.43 | Field Bend
| 47265.663 | 13100 |  | 40.085 | Girth Weld
| 47298.632 | 13100 |  | 40.085 | Start Repair Marker
| 47299.035 | 13100 |  | 40.085 | Start Sleeve
47171.35 | 47300.164 | 13100 | 34.501 | 40.085 | Dent |  | 2.66 | 15.36 | 05:30:00
| 47300.981 | 13100 |  | 40.085 | End Sleeve
| 47301.683 | 13100 |  | 40.085 | End Repair Marker
| 47305.748 | 13110 |  | 34.163 | Girth Weld
47177.36 | 47306.165 | 13110 | 0.42 | 34.163 | Metal Loss | 13 | 5.6 | 3.7 | 04:44:00
47178.54 | 47307.362 | 13110 | 1.614 | 34.163 | Metal Loss | 11 | 7.4 | 3.8 | 07:26:00
47178.7 | 47307.52 | 13110 | 1.775 | 34.163 | Metal Loss | 15 | 0.6 | 1 | 04:46:00
47179.39 | 47308.215 | 13110 | 2.467 | 34.163 | Metal Loss | 11 | 2.3 | 1.3 | 06:51:00
47179.72 | 47308.543 | 13110 | 2.799 | 34.163 | Metal Loss | 14 | 1.2 | 2.3 | 04:52:00
47179.86 | 47308.684 | 13110 | 2.936 | 34.163 | Metal Loss | 12 | 5.7 | 1.5 | 07:26:00
47181.38 | 47310.213 | 13110 | 4.465 | 34.163 | Metal Loss | 15 | 41.7 | 7.2 | 07:26:00
47183.71 | 47312.552 | 13110 | 6.808 | 34.163 | Metal Loss | 13 | 2.4 | 2.1 | 01:46:00
47184.42 | 47313.271 | 13110 | 7.526 | 34.163 | Metal Loss | 17 | 2.9 | 2.1 | 09:19:00
47185.14 | 47313.996 | 13110 | 8.248 | 34.163 | Metal Loss | 31 | 26.7 | 6.1 | 09:27:00
47185.17 | 47314.032 | 13110 | 8.284 | 34.163 | Metal Loss | 14 | 3.3 | 1.4 | 01:57:00
47185.78 | 47314.639 | 13110 | 8.894 | 34.163 | Metal Loss | 29 | 14.5 | 3.8 | 01:45:00
47187.19 | 47316.06 | 13110 | 10.312 | 34.163 | Metal Loss | 19 | 2.8 | 1.8 | 01:56:00
47187.55 | 47316.417 | 13110 | 10.673 | 34.163 | Metal Loss | 18 | 6.8 | 4.4 | 09:29:00
47187.65 | 47316.526 | 13110 | 10.778 | 34.163 | Metal Loss | 20 | 1.3 | 1 | 01:55:00
47188.38 | 47317.257 | 13110 | 11.512 | 34.163 | Metal Loss | 16 | 5.3 | 3 | 09:42:00
47189.93 | 47318.816 | 13110 | 13.068 | 34.163 | Metal Loss | 11 | 2.8 | 1.7 | 09:25:00
47190.48 | 47319.364 | 13110 | 13.619 | 34.163 | Metal Loss | 14 | 1.7 | 1.7 | 09:23:00
| 47325.062 | 13110 |  | 34.163 | Start Repair Marker
| 47325.469 | 13110 |  | 34.163 | Start Sleeve
| 47327.995 | 13110 |  | 34.163 | End Sleeve
| 47328.553 | 13110 |  | 34.163 | End Repair Marker
| 47339.911 | 13120 |  | 3.11 | Girth Weld
| 47343.022 | 13130 |  | 8.504 | Girth Weld
| 47347.234 | 13130 |  | 8.504 | Bend
| 47351.526 | 13140 |  | 40.203 | Girth Weld
| 47369.925 | 13140 |  | 40.203 | Field Bend
47245.88 | 47375.243 | 13140 | 23.717 | 40.203 | Metal Loss | 13 | 1.3 | 1 | 10:20:00
47246.42 | 47375.781 | 13140 | 24.255 | 40.203 | Metal Loss | 18 | 8.5 | 5.7 | 10:46:00
47246.65 | 47376.007 | 13140 | 24.482 | 40.203 | Metal Loss | 10 | 9.8 | 5.6 | 01:52:00
47247.65 | 47377.008 | 13140 | 25.482 | 40.203 | Metal Loss | 17 | 1.4 | 1.5 | 01:48:00
47248.29 | 47377.641 | 13140 | 26.115 | 40.203 | Metal Loss | 15 | 2 | 1.3 | 02:00:00
47248.59 | 47377.933 | 13140 | 26.407 | 40.203 | Metal Loss | 14 | 19.2 | 2.8 | 03:34:00
47248.73 | 47378.074 | 13140 | 26.549 | 40.203 | Metal Loss | 11 | 2.3 | 0.6 | 08:11:00
47248.87 | 47378.215 | 13140 | 26.69 | 40.203 | Metal Loss | 12 | 2.9 | 2 | 12:16:00
47249.55 | 47378.891 | 13140 | 27.365 | 40.203 | Metal Loss | 15 | 7.8 | 2.5 | 08:09:00
47250.71 | 47380.039 | 13140 | 28.517 | 40.203 | Metal Loss | 11 | 2.1 | 0.7 | 08:04:00
47250.9 | 47380.226 | 13140 | 28.704 | 40.203 | Metal Loss | 12 | 3.5 | 1.9 | 04:13:00
47251.25 | 47380.574 | 13140 | 29.049 | 40.203 | Metal Loss | 25 | 11.4 | 5.1 | 07:41:00
47251.45 | 47380.781 | 13140 | 29.255 | 40.203 | Metal Loss | 14 | 3 | 2.2 | 04:33:00
47251.94 | 47381.266 | 13140 | 29.741 | 40.203 | Metal Loss | 13 | 1.3 | 1 | 04:38:00
| 47391.726 | 13150 |  | 28.34 | Girth Weld
47288.72 | 47418.051 | 13150 | 26.325 | 28.34 | Metal Loss | 11 | 3.2 | 2.7 | 02:19:00
47288.98 | 47418.31 | 13150 | 26.585 | 28.34 | Metal Loss | 13 | 9.2 | 5.4 | 05:31:00
47289.75 | 47419.081 | 13150 | 27.356 | 28.34 | Metal Loss | 15 | 8.7 | 8.5 | 08:37:00
47289.96 | 47419.291 | 13150 | 27.566 | 28.34 | Metal Loss | 22 | 4.9 | 5.4 | 11:02:00
47290.52 | 47419.862 | 13150 | 28.133 | 28.34 | Metal Loss | 16 | 9.6 | 14.9 | 06:12:00
47290.6 | 47419.934 | 13150 | 28.205 | 28.34 | Metal Loss | 14 | 4.1 | 3.2 | 08:06:00
47290.64 | 47419.974 | 13150 | 28.248 | 28.34 | Metal Loss | 19 | 3.1 | 2.3 | 03:54:00
| 47420.066 | 13160 |  | 7.178 | Girth Weld
47291.61 | 47420.942 | 13160 | 0.876 | 7.178 | Metal Loss | 13 | 4.8 | 2.8 | 06:28:00
| 47427.244 | 13170 |  | 11.768 | Girth Weld
47298.44 | 47427.789 | 13170 | 0.545 | 11.768 | Metal Loss | 17 | 5.4 | 5.1 | 05:55:00
47298.87 | 47428.219 | 13170 | 0.974 | 11.768 | Metal Loss | 23 | 8.5 | 4.2 | 07:12:00
47308.47 | 47437.848 | 13170 | 10.604 | 11.768 | Metal Loss | 33 | 7.6 | 17.2 | 06:57:00
47308.71 | 47438.087 | 13170 | 10.843 | 11.768 | Metal Loss | 12 | 9.8 | 6.3 | 04:21:00
47309.38 | 47438.763 | 13170 | 11.516 | 11.768 | Metal Loss | 18 | 15.9 | 12.2 | 03:45:00
47309.59 | 47438.973 | 13170 | 11.729 | 11.768 | Metal Loss | 18 | 17.4 | 5 | 07:13:00
| 47439.012 | 13180 |  | 9.928 | Girth Weld
47309.74 | 47439.124 | 13180 | 0.112 | 9.928 | Metal Loss | 19 | 12.4 | 6.1 | 08:58:00
47316.49 | 47445.85 | 13180 | 6.834 | 9.928 | Metal Loss | 20 | 0.9 | 1.4 | 05:46:00
| 47446.818 | 13180 |  | 9.928 | Start Repair Marker
47319.58 | 47448.93 | 13180 | 9.918 | 9.928 | Metal Loss | 18 | 2.8 | 1.3 | 04:20:00
| 47448.944 | 13190 |  | 21.014 | Girth Weld
47320.22 | 47449.577 | 13190 | 0.633 | 21.014 | Metal Loss | 24 | 4.4 | 5.8 | 05:16:00
47320.25 | 47449.606 | 13190 | 0.663 | 21.014 | Metal Loss | 20 | 3.7 | 2.6 | 02:02:00
47320.4 | 47449.747 | 13190 | 0.804 | 21.014 | Metal Loss | 27 | 3.9 | 2.2 | 04:06:00
47320.45 | 47449.8 | 13190 | 0.856 | 21.014 | Metal Loss | 10 | 4.3 | 1.7 | 12:46:00
| 47450.226 | 13190 |  | 21.014 | End Repair Marker
47326.25 | 47455.594 | 13190 | 6.65 | 21.014 | Metal Loss | 10 | 6.2 | 2 | 12:48:00
| 47469.957 | 13200 |  | 40.318 | Girth Weld
47346.07 | 47475.423 | 13200 | 5.463 | 40.318 | Metal Loss | 17 | 1.1 | 1.6 | 12:09:00
47348.02 | 47477.375 | 13200 | 7.418 | 40.318 | Metal Loss | 18 | 0.9 | 1.6 | 11:48:00
47348.92 | 47478.281 | 13200 | 8.323 | 40.318 | Metal Loss | 23 | 7.7 | 8.6 | 12:27:00
| 47479.875 | 13200 |  | 40.318 | Start Recoat
47351.04 | 47480.417 | 13200 | 10.459 | 40.318 | Metal Loss | 15 | 7.7 | 2.7 | 12:17:00
47352.4 | 47481.785 | 13200 | 11.827 | 40.318 | Metal Loss | 33 | 14.3 | 5.8 | 12:10:00
| 47482.687 | 13200 |  | 40.318 | Field Bend
| 47483.822 | 13200 |  | 40.318 | End Recoat
| 47507.336 | 13200 |  | 40.318 | Start Recoat
47379.33 | 47508.855 | 13200 | 38.898 | 40.318 | Metal Loss | 21 | 8.3 | 8.1 | 09:26:00
47379.34 | 47508.875 | 13200 | 38.914 | 40.318 | Metal Loss | 30 | 14.1 | 23.1 | 04:35:00
47379.54 | 47509.065 | 13200 | 39.108 | 40.318 | Metal Loss | 15 | 7.3 | 6.5 | 07:25:00
47379.91 | 47509.442 | 13200 | 39.485 | 40.318 | Metal Loss | 24 | 2.2 | 2.3 | 01:54:00
47380.64 | 47510.177 | 13200 | 40.22 | 40.318 | Metal Loss | 19 | 2.8 | 3.3 | 06:20:00
| 47510.279 | 13210 |  | 40.141 | Girth Weld
| 47510.279 | 13210 |  | 40.141 | End Recoat
47381.48 | 47511.017 | 13210 | 0.741 | 40.141 | Metal Loss | 25 | 3.7 | 2.8 | 02:21:00
47381.53 | 47511.07 | 13210 | 0.794 | 40.141 | Metal Loss | 23 | 3 | 5.6 | 03:35:00
47381.59 | 47511.132 | 13210 | 0.856 | 40.141 | Metal Loss | 21 | 2.6 | 2.1 | 09:45:00
47381.63 | 47511.165 | 13210 | 0.889 | 40.141 | Metal Loss | 16 | 1.3 | 1.8 | 07:16:00
47381.7 | 47511.243 | 13210 | 0.965 | 40.141 | Metal Loss | 18 | 1.5 | 1.1 | 04:26:00
| 47520.023 | 13210 |  | 40.141 | Start Recoat
47391.84 | 47521.411 | 13210 | 11.132 | 40.141 | Metal Loss | 54 | 1.3 | 2.3 | 06:19:00
47392.34 | 47521.906 | 13210 | 11.627 | 40.141 | Metal Loss | 22 | 1.2 | 1.3 | 06:40:00
| 47522.9 | 13210 |  | 40.141 | End Recoat
47397.19 | 47526.768 | 13210 | 16.49 | 40.141 | Metal Loss | 19 | 2.1 | 2.1 | 05:56:00
| 47531.473 | 13210 |  | 40.141 | Field Bend
| 47550.417 | 13220 |  | 40.115 | Girth Weld
| 47558.474 | 13220 |  | 40.115 | Field Bend
47459.8 | 47589.626 | 13220 | 39.209 | 40.115 | Metal Loss | 19 | 2.3 | 3.1 | 05:06:00
47460.63 | 47590.469 | 13220 | 40.049 | 40.115 | Metal Loss | 15 | 4.4 | 4.2 | 05:51:00
| 47590.535 | 13230 |  | 40.026 | Girth Weld
47461.47 | 47591.309 | 13230 | 0.774 | 40.026 | Metal Loss | 18 | 1.5 | 3.1 | 07:12:00
47461.54 | 47591.378 | 13230 | 0.843 | 40.026 | Metal Loss | 15 | 2.7 | 3.5 | 05:21:00
| 47630.561 | 13240 |  | 40.246 | Girth Weld
| 47670.804 | 13250 |  | 22.812 | Girth Weld
| 47693.615 | 13260 |  | 40.246 | Girth Weld
47602.29 | 47732.336 | 13260 | 38.72 | 40.246 | Metal Loss | 13 | 1.1 | 1 | 04:24:00
47602.38 | 47732.425 | 13260 | 38.809 | 40.246 | Metal Loss | 29 | 28.3 | 27.3 | 05:41:00
| 47733.862 | 13270 |  | 39.993 | Girth Weld
| 47773.855 | 13280 |  | 39.544 | Girth Weld
47645.92 | 47775.925 | 13280 | 2.07 | 39.544 | Metal Loss | 12 | 8.1 | 3.5 | 02:55:00
47648.09 | 47778.107 | 13280 | 4.252 | 39.544 | Metal Loss | 13 | 8.5 | 3 | 02:37:00
47662.88 | 47792.956 | 13280 | 19.101 | 39.544 | Metal Loss | 12 | 5.7 | 2.2 | 02:52:00
47663.91 | 47793.996 | 13280 | 20.138 | 39.544 | Metal Loss | 13 | 11 | 2.2 | 02:52:00
| 47813.399 | 13290 |  | 22.156 | Girth Weld
| 47833.507 | 13290 |  | 22.156 | Start Repair Marker
| 47834.281 | 13290 |  | 22.156 | Start Sleeve
| 47835.558 | 13300 |  | 36.22 | Girth Weld
47705.39 | 47835.558 | 13300 | 0 | 36.22 | Dent |  | 2.89 | 11.17 | 05:45:00
| 47836.742 | 13300 |  | 36.22 | End Sleeve
| 47837.697 | 13300 |  | 36.22 | End Repair Marker
| 47871.778 | 13310 |  | 8.104 | Girth Weld
| 47875.741 | 13310 |  | 8.104 | Bend
| 47879.882 | 13320 |  | 10.039 | Girth Weld
47749.45 | 47880.128 | 13320 | 0.246 | 10.039 | Metal Loss | 17 | 19.3 | 8.7 | 09:46:00
47750.92 | 47881.578 | 13320 | 1.696 | 10.039 | Metal Loss | 18 | 5.1 | 5.7 | 04:00:00
47758.43 | 47888.98 | 13320 | 9.098 | 10.039 | Metal Loss | 14 | 4.1 | 3.5 | 02:46:00
47758.68 | 47889.232 | 13320 | 9.35 | 10.039 | Metal Loss | 20 | 12.1 | 8.1 | 12:52:00
47758.88 | 47889.429 | 13320 | 9.547 | 10.039 | Metal Loss | 16 | 10.3 | 6.5 | 05:52:00
47758.98 | 47889.531 | 13320 | 9.649 | 10.039 | Metal Loss | 15 | 7.3 | 4 | 02:42:00
| 47889.921 | 13330 |  | 40.157 | Girth Weld
47760.18 | 47890.722 | 13330 | 0.801 | 40.157 | Metal Loss | 20 | 4.7 | 1.8 | 05:10:00
| 47909.678 | 13330 |  | 40.157 | Field Bend
| 47930.079 | 13340 |  | 40.21 | Girth Weld
| 47935.256 | 13340 |  | 40.21 | Field Bend
| 47970.289 | 13350 |  | 39.99 | Girth Weld
| 47970.974 | 13350 |  | 39.99 | AGM
| 48010.279 | 13360 |  | 40.203 | Girth Weld
47910.81 | 48041.686 | 13360 | 31.404 | 40.203 | Metal Loss | 12 | 2.6 | 2.3 | 08:51:00
47911.66 | 48042.53 | 13360 | 32.251 | 40.203 | Metal Loss | 13 | 1.3 | 1.3 | 08:50:00
| 48050.486 | 13370 |  | 40.007 | Girth Weld
| 48067.572 | 13370 |  | 40.007 | Field Bend
47938.07 | 48068.96 | 13370 | 18.474 | 40.007 | Metal Loss | 10 | 6.4 | 3.4 | 05:54:00
| 48090.492 | 13380 |  | 40.19 | Girth Weld
| 48130.679 | 13390 |  | 40.036 | Girth Weld
| 48170.715 | 13400 |  | 40.18 | Girth Weld
48056.03 | 48187.044 | 13400 | 16.329 | 40.18 | Seam Weld Manufacturing Anomaly |  | 4.9 |  | 02:31:00
| 48210.896 | 13410 |  | 11.053 | Girth Weld
| 48221.949 | 13420 |  | 15.951 | Girth Weld
| 48237.897 | 13430 |  | 39.961 | Girth Weld
| 48277.858 | 13440 |  | 13.114 | Girth Weld
| 48290.971 | 13450 |  | 40.207 | Girth Weld
48164.53 | 48295.791 | 13450 | 4.82 | 40.207 | Metal Loss | 11 | 3.1 | 2.6 | 12:11:00
48173.89 | 48305.164 | 13450 | 14.193 | 40.207 | Metal Loss | 11 | 7 | 4.9 | 12:13:00
| 48306.089 | 13450 |  | 40.207 | Field Bend
48180.54 | 48311.824 | 13450 | 20.853 | 40.207 | Metal Loss | 11 | 5.4 | 2.2 | 12:17:00
48189.52 | 48320.807 | 13450 | 29.836 | 40.207 | Metal Loss | 11 | 7.2 | 1.7 | 12:27:00
| 48331.178 | 13460 |  | 40.197 | Girth Weld
| 48356.473 | 13460 |  | 40.197 | Field Bend
| 48371.375 | 13470 |  | 40.098 | Girth Weld
| 48385.266 | 13470 |  | 40.098 | Field Bend
| 48411.473 | 13480 |  | 40.292 | Girth Weld
| 48451.765 | 13490 |  | 40.079 | Girth Weld
| 48472.352 | 13490 |  | 40.079 | Field Bend
| 48491.844 | 13500 |  | 40.246 | Girth Weld
| 48519.4 | 13500 |  | 40.246 | Field Bend
| 48532.09 | 13510 |  | 40.184 | Girth Weld
| 48572.274 | 13520 |  | 40.292 | Girth Weld
| 48582.238 | 13520 |  | 40.292 | Field Bend
| 48612.569 | 13530 |  | 39.974 | Girth Weld
48480.63 | 48612.789 | 13530 | 0.223 | 39.974 | Metal Loss | 11 | 7 | 3.5 | 07:48:00
48491.92 | 48624.091 | 13530 | 11.526 | 39.974 | Metal Loss | 15 | 20.7 | 2.5 | 07:26:00
48506.38 | 48638.576 | 13530 | 26.01 | 39.974 | Metal Loss | 15 | 3.8 | 1 | 07:25:00
| 48652.543 | 13540 |  | 40.2 | Girth Weld
| 48692.743 | 13550 |  | 8.114 | Girth Weld
| 48700.856 | 13560 |  | 11.716 | Girth Weld
| 48706.539 | 13560 |  | 11.716 | Bend
| 48712.569 | 13570 |  | 7.388 | Girth Weld
48580.29 | 48713.346 | 13570 | 0.778 | 7.388 | Metal Loss | 12 | 8.3 | 2.5 | 01:08:00
48583.27 | 48716.145 | 13570 | 3.576 | 7.388 | Metal Loss | 12 | 11.7 | 2 | 01:04:00
48586.17 | 48718.871 | 13570 | 6.302 | 7.388 | Metal Loss | 24 | 3.7 | 3.4 | 07:09:00
48586.36 | 48719.052 | 13570 | 6.48 | 7.388 | Metal Loss | 19 | 1.8 | 2.4 | 03:50:00
48586.56 | 48719.236 | 13570 | 6.667 | 7.388 | Metal Loss | 13 | 3.4 | 2.2 | 04:46:00
48586.68 | 48719.347 | 13570 | 6.778 | 7.388 | Metal Loss | 21 | 3.1 | 5.3 | 05:50:00
| 48719.961 | 13580 |  | 11.375 | Girth Weld
| 48725.446 | 13580 |  | 11.375 | Bend
| 48731.335 | 13590 |  | 27.054 | Girth Weld
| 48758.389 | 13600 |  | 11.486 | Girth Weld
| 48764.032 | 13600 |  | 11.486 | Bend
| 48769.875 | 13610 |  | 9.262 | Girth Weld
48641.46 | 48774.255 | 13610 | 4.38 | 9.262 | Metal Loss | 13 | 3.5 | 2.2 | 01:06:00
48644.82 | 48777.388 | 13610 | 7.513 | 9.262 | Metal Loss | 13 | 13.7 | 2.4 | 12:55:00
| 48779.137 | 13620 |  | 9.688 | Girth Weld
| 48783.944 | 13620 |  | 9.688 | Bend
| 48788.825 | 13630 |  | 14.741 | Girth Weld
48670.45 | 48803.366 | 13630 | 14.541 | 14.741 | Metal Loss | 12 | 25.8 | 5.3 | 02:02:00
| 48803.57 | 13640 |  | 40.213 | Girth Weld
48673.97 | 48806.893 | 13640 | 3.323 | 40.213 | Metal Loss | 12 | 6.8 | 1.4 | 01:55:00
| 48821.522 | 13640 |  | 40.213 | Field Bend
| 48843.783 | 13650 |  | 40.292 | Girth Weld
48736.66 | 48869.774 | 13650 | 25.991 | 40.292 | Metal Loss | 12 | 7.4 | 8.4 | 02:35:00
| 48884.075 | 13660 |  | 40.062 | Girth Weld
| 48924.137 | 13670 |  | 40.105 | Girth Weld
48805.45 | 48938.724 | 13670 | 14.587 | 40.105 | Metal Loss | 12 | 5.2 | 3.5 | 09:04:00
48806.46 | 48939.738 | 13670 | 15.6 | 40.105 | Metal Loss | 12 | 3.5 | 3.1 | 09:08:00
48828.77 | 48962.142 | 13670 | 38.005 | 40.105 | Metal Loss | 15 | 4.3 | 1.9 | 09:10:00
| 48964.242 | 13680 |  | 19.938 | Girth Weld
| 48984.18 | 13690 |  | 10.249 | Girth Weld
| 48989.314 | 13690 |  | 10.249 | Bend
| 48994.426 | 13700 |  | 29.078 | Girth Weld
| 49012.392 | 13700 |  | 29.078 | Field Bend
| 49023.504 | 13710 |  | 39.993 | Girth Weld
48914.49 | 49048.251 | 13710 | 24.747 | 39.993 | Dent |  | 11.37 | 5.59 | 04:30:00
| 49063.497 | 13720 |  | 40.2 | Girth Weld
| 49103.701 | 13730 |  | 40.036 | Girth Weld
| 49143.737 | 13740 |  | 40.187 | Girth Weld
| 49183.924 | 13750 |  | 39.97 | Girth Weld
| 49223.894 | 13760 |  | 40.217 | Girth Weld
| 49264.111 | 13770 |  | 39.993 | Girth Weld
49153.29 | 49287.533 | 13770 | 23.422 | 39.993 | Seam Weld Dent |  | 19.46 | 6.98 | 05:45:00
| 49304.104 | 13780 |  | 17.749 | Girth Weld
49171.24 | 49305.456 | 13780 | 1.352 | 17.749 | Metal Loss | 15 | 1.8 | 2 | 07:46:00
49173.02 | 49307.247 | 13780 | 3.143 | 17.749 | Metal Loss | 13 | 2.2 | 3.4 | 07:40:00
49177.59 | 49311.857 | 13780 | 7.753 | 17.749 | Metal Loss | 12 | 9 | 2.1 | 07:43:00
49179.09 | 49313.363 | 13780 | 9.259 | 17.749 | Metal Loss | 12 | 1.9 | 2 | 07:52:00
49179.84 | 49314.124 | 13780 | 10.02 | 17.749 | Metal Loss | 13 | 11 | 2.6 | 07:44:00
49181.92 | 49316.217 | 13780 | 12.116 | 17.749 | Metal Loss | 13 | 1.5 | 2.3 | 07:58:00
| 49321.854 | 13790 |  | 40.138 | Girth Weld
49196.11 | 49330.459 | 13790 | 8.602 | 40.138 | Metal Loss | 10 | 6.9 | 3 | 12:07:00
49201.1 | 49335.453 | 13790 | 13.599 | 40.138 | Metal Loss | 11 | 15.7 | 3.7 | 12:02:00
49203 | 49337.352 | 13790 | 15.499 | 40.138 | Metal Loss | 12 | 3.8 | 2.3 | 12:24:00
| 49361.995 | 13800 |  | 40.148 | Girth Weld
| 49402.139 | 13810 |  | 39.98 | Girth Weld
| 49442.119 | 13820 |  | 40.285 | Girth Weld
49313.02 | 49447.346 | 13820 | 5.226 | 40.285 | Seam Weld Manufacturing Anomaly |  | 8 |  | 10:45:00
49315.2 | 49449.531 | 13820 | 7.411 | 40.285 | Seam Weld Manufacturing Anomaly |  | 6.5 |  | 10:50:00
49317.26 | 49451.608 | 13820 | 9.488 | 40.285 | Seam Weld Manufacturing Anomaly |  | 3.9 |  | 10:49:00
49318.6 | 49452.949 | 13820 | 10.83 | 40.285 | Seam Weld Manufacturing Anomaly |  | 6.1 |  | 10:49:00
49321.28 | 49455.64 | 13820 | 13.52 | 40.285 | Seam Weld Manufacturing Anomaly |  | 5.6 |  | 10:46:00
49323.37 | 49457.743 | 13820 | 15.623 | 40.285 | Seam Weld Manufacturing Anomaly |  | 4.4 |  | 10:49:00
49341.79 | 49476.243 | 13820 | 34.124 | 40.285 | Seam Weld Manufacturing Anomaly |  | 8.7 |  | 10:52:00
| 49482.405 | 13830 |  | 39.764 | Girth Weld
49372.47 | 49506.913 | 13830 | 24.508 | 39.764 | Seam Weld Manufacturing Anomaly |  | 7.8 |  | 04:55:00
| 49522.169 | 13840 |  | 40.308 | Girth Weld
| 49562.48 | 13850 |  | 40.013 | Girth Weld
| 49602.493 | 13860 |  | 39.977 | Girth Weld
| 49642.47 | 13870 |  | 40.115 | Girth Weld
| 49660.413 | 13870 |  | 40.115 | Field Bend
| 49682.582 | 13880 |  | 40.18 | Girth Weld
| 49722.762 | 13890 |  | 38.829 | Girth Weld
| 49761.591 | 13900 |  | 40.24 | Girth Weld
49628.12 | 49762.618 | 13900 | 1.027 | 40.24 | Seam Weld Manufacturing Anomaly |  | 10.3 |  | 12:54:00
| 49801.831 | 13910 |  | 40.026 | Girth Weld
49672.81 | 49807.431 | 13910 | 5.6 | 40.026 | Seam Weld Manufacturing Anomaly |  | 2.7 |  | 11:14:00
49682.22 | 49816.811 | 13910 | 14.98 | 40.026 | Seam Weld Manufacturing Anomaly |  | 3.9 |  | 11:26:00
| 49841.857 | 13920 |  | 40.21 | Girth Weld
| 49882.07 | 13930 |  | 40 | Girth Weld
| 49897.001 | 13930 |  | 40 | Field Bend
| 49922.07 | 13940 |  | 40.184 | Girth Weld
| 49962.254 | 13950 |  | 40.079 | Girth Weld
49828.23 | 49962.982 | 13950 | 0.728 | 40.079 | Metal Loss | 21 | 2.3 | 2.2 | 05:31:00
49834.21 | 49968.976 | 13950 | 6.722 | 40.079 | Seam Weld Manufacturing Anomaly |  | 9.6 |  | 10:25:00
| 49976.693 | 13950 |  | 40.079 | Field Bend
| 50002.333 | 13960 |  | 40.213 | Girth Weld
| 50008.98 | 13960 |  | 40.213 | Field Bend
49906.66 | 50041.67 | 13960 | 39.337 | 40.213 | Metal Loss | 15 | 3.8 | 2.2 | 04:36:00
| 50042.546 | 13970 |  | 40.125 | Girth Weld
| 50082.671 | 13980 |  | 40.138 | Girth Weld
49977.58 | 50112.687 | 13980 | 30.016 | 40.138 | Metal Loss | 11 | 4.1 | 2.6 | 01:13:00
49979.6 | 50114.711 | 13980 | 32.044 | 40.138 | Metal Loss | 14 | 2.3 | 1.7 | 01:15:00
49985.49 | 50120.62 | 13980 | 37.949 | 40.138 | Metal Loss | 14 | 3 | 1.8 | 01:17:00
| 50122.808 | 13990 |  | 40.03 | Girth Weld
| 50162.838 | 14000 |  | 40.285 | Girth Weld
| 50203.123 | 14010 |  | 40.056 | Girth Weld
| 50237.73 | 14010 |  | 40.056 | Field Bend
| 50243.176 | 14020 |  | 40.249 | Girth Weld
| 50251.969 | 14020 |  | 40.249 | Field Bend
50147.13 | 50282.516 | 14020 | 39.337 | 40.249 | Metal Loss | 22 | 1.7 | 2.2 | 05:23:00
| 50283.425 | 14030 |  | 40.154 | Girth Weld
| 50314.797 | 14030 |  | 40.154 | Field Bend
| 50323.579 | 14040 |  | 40.157 | Girth Weld
50201.2 | 50336.594 | 14040 | 13.015 | 40.157 | Metal Loss | 19 | 7.3 | 2.9 | 07:41:00
50226.34 | 50361.811 | 14040 | 38.228 | 40.157 | Metal Loss | 16 | 3.4 | 3.5 | 05:38:00
50226.45 | 50361.916 | 14040 | 38.337 | 40.157 | Metal Loss | 16 | 13.3 | 5.8 | 10:19:00
50226.48 | 50361.952 | 14040 | 38.369 | 40.157 | Metal Loss | 16 | 2.4 | 2.3 | 02:34:00
50226.53 | 50362.001 | 14040 | 38.419 | 40.157 | Metal Loss | 19 | 10.2 | 9.1 | 08:31:00
50226.53 | 50362.005 | 14040 | 38.425 | 40.157 | Metal Loss | 24 | 2.1 | 2.8 | 11:46:00
50227.09 | 50362.569 | 14040 | 38.986 | 40.157 | Metal Loss | 14 | 2.3 | 2.4 | 11:31:00
50227.65 | 50363.123 | 14040 | 39.544 | 40.157 | Metal Loss | 17 | 2.9 | 2.1 | 11:47:00
50227.84 | 50363.314 | 14040 | 39.734 | 40.157 | Metal Loss | 19 | 1.7 | 2 | 10:11:00
| 50363.737 | 14050 |  | 10.253 | Girth Weld
| 50368.763 | 14050 |  | 10.253 | Bend
| 50373.99 | 14060 |  | 40.164 | Girth Weld
50238.59 | 50374.652 | 14060 | 0.666 | 40.164 | Metal Loss | 22 | 5.7 | 3.9 | 07:18:00
50238.63 | 50374.692 | 14060 | 0.702 | 40.164 | Metal Loss | 14 | 14.5 | 4.1 | 10:34:00
50240.58 | 50376.621 | 14060 | 2.635 | 40.164 | Metal Loss | 13 | 2.2 | 2.2 | 11:21:00
50241.05 | 50377.093 | 14060 | 3.104 | 40.164 | Metal Loss | 12 | 6.4 | 2.1 | 11:06:00
50241.78 | 50377.815 | 14060 | 3.825 | 40.164 | Metal Loss | 11 | 3.3 | 1.3 | 11:06:00
50242.48 | 50378.51 | 14060 | 4.521 | 40.164 | Metal Loss | 17 | 6.4 | 2.7 | 02:47:00
50242.55 | 50378.579 | 14060 | 4.59 | 40.164 | Metal Loss | 14 | 1.7 | 1.9 | 11:23:00
50242.91 | 50378.937 | 14060 | 4.948 | 40.164 | Metal Loss | 14 | 3 | 2.9 | 11:29:00
50243.54 | 50379.56 | 14060 | 5.571 | 40.164 | Metal Loss | 10 | 2.1 | 1.3 | 02:36:00
50244.27 | 50380.279 | 14060 | 6.289 | 40.164 | Metal Loss | 13 | 8.2 | 2.8 | 11:19:00
50244.59 | 50380.597 | 14060 | 6.611 | 40.164 | Metal Loss | 21 | 9.6 | 3.2 | 02:30:00
50245.95 | 50381.946 | 14060 | 7.956 | 40.164 | Metal Loss | 17 | 4.6 | 3 | 11:04:00
50247.03 | 50383.018 | 14060 | 9.029 | 40.164 | Metal Loss | 19 | 8.3 | 3.6 | 11:29:00
50247.34 | 50383.32 | 14060 | 9.331 | 40.164 | Metal Loss | 14 | 7.8 | 6.2 | 05:42:00
50247.94 | 50383.917 | 14060 | 9.928 | 40.164 | Metal Loss | 17 | 3.7 | 3.9 | 02:40:00
50248.07 | 50384.049 | 14060 | 10.059 | 40.164 | Metal Loss | 31 | 3.3 | 3.5 | 08:55:00
50248.31 | 50384.281 | 14060 | 10.292 | 40.164 | Metal Loss | 11 | 13.5 | 5.4 | 06:26:00
50248.44 | 50384.413 | 14060 | 10.423 | 40.164 | Metal Loss | 16 | 14.3 | 5.8 | 02:44:00
50248.86 | 50384.826 | 14060 | 10.837 | 40.164 | Metal Loss | 21 | 2.7 | 2.3 | 09:46:00
50248.94 | 50384.905 | 14060 | 10.915 | 40.164 | Metal Loss | 17 | 20.6 | 5 | 11:36:00
50249.31 | 50385.272 | 14060 | 11.283 | 40.164 | Metal Loss | 19 | 2.3 | 1.6 | 04:56:00
50249.39 | 50385.354 | 14060 | 11.365 | 40.164 | Metal Loss | 22 | 10.5 | 2.6 | 09:38:00
50249.69 | 50385.646 | 14060 | 11.657 | 40.164 | Metal Loss | 27 | 1.9 | 1.5 | 05:01:00
50250.46 | 50386.414 | 14060 | 12.425 | 40.164 | Metal Loss | 27 | 13.3 | 3.7 | 09:39:00
50250.81 | 50386.762 | 14060 | 12.772 | 40.164 | Metal Loss | 23 | 2.2 | 1.7 | 04:52:00
50251.19 | 50387.139 | 14060 | 13.15 | 40.164 | Metal Loss | 20 | 2.1 | 1.3 | 04:53:00
50251.29 | 50387.234 | 14060 | 13.245 | 40.164 | Metal Loss | 18 | 3.5 | 1.9 | 03:07:00
50251.4 | 50387.343 | 14060 | 13.353 | 40.164 | Metal Loss | 19 | 5.3 | 1.3 | 12:06:00
50251.72 | 50387.661 | 14060 | 13.671 | 40.164 | Metal Loss | 21 | 2.1 | 1.6 | 04:56:00
50251.8 | 50387.74 | 14060 | 13.75 | 40.164 | Metal Loss | 60 | 28.8 | 7.2 | 09:11:00
50252.06 | 50387.999 | 14060 | 14.009 | 40.164 | Metal Loss | 48 | 7.7 | 3.5 | 12:06:00
50252.14 | 50388.077 | 14060 | 14.091 | 40.164 | Metal Loss | 22 | 4.2 | 2.4 | 04:52:00
50252.99 | 50388.917 | 14060 | 14.928 | 40.164 | Metal Loss | 24 | 1.7 | 1.3 | 09:57:00
50252.99 | 50388.921 | 14060 | 14.931 | 40.164 | Metal Loss | 23 | 1.6 | 1.2 | 04:54:00
| 50389.18 | 14060 |  | 40.164 | Start Repair Marker
50253.37 | 50389.291 | 14060 | 15.302 | 40.164 | Metal Loss | 24 | 5.3 | 1.8 | 11:35:00
50253.6 | 50389.521 | 14060 | 15.531 | 40.164 | Metal Loss | 16 | 0.8 | 1.9 | 04:50:00
50253.94 | 50389.862 | 14060 | 15.873 | 40.164 | Metal Loss | 41 | 0.7 | 1.4 | 09:32:00
50254.06 | 50389.977 | 14060 | 15.988 | 40.164 | Metal Loss | 19 | 6.1 | 2.6 | 04:46:00
50255.02 | 50390.928 | 14060 | 16.939 | 40.164 | Metal Loss | 13 | 6.7 | 3.4 | 09:22:00
50255.02 | 50390.932 | 14060 | 16.942 | 40.164 | Metal Loss | 26 | 8.5 | 9.1 | 02:58:00
| 50392.116 | 14060 |  | 40.164 | Start Sleeve
| 50397.503 | 14060 |  | 40.164 | End Sleeve
| 50398.35 | 14060 |  | 40.164 | Start Repair Marker
| 50398.547 | 14060 |  | 40.164 | Start Composite Wrap
50263.31 | 50399.137 | 14060 | 25.151 | 40.164 | Metal Loss | 23 | 4.6 | 2.8 | 05:19:00
| 50399.606 | 14060 |  | 40.164 | End Composite Wrap
| 50399.636 | 14060 |  | 40.164 | End Repair Marker
| 50400.709 | 14060 |  | 40.164 | End Repair Marker
| 50414.15 | 14070 |  | 17.008 | Girth Weld
| 50431.161 | 14080 |  | 40.085 | Girth Weld
50295.83 | 50431.624 | 14080 | 0.463 | 40.085 | Seam Weld Manufacturing Anomaly |  | 7.6 |  | 08:58:00
50299.35 | 50435.148 | 14080 | 3.986 | 40.085 | Seam Weld Manufacturing Anomaly |  | 10.6 |  | 08:58:00
50305.15 | 50440.965 | 14080 | 9.803 | 40.085 | Seam Weld Manufacturing Anomaly |  | 4.5 |  | 09:02:00
50308.61 | 50444.432 | 14080 | 13.271 | 40.085 | Seam Weld Manufacturing Anomaly |  | 12.6 |  | 09:08:00
50311.39 | 50447.221 | 14080 | 16.063 | 40.085 | Seam Weld Manufacturing Anomaly |  | 13.4 |  | 08:58:00
50313.22 | 50449.052 | 14080 | 17.894 | 40.085 | Seam Weld Manufacturing Anomaly |  | 8.3 |  | 09:14:00
| 50461.778 | 14080 |  | 40.085 | Field Bend
50331.2 | 50467.08 | 14080 | 35.919 | 40.085 | Seam Weld Manufacturing Anomaly |  | 9.8 |  | 08:42:00
| 50471.247 | 14090 |  | 40.276 | Girth Weld
| 50511.522 | 14100 |  | 40 | Girth Weld
50386.95 | 50523.031 | 14100 | 11.509 | 40 | Seam Weld Manufacturing Anomaly |  | 10.5 |  | 11:29:00
| 50551.522 | 14110 |  | 40.236 | Girth Weld
| 50591.759 | 14120 |  | 36.24 | Girth Weld
| 50627.999 | 14130 |  | 40.2 | Girth Weld
| 50668.199 | 14140 |  | 39.99 | Girth Weld
50535.27 | 50671.499 | 14140 | 3.301 | 39.99 | Metal Loss | 14 | 0.8 | 1.3 | 08:32:00
50539.52 | 50675.741 | 14140 | 7.539 | 39.99 | Seam Weld Manufacturing Anomaly |  | 8.5 |  | 08:43:00
50541.38 | 50677.598 | 14140 | 9.4 | 39.99 | Seam Weld Manufacturing Anomaly |  | 4.5 |  | 08:41:00
50546.59 | 50682.795 | 14140 | 14.596 | 39.99 | Seam Weld Manufacturing Anomaly |  | 10.3 |  | 08:38:00
50548.14 | 50684.344 | 14140 | 16.142 | 39.99 | Seam Weld Manufacturing Anomaly |  | 6.4 |  | 08:26:00
50549.84 | 50686.033 | 14140 | 17.835 | 39.99 | Seam Weld Manufacturing Anomaly |  | 5.7 |  | 08:36:00
| 50708.192 | 14150 |  | 39.987 | Girth Weld
| 50748.179 | 14160 |  | 40.112 | Girth Weld
50646.33 | 50782.595 | 14160 | 34.416 | 40.112 | Seam Weld Manufacturing Anomaly |  | 6.9 |  | 01:05:00
| 50788.291 | 14170 |  | 40.039 | Girth Weld
| 50828.33 | 14180 |  | 40.046 | Girth Weld
50700.45 | 50836.713 | 14180 | 8.383 | 40.046 | Seam Weld Manufacturing Anomaly |  | 7.3 |  | 11:05:00
50700.54 | 50836.801 | 14180 | 8.471 | 40.046 | Seam Weld Manufacturing Anomaly |  | 8 |  | 11:16:00
50710.69 | 50846.955 | 14180 | 18.625 | 40.046 | Seam Weld Manufacturing Anomaly |  | 10.4 |  | 11:06:00
50713.57 | 50849.836 | 14180 | 21.506 | 40.046 | Seam Weld Manufacturing Anomaly |  | 14.7 |  | 11:05:00
50716.21 | 50852.47 | 14180 | 24.14 | 40.046 | Seam Weld Manufacturing Anomaly |  | 12.9 |  | 11:05:00
| 50868.376 | 14190 |  | 40.21 | Girth Weld
50733.26 | 50869.531 | 14190 | 1.155 | 40.21 | Metal Loss | 12 | 7.3 | 4.9 | 03:25:00
50742.62 | 50878.921 | 14190 | 10.545 | 40.21 | Seam Weld Manufacturing Anomaly |  | 2.5 |  | 09:32:00
50746.38 | 50882.69 | 14190 | 14.314 | 40.21 | Seam Weld Manufacturing Anomaly |  | 4.4 |  | 09:30:00
50769.21 | 50905.597 | 14190 | 37.221 | 40.21 | Seam Weld Manufacturing Anomaly |  | 6.1 |  | 09:29:00
| 50908.586 | 14200 |  | 40.046 | Girth Weld
| 50948.632 | 14210 |  | 40.207 | Girth Weld
50818.54 | 50954.925 | 14210 | 6.293 | 40.207 | Seam Weld Manufacturing Anomaly |  | 5.9 |  | 01:13:00
50820.35 | 50956.742 | 14210 | 8.11 | 40.207 | Seam Weld Manufacturing Anomaly |  | 10.6 |  | 01:22:00
50843.54 | 50979.993 | 14210 | 31.362 | 40.207 | Seam Weld Manufacturing Anomaly |  | 9 |  | 01:24:00
| 50988.835 | 14220 |  | 40.092 | Girth Weld
| 51028.93 | 14230 |  | 40.092 | Girth Weld
| 51055.564 | 14230 |  | 40.092 | Start Repair Marker
| 51056.148 | 14230 |  | 40.092 | Start Sleeve
| 51058.123 | 14230 |  | 40.092 | End Sleeve
| 51059.206 | 14230 |  | 40.092 | End Repair Marker
| 51069.022 | 14240 |  | 39.446 | Girth Weld
| 51100.568 | 14240 |  | 39.446 | Field Bend
| 51108.468 | 14250 |  | 40.177 | Girth Weld
| 51148.645 | 14260 |  | 40.112 | Girth Weld
| 51164.97 | 14260 |  | 40.112 | Field Bend
| 51188.76 | 14270 |  | 40.203 | Girth Weld
| 51228.963 | 14280 |  | 40.039 | Girth Weld
| 51242.999 | 14280 |  | 40.039 | Field Bend
| 51244.127 | 14280 |  | 40.039 | AGM
| 51269.003 | 14290 |  | 40.102 | Girth Weld
| 51309.101 | 14300 |  | 38.891 | Girth Weld
| 51347.992 | 14310 |  | 40.341 | Girth Weld
51249.45 | 51386.549 | 14310 | 38.556 | 40.341 | Metal Loss | 27 | 18.9 | 8.7 | 07:34:00
51250.06 | 51387.162 | 14310 | 39.17 | 40.341 | Metal Loss | 14 | 3.6 | 3.6 | 03:27:00
51250.3 | 51387.395 | 14310 | 39.403 | 40.341 | Metal Loss | 20 | 3.6 | 3.9 | 05:06:00
| 51388.333 | 14320 |  | 7.69 | Girth Weld
| 51392.126 | 14320 |  | 7.69 | Bend
| 51396.024 | 14330 |  | 13.491 | Girth Weld
| 51409.514 | 14340 |  | 13.225 | Girth Weld
| 51415.801 | 14340 |  | 13.225 | Bend
| 51422.74 | 14350 |  | 10.387 | Girth Weld
| 51433.127 | 14360 |  | 7.644 | Girth Weld
| 51436.909 | 14360 |  | 7.644 | Bend
| 51440.774 | 14370 |  | 40.19 | Girth Weld
51314.14 | 51451.923 | 14370 | 11.148 | 40.19 | Metal Loss | 12 | 2.4 | 1.1 | 05:29:00
51314.49 | 51452.274 | 14370 | 11.499 | 40.19 | Metal Loss | 16 | 2.1 | 1.5 | 07:06:00
51314.5 | 51452.277 | 14370 | 11.503 | 40.19 | Metal Loss | 11 | 1.7 | 1 | 02:07:00
51318.26 | 51456.024 | 14370 | 15.249 | 40.19 | Metal Loss | 16 | 1.9 | 1.4 | 07:02:00
51319.12 | 51456.877 | 14370 | 16.106 | 40.19 | Metal Loss | 13 | 2.4 | 2 | 07:04:00
51320.02 | 51457.766 | 14370 | 16.995 | 40.19 | Metal Loss | 15 | 2 | 1.3 | 07:05:00
51320.14 | 51457.89 | 14370 | 17.116 | 40.19 | Metal Loss | 12 | 4.1 | 3 | 05:34:00
51320.65 | 51458.392 | 14370 | 17.621 | 40.19 | Metal Loss | 13 | 2.7 | 1.3 | 07:14:00
51320.92 | 51458.665 | 14370 | 17.894 | 40.19 | Metal Loss | 12 | 3 | 2.5 | 05:44:00
51321.71 | 51459.449 | 14370 | 18.675 | 40.19 | Metal Loss | 18 | 1.3 | 1 | 07:09:00
| 51466.864 | 14370 |  | 40.19 | Field Bend
| 51480.965 | 14380 |  | 39.478 | Girth Weld
| 51520.443 | 14390 |  | 10.889 | Girth Weld
| 51531.332 | 14400 |  | 31.768 | Girth Weld
| 51551.959 | 14400 |  | 31.768 | Field Bend
| 51563.104 | 14410 |  | 29.652 | Girth Weld
| 51592.753 | 14420 |  | 10.509 | Girth Weld
51460.61 | 51598.465 | 14420 | 5.712 | 10.509 | Metal Loss | 13 | 8 | 2.1 | 10:36:00
51463.63 | 51601.49 | 14420 | 8.734 | 10.509 | Metal Loss | 12 | 4.6 | 2.7 | 10:27:00
| 51603.261 | 14430 |  | 40.016 | Girth Weld
| 51627.523 | 14430 |  | 40.016 | Field Bend
| 51643.278 | 14440 |  | 40.331 | Girth Weld
51512.85 | 51650.659 | 14440 | 7.382 | 40.331 | Metal Loss | 28 | 0.6 | 1 | 05:32:00
| 51671.27 | 14440 |  | 40.331 | Field Bend
| 51683.609 | 14450 |  | 40.39 | Girth Weld
| 51723.999 | 14460 |  | 12.326 | Girth Weld
| 51729.941 | 14460 |  | 12.326 | Bend
| 51736.322 | 14470 |  | 40.089 | Girth Weld
51619.11 | 51757.697 | 14470 | 21.375 | 40.089 | Metal Loss | 44 | 5.1 | 4.8 | 11:23:00
51621.83 | 51760.4 | 14470 | 24.078 | 40.089 | Metal Loss | 21 | 2.3 | 2.1 | 04:55:00
51622.24 | 51760.807 | 14470 | 24.485 | 40.089 | Metal Loss | 15 | 5.1 | 1.9 | 04:52:00
| 51776.411 | 14480 |  | 18.593 | Girth Weld
| 51795.003 | 14490 |  | 13.114 | Girth Weld
51657.9 | 51796.414 | 14490 | 1.411 | 13.114 | Metal Loss | 18 | 2.3 | 2.2 | 05:38:00
51657.91 | 51796.43 | 14490 | 1.427 | 13.114 | Metal Loss | 15 | 3.2 | 2.3 | 07:30:00
| 51802.293 | 14490 |  | 13.114 | Field Bend
| 51808.117 | 14500 |  | 26.555 | Girth Weld
51670.07 | 51808.619 | 14500 | 0.502 | 26.555 | Seam Weld Manufacturing Anomaly |  | 7.6 |  | 12:25:00
51670.58 | 51809.134 | 14500 | 1.014 | 26.555 | Seam Weld Manufacturing Anomaly |  | 11.8 |  | 12:25:00
51670.7 | 51809.249 | 14500 | 1.132 | 26.555 | Metal Loss | 32 | 1.7 | 1.8 | 05:40:00
51676.29 | 51814.839 | 14500 | 6.722 | 26.555 | Seam Weld Manufacturing Anomaly |  | 11.1 |  | 12:15:00
51677.7 | 51816.25 | 14500 | 8.13 | 26.555 | Seam Weld Manufacturing Anomaly |  | 8.7 |  | 12:46:00
51683.89 | 51822.441 | 14500 | 14.321 | 26.555 | Seam Weld Manufacturing Anomaly |  | 6.3 |  | 12:43:00
| 51824.049 | 14500 |  | 26.555 | Field Bend
51687.06 | 51825.607 | 14500 | 17.49 | 26.555 | Seam Weld Manufacturing Anomaly |  | 6.1 |  | 12:44:00
51687.36 | 51825.899 | 14500 | 17.782 | 26.555 | Seam Weld Manufacturing Anomaly |  | 6.2 |  | 12:38:00
| 51834.672 | 14510 |  | 39.961 | Girth Weld
| 51874.629 | 14520 |  | 19.826 | Girth Weld
| 51894.459 | 14530 |  | 28.346 | Girth Weld
| 51922.805 | 14540 |  | 39.931 | Girth Weld
| 51962.736 | 14550 |  | 32.218 | Girth Weld
| 51974.012 | 14550 |  | 32.218 | Field Bend
51842.14 | 51981.23 | 14550 | 18.494 | 32.218 | Metal Loss | 12 | 9.2 | 2.7 | 01:19:00
51854.76 | 51993.937 | 14550 | 31.201 | 32.218 | Metal Loss | 11 | 4.3 | 1.1 | 01:18:00
| 51994.951 | 14560 |  | 40.115 | Girth Weld
| 52035.066 | 14570 |  | 33.015 | Girth Weld
51908.35 | 52047.592 | 14570 | 12.526 | 33.015 | Metal Loss | 14 | 26.9 | 2.1 | 12:04:00
51912.93 | 52052.185 | 14570 | 17.119 | 33.015 | Metal Loss | 17 | 3.4 | 1.7 | 12:06:00
| 52068.081 | 14580 |  | 23.51 | Girth Weld
| 52091.591 | 14590 |  | 40.203 | Girth Weld
51955.03 | 52094.327 | 14590 | 2.736 | 40.203 | Metal Loss Manufacturing Anomaly | 16 | 0.7 | 1.3 | 03:33:00
51955.26 | 52094.56 | 14590 | 2.966 | 40.203 | Metal Loss Manufacturing Anomaly | 25 | 0.4 | 1 | 07:03:00
51955.63 | 52094.925 | 14590 | 3.333 | 40.203 | Metal Loss Manufacturing Anomaly | 23 | 0.2 | 0.7 | 03:43:00
51955.84 | 52095.135 | 14590 | 3.543 | 40.203 | Metal Loss Manufacturing Anomaly | 32 | 0.2 | 0.7 | 03:22:00
51964.27 | 52103.602 | 14590 | 12.011 | 40.203 | Metal Loss | 12 | 7.8 | 2.9 | 12:54:00
51969.92 | 52109.275 | 14590 | 17.684 | 40.203 | Metal Loss | 11 | 4.7 | 2.3 | 01:15:00
51970.7 | 52110.066 | 14590 | 18.474 | 40.203 | Metal Loss | 11 | 3 | 2.2 | 01:16:00
51980.06 | 52119.465 | 14590 | 27.871 | 40.203 | Metal Loss | 12 | 5.8 | 3.5 | 01:04:00
| 52131.795 | 14600 |  | 40.049 | Girth Weld
| 52151.266 | 14600 |  | 40.049 | Field Bend
| 52171.844 | 14610 |  | 40.23 | Girth Weld
| 52212.073 | 14620 |  | 40.026 | Girth Weld
52085.54 | 52225.256 | 14620 | 13.182 | 40.026 | Metal Loss | 17 | 3.3 | 1.7 | 03:06:00
52088.34 | 52228.054 | 14620 | 15.981 | 40.026 | Metal Loss | 13 | 6.4 | 1.6 | 03:02:00
52089.93 | 52229.646 | 14620 | 17.569 | 40.026 | Metal Loss | 18 | 8.4 | 2.8 | 03:16:00
52091.75 | 52231.457 | 14620 | 19.383 | 40.026 | Metal Loss | 14 | 10.2 | 4.2 | 03:12:00
| 52252.1 | 14630 |  | 40.272 | Girth Weld
52151.5 | 52291.444 | 14630 | 39.347 | 40.272 | Metal Loss | 19 | 1.1 | 1.5 | 03:39:00
| 52292.372 | 14640 |  | 39.948 | Girth Weld
| 52332.32 | 14650 |  | 40.171 | Girth Weld
52231.21 | 52371.378 | 14650 | 39.058 | 40.171 | Metal Loss | 12 | 3.7 | 4.2 | 08:05:00
52232.18 | 52372.343 | 14650 | 40.026 | 40.171 | Metal Loss | 12 | 2.6 | 1.8 | 08:02:00
| 52372.487 | 14660 |  | 40.118 | Girth Weld
52232.74 | 52372.91 | 14660 | 0.423 | 40.118 | Metal Loss | 21 | 7.6 | 4.7 | 05:02:00
52232.93 | 52373.104 | 14660 | 0.614 | 40.118 | Metal Loss | 20 | 1.1 | 1.6 | 07:34:00
52233 | 52373.173 | 14660 | 0.682 | 40.118 | Metal Loss | 13 | 3.7 | 1.9 | 08:15:00
52270.14 | 52410.367 | 14660 | 37.881 | 40.118 | Metal Loss | 13 | 8.7 | 3.2 | 05:09:00
52270.26 | 52410.499 | 14660 | 38.009 | 40.118 | Metal Loss | 15 | 13.3 | 6.2 | 07:18:00
| 52412.608 | 14670 |  | 40.174 | Girth Weld
| 52421.696 | 14670 |  | 40.174 | Field Bend
52308.16 | 52448.504 | 14670 | 35.896 | 40.174 | Metal Loss | 11 | 4.9 | 1.3 | 07:13:00
| 52452.779 | 14680 |  | 40.049 | Girth Weld
52313.34 | 52453.691 | 14680 | 0.912 | 40.049 | Metal Loss | 17 | 1.1 | 1 | 07:17:00
52313.43 | 52453.776 | 14680 | 0.997 | 40.049 | Metal Loss | 20 | 2.5 | 2.9 | 04:17:00
| 52492.828 | 14690 |  | 40.19 | Girth Weld
| 52533.018 | 14700 |  | 40.052 | Girth Weld
52397.34 | 52537.808 | 14700 | 4.79 | 40.052 | Metal Loss | 11 | 3.3 | 2.3 | 10:43:00
52402.71 | 52543.166 | 14700 | 10.148 | 40.052 | Metal Loss | 12 | 2.8 | 2.4 | 10:18:00
| 52573.071 | 14710 |  | 40.125 | Girth Weld
| 52613.196 | 14720 |  | 40.013 | Girth Weld
52480.44 | 52621.01 | 14720 | 7.818 | 40.013 | Seam Weld Manufacturing Anomaly |  | 8.6 |  | 09:24:00
| 52653.209 | 14730 |  | 40.203 | Girth Weld
| 52693.412 | 14740 |  | 40.01 | Girth Weld
| 52733.419 | 14750 |  | 40.22 | Girth Weld
52596.13 | 52736.716 | 14750 | 3.297 | 40.22 | Seam Weld Manufacturing Anomaly |  | 7.5 |  | 12:26:00
52598.55 | 52739.144 | 14750 | 5.725 | 40.22 | Seam Weld Manufacturing Anomaly |  | 11.1 |  | 12:27:00
52609.77 | 52750.404 | 14750 | 16.985 | 40.22 | Seam Weld Manufacturing Anomaly |  | 7.1 |  | 12:27:00
52613.52 | 52754.167 | 14750 | 20.745 | 40.22 | Seam Weld Manufacturing Anomaly |  | 3.1 |  | 12:21:00
| 52773.638 | 14760 |  | 40.085 | Girth Weld
| 52813.724 | 14770 |  | 40.361 | Girth Weld
52673.65 | 52814.314 | 14770 | 0.591 | 40.361 | Seam Weld Manufacturing Anomaly |  | 6.5 |  | 10:18:00
| 52823.314 | 14770 |  | 40.361 | Field Bend
| 52841.424 | 14770 |  | 40.361 | Field Bend
| 52854.085 | 14780 |  | 40.043 | Girth Weld
| 52894.127 | 14790 |  | 40.361 | Girth Weld
| 52901.978 | 14790 |  | 40.361 | Field Bend
| 52934.488 | 14800 |  | 40.075 | Girth Weld
52795.33 | 52936.365 | 14800 | 1.877 | 40.075 | Metal Loss | 12 | 11.2 | 2.8 | 10:22:00
52797.69 | 52938.72 | 14800 | 4.232 | 40.075 | Metal Loss | 10 | 6.7 | 1.9 | 10:28:00
52798.47 | 52939.501 | 14800 | 5.016 | 40.075 | Metal Loss | 13 | 4.1 | 1.8 | 10:31:00
52801.43 | 52942.47 | 14800 | 7.982 | 40.075 | Metal Loss | 10 | 4.1 | 2 | 10:23:00
52817.94 | 52958.99 | 14800 | 24.505 | 40.075 | Metal Loss | 12 | 4.4 | 2.7 | 10:40:00
| 52974.56 | 14810 |  | 18.586 | Girth Weld
| 52993.146 | 14820 |  | 40.026 | Girth Weld
| 53033.173 | 14830 |  | 40.213 | Girth Weld
| 53073.386 | 14840 |  | 40.016 | Girth Weld
52937.41 | 53078.648 | 14840 | 5.259 | 40.016 | Seam Weld Manufacturing Anomaly |  | 3.5 |  | 10:06:00
52941.56 | 53082.785 | 14840 | 9.396 | 40.016 | Seam Weld Manufacturing Anomaly |  | 2.1 |  | 10:14:00
| 53113.402 | 14850 |  | 40.223 | Girth Weld
| 53153.625 | 14860 |  | 40.036 | Girth Weld
| 53191.106 | 14860 |  | 40.036 | AGM
| 53193.658 | 14870 |  | 39.865 | Girth Weld
53053.32 | 53194.613 | 14870 | 0.955 | 39.865 | Metal Loss | 26 | 0.6 | 1.7 | 12:00:00
53054.08 | 53195.381 | 14870 | 1.722 | 39.865 | Metal Loss | 22 | 0.6 | 1.2 | 12:02:00
53065.64 | 53206.919 | 14870 | 13.258 | 39.865 | Metal Loss | 11 | 4.7 | 1.4 | 09:57:00
53069.21 | 53210.489 | 14870 | 16.827 | 39.865 | Metal Loss | 12 | 2.9 | 1.9 | 10:19:00
| 53233.524 | 14880 |  | 39.97 | Girth Weld
| 53263.077 | 14880 |  | 39.97 | Field Bend
| 53273.494 | 14890 |  | 40.18 | Girth Weld
53138.31 | 53279.606 | 14890 | 6.112 | 40.18 | Seam Weld Manufacturing Anomaly |  | 12 |  | 10:18:00
53141.24 | 53282.546 | 14890 | 9.052 | 40.18 | Seam Weld Manufacturing Anomaly |  | 7.3 |  | 10:22:00
53143.18 | 53284.491 | 14890 | 10.997 | 40.18 | Seam Weld Manufacturing Anomaly |  | 18.9 |  | 10:24:00
53146.75 | 53288.077 | 14890 | 14.583 | 40.18 | Seam Weld Manufacturing Anomaly |  | 15 |  | 10:19:00
53150.04 | 53291.388 | 14890 | 17.894 | 40.18 | Seam Weld Manufacturing Anomaly |  | 11.9 |  | 10:20:00
53151.93 | 53293.287 | 14890 | 19.793 | 40.18 | Seam Weld Manufacturing Anomaly |  | 17.7 |  | 10:20:00
53157.75 | 53299.124 | 14890 | 25.63 | 40.18 | Seam Weld Manufacturing Anomaly |  | 11.5 |  | 10:22:00
53161.06 | 53302.451 | 14890 | 28.957 | 40.18 | Seam Weld Manufacturing Anomaly |  | 8.9 |  | 10:17:00
| 53313.675 | 14900 |  | 40.135 | Girth Weld
53172.94 | 53314.383 | 14900 | 0.709 | 40.135 | Metal Loss | 18 | 9.4 | 5 | 09:00:00
53173.23 | 53314.669 | 14900 | 0.997 | 40.135 | Metal Loss | 16 | 2.5 | 2.6 | 04:41:00
| 53353.809 | 14910 |  | 40.157 | Girth Weld
53213.44 | 53354.908 | 14910 | 1.099 | 40.157 | Metal Loss | 20 | 1.9 | 2.2 | 07:11:00
53214.24 | 53355.705 | 14910 | 1.9 | 40.157 | Metal Loss | 18 | 0.8 | 1.1 | 10:51:00
53215.31 | 53356.781 | 14910 | 2.976 | 40.157 | Metal Loss | 17 | 0.7 | 2.7 | 11:01:00
53244.05 | 53385.564 | 14910 | 31.755 | 40.157 | Dent |  | 18.09 | 5.59 | 06:00:00
| 53393.967 | 14920 |  | 40.144 | Girth Weld
53253.12 | 53394.649 | 14920 | 0.682 | 40.144 | Metal Loss | 13 | 5.7 | 5.5 | 08:27:00
53253.21 | 53394.744 | 14920 | 0.778 | 40.144 | Metal Loss | 23 | 15.1 | 7.3 | 06:13:00
53253.34 | 53394.869 | 14920 | 0.902 | 40.144 | Metal Loss | 15 | 8 | 4.4 | 02:31:00
53254.06 | 53395.597 | 14920 | 1.631 | 40.144 | Metal Loss | 24 | 5.7 | 4.1 | 04:56:00
| 53434.111 | 14930 |  | 40.282 | Girth Weld
| 53460.059 | 14930 |  | 40.282 | Field Bend
| 53474.393 | 14940 |  | 40.131 | Girth Weld
53333.34 | 53475.387 | 14940 | 0.994 | 40.131 | Metal Loss | 25 | 2.7 | 3.4 | 04:29:00
| 53505.423 | 14940 |  | 40.131 | Field Bend
| 53514.524 | 14950 |  | 40.381 | Girth Weld
| 53539.062 | 14950 |  | 40.381 | Field Bend
| 53554.905 | 14960 |  | 40.066 | Girth Weld
| 53594.97 | 14970 |  | 40.236 | Girth Weld
| 53635.207 | 14980 |  | 40.049 | Girth Weld
| 53675.256 | 14990 |  | 40.115 | Girth Weld
| 53715.367 | 15000 |  | 31.23 | Girth Weld
| 53746.601 | 15010 |  | 40.397 | Girth Weld
| 53756.188 | 15010 |  | 40.397 | Field Bend
| 53773.077 | 15010 |  | 40.397 | Field Bend
| 53786.995 | 15020 |  | 40.164 | Girth Weld
| 53807.008 | 15020 |  | 40.164 | Field Bend
| 53827.159 | 15030 |  | 40.289 | Girth Weld
| 53832.592 | 15030 |  | 40.289 | Field Bend
| 53867.448 | 15040 |  | 40.072 | Girth Weld
| 53881.542 | 15040 |  | 40.072 | Field Bend
| 53907.52 | 15050 |  | 40.108 | Girth Weld
| 53947.628 | 15060 |  | 32.448 | Girth Weld
| 53958.839 | 15060 |  | 32.448 | Field Bend
| 53980.079 | 15070 |  | 40.236 | Girth Weld
| 54009.16 | 15070 |  | 40.236 | Field Bend
| 54020.312 | 15080 |  | 40.148 | Girth Weld
| 54060.463 | 15090 |  | 40.226 | Girth Weld
| 54074.8 | 15090 |  | 40.226 | Field Bend
| 54100.689 | 15100 |  | 40.164 | Girth Weld
| 54140.853 | 15110 |  | 40.079 | Girth Weld
| 54180.932 | 15120 |  | 40.213 | Girth Weld
| 54208.018 | 15120 |  | 40.213 | Field Bend
| 54221.145 | 15130 |  | 31.253 | Girth Weld
| 54238.419 | 15130 |  | 31.253 | Field Bend
| 54252.398 | 15140 |  | 40.318 | Girth Weld
| 54258.133 | 15140 |  | 40.318 | Field Bend
| 54292.717 | 15150 |  | 14.426 | Girth Weld
| 54299.675 | 15150 |  | 14.426 | Bend
| 54307.146 | 15160 |  | 40.249 | Girth Weld
54182.36 | 54327.497 | 15160 | 20.354 | 40.249 | Seam Weld Manufacturing Anomaly |  | 14.4 |  | 08:36:00
54185.45 | 54330.568 | 15160 | 23.422 | 40.249 | Seam Weld Manufacturing Anomaly |  | 16.5 |  | 08:32:00
| 54332.083 | 15160 |  | 40.249 | Field Bend
54191.85 | 54336.913 | 15160 | 29.767 | 40.249 | Seam Weld Manufacturing Anomaly |  | 8.8 |  | 08:31:00
| 54347.395 | 15170 |  | 40.328 | Girth Weld
| 54361.46 | 15170 |  | 40.328 | Start Repair Marker
| 54361.775 | 15170 |  | 40.328 | Start Sleeve
| 54364.042 | 15170 |  | 40.328 | End Sleeve
| 54372.375 | 15170 |  | 40.328 | Start Sleeve
| 54373.612 | 15170 |  | 40.328 | Field Bend
| 54379.482 | 15170 |  | 40.328 | End Sleeve
| 54379.898 | 15170 |  | 40.328 | End Repair Marker
| 54387.72 | 15180 |  | 8.179 | Girth Weld
| 54395.902 | 15190 |  | 40.289 | Girth Weld
54286.25 | 54431.447 | 15190 | 35.548 | 40.289 | Metal Loss | 17 | 1.9 | 3 | 10:22:00
54286.74 | 54431.942 | 15190 | 36.04 | 40.289 | Metal Loss | 11 | 3.1 | 1 | 10:28:00
54288.32 | 54433.53 | 15190 | 37.628 | 40.289 | Metal Loss | 10 | 7 | 1.7 | 10:37:00
54289.34 | 54434.557 | 15190 | 38.655 | 40.289 | Metal Loss | 21 | 3.9 | 1.3 | 10:36:00
| 54436.191 | 15200 |  | 40.148 | Girth Weld
54309.7 | 54455.026 | 15200 | 18.835 | 40.148 | Metal Loss | 14 | 9 | 4.8 | 04:54:00
| 54476.339 | 15210 |  | 40.315 | Girth Weld
| 54481.581 | 15210 |  | 40.315 | Start Repair Marker
| 54482.448 | 15210 |  | 40.315 | Start Sleeve
| 54484.459 | 15210 |  | 40.315 | End Sleeve
| 54485.075 | 15210 |  | 40.315 | End Repair Marker
| 54516.65 | 15220 |  | 40.036 | Girth Weld
| 54528.783 | 15220 |  | 40.036 | Field Bend
| 54556.686 | 15230 |  | 40.246 | Girth Weld
54419.76 | 54565.538 | 15230 | 8.855 | 40.246 | Metal Loss | 22 | 2.4 | 1.9 | 05:51:00
54419.82 | 54565.597 | 15230 | 8.914 | 40.246 | Metal Loss | 22 | 1.5 | 1.3 | 04:56:00
| 54576.959 | 15230 |  | 40.246 | Field Bend
| 54595.525 | 15230 |  | 40.246 | Start Repair Marker
| 54596.932 | 15240 |  | 34.393 | Girth Weld
54451.71 | 54597.654 | 15240 | 0.722 | 34.393 | Metal Loss | 22 | 4.3 | 4.5 | 06:02:00
54451.75 | 54597.69 | 15240 | 0.758 | 34.393 | Metal Loss | 25 | 1.6 | 2.2 | 04:51:00
| 54598.038 | 15240 |  | 34.393 | End Repair Marker
| 54631.325 | 15250 |  | 40.187 | Girth Weld
| 54639.383 | 15250 |  | 40.187 | Field Bend
| 54671.512 | 15260 |  | 40.108 | Girth Weld
54529.41 | 54675.505 | 15260 | 3.993 | 40.108 | Seam Weld Manufacturing Anomaly |  | 3.9 |  | 01:14:00
54531.87 | 54677.969 | 15260 | 6.457 | 40.108 | Seam Weld Manufacturing Anomaly |  | 4.8 |  | 01:15:00
54534.17 | 54680.266 | 15260 | 8.757 | 40.108 | Seam Weld Manufacturing Anomaly |  | 4.8 |  | 01:14:00
| 54711.621 | 15270 |  | 40.328 | Girth Weld
| 54730.118 | 15270 |  | 40.328 | Field Bend
| 54750.866 | 15270 |  | 40.328 | Start Repair Marker
| 54751.949 | 15280 |  | 31.473 | Girth Weld
| 54753.192 | 15280 |  | 31.473 | End Repair Marker
54627.89 | 54774.022 | 15280 | 22.073 | 31.473 | Seam Weld Manufacturing Anomaly |  | 4.3 |  | 06:24:00
| 54783.422 | 15290 |  | 40.259 | Girth Weld
| 54810.761 | 15290 |  | 40.259 | Field Bend
| 54823.681 | 15300 |  | 40 | Girth Weld
| 54863.678 | 15310 |  | 40.197 | Girth Weld
| 54903.878 | 15320 |  | 40.075 | Girth Weld
54768.55 | 54915.102 | 15320 | 11.224 | 40.075 | Metal Loss | 11 | 4.8 | 1.6 | 10:58:00
54776.62 | 54923.189 | 15320 | 19.311 | 40.075 | Seam Weld Manufacturing Anomaly |  | 11.5 |  | 11:30:00
54777.97 | 54924.544 | 15320 | 20.666 | 40.075 | Seam Weld Manufacturing Anomaly |  | 8.6 |  | 11:29:00
| 54943.95 | 15330 |  | 40.18 | Girth Weld
| 54984.134 | 15340 |  | 40.039 | Girth Weld
54844.54 | 54991.348 | 15340 | 7.215 | 40.039 | Seam Weld Manufacturing Anomaly |  | 4.4 |  | 02:45:00
| 54995.486 | 15340 |  | 40.039 | Field Bend
| 55024.173 | 15350 |  | 40.236 | Girth Weld
| 55064.409 | 15360 |  | 40.082 | Girth Weld
| 55104.491 | 15370 |  | 40.095 | Girth Weld
| 55108.652 | 15370 |  | 40.095 | Field Bend
| 55144.587 | 15380 |  | 39.997 | Girth Weld
| 55184.583 | 15390 |  | 40.246 | Girth Weld
| 55224.829 | 15400 |  | 40.112 | Girth Weld
| 55264.944 | 15410 |  | 40.167 | Girth Weld
| 55305.108 | 15420 |  | 40.102 | Girth Weld
| 55345.21 | 15430 |  | 40.167 | Girth Weld
| 55385.381 | 15440 |  | 40.043 | Girth Weld
55252.62 | 55400.039 | 15440 | 14.662 | 40.043 | Seam Weld Manufacturing Anomaly |  | 2.9 |  | 11:51:00
| 55425.42 | 15450 |  | 40.174 | Girth Weld
| 55465.597 | 15460 |  | 40.039 | Girth Weld
55322.94 | 55470.397 | 15460 | 4.8 | 40.039 | Seam Weld Manufacturing Anomaly |  | 18.6 |  | 12:06:00
55326.08 | 55473.53 | 15460 | 7.933 | 40.039 | Seam Weld Manufacturing Anomaly |  | 10 |  | 12:08:00
| 55505.636 | 15470 |  | 40.082 | Girth Weld
| 55513.54 | 15470 |  | 40.082 | Field Bend
| 55545.715 | 15480 |  | 40.059 | Girth Weld
| 55557.575 | 15480 |  | 40.059 | AGM
| 55585.774 | 15490 |  | 40.184 | Girth Weld
55439.4 | 55586.936 | 15490 | 1.165 | 40.184 | Metal Loss | 21 | 5.4 | 4 | 01:29:00
55476.72 | 55624.406 | 15490 | 38.635 | 40.184 | Metal Loss | 13 | 9.7 | 2.1 | 01:29:00
| 55625.955 | 15500 |  | 40.013 | Girth Weld
| 55639.062 | 15500 |  | 40.013 | Field Bend
| 55665.971 | 15510 |  | 40.22 | Girth Weld
55523.92 | 55671.608 | 15510 | 5.636 | 40.22 | Seam Weld Manufacturing Anomaly |  | 11.3 |  | 08:38:00
55526.93 | 55674.623 | 15510 | 8.652 | 40.22 | Seam Weld Manufacturing Anomaly |  | 10.6 |  | 08:38:00
55540.5 | 55688.241 | 15510 | 22.27 | 40.22 | Seam Weld Manufacturing Anomaly |  | 11 |  | 08:37:00
| 55706.188 | 15520 |  | 40.079 | Girth Weld
| 55746.266 | 15530 |  | 40.177 | Girth Weld
| 55786.444 | 15540 |  | 40.013 | Girth Weld
| 55826.457 | 15550 |  | 33.228 | Girth Weld
| 55836.066 | 15550 |  | 33.228 | Field Bend
| 55859.685 | 15560 |  | 40 | Girth Weld
| 55881.614 | 15560 |  | 40 | Tap |  |  |  | 12:00:00
55749.52 | 55897.372 | 15560 | 37.687 | 40 | Seam Weld Manufacturing Anomaly |  | 7.2 |  | 11:36:00
| 55899.685 | 15570 |  | 40.223 | Girth Weld
| 55939.908 | 15580 |  | 40.02 | Girth Weld
| 55979.928 | 15590 |  | 40.164 | Girth Weld
| 55987.005 | 15590 |  | 40.164 | Field Bend
| 56020.092 | 15600 |  | 36.076 | Girth Weld
55889.1 | 56037.195 | 15600 | 17.103 | 36.076 | Metal Loss | 16 | 7 | 1.7 | 02:48:00
| 56056.168 | 15610 |  | 40.367 | Girth Weld
| 56096.539 | 15620 |  | 40.062 | Girth Weld
55955.02 | 56103.238 | 15620 | 6.699 | 40.062 | Metal Loss | 13 | 9.9 | 3.5 | 06:09:00
55956.82 | 56105.033 | 15620 | 8.494 | 40.062 | Metal Loss | 16 | 7.1 | 2.2 | 06:05:00
55957.87 | 56106.086 | 15620 | 9.547 | 40.062 | Metal Loss | 12 | 11.5 | 2.4 | 06:06:00
55959.14 | 56107.343 | 15620 | 10.807 | 40.062 | Metal Loss | 20 | 4.1 | 1.9 | 06:03:00
55960.18 | 56108.386 | 15620 | 11.847 | 40.062 | Metal Loss | 13 | 3.4 | 1 | 06:04:00
55961.91 | 56110.108 | 15620 | 13.573 | 40.062 | Metal Loss | 26 | 3.3 | 2.7 | 06:05:00
55968.58 | 56116.762 | 15620 | 20.226 | 40.062 | Metal Loss | 11 | 5.2 | 1.7 | 05:52:00
| 56136.601 | 15630 |  | 28.497 | Girth Weld
| 56147.211 | 15630 |  | 28.497 | Field Bend
| 56165.098 | 15640 |  | 40.085 | Girth Weld
| 56205.184 | 15650 |  | 30.63 | Girth Weld
| 56235.81 | 15660 |  | 40.046 | Girth Weld
| 56275.856 | 15670 |  | 26.437 | Girth Weld
56128.31 | 56276.837 | 15670 | 0.981 | 26.437 | Metal Loss | 16 | 5 | 4.2 | 02:41:00
56130.3 | 56278.835 | 15670 | 2.979 | 26.437 | Metal Loss | 16 | 6.1 | 3.2 | 02:41:00
56131.17 | 56279.711 | 15670 | 3.855 | 26.437 | Metal Loss | 16 | 8.2 | 3 | 02:39:00
56133.37 | 56281.919 | 15670 | 6.063 | 26.437 | Metal Loss | 14 | 14.1 | 3.9 | 02:41:00
56134.87 | 56283.425 | 15670 | 7.569 | 26.437 | Metal Loss | 17 | 11.2 | 3 | 02:35:00
56137.5 | 56286.076 | 15670 | 10.22 | 26.437 | Metal Loss | 15 | 10.3 | 2.8 | 02:46:00
56139.06 | 56287.638 | 15670 | 11.781 | 26.437 | Metal Loss | 13 | 5.6 | 2.9 | 02:39:00
56142.1 | 56290.692 | 15670 | 14.836 | 26.437 | Metal Loss | 12 | 8.6 | 3.6 | 02:34:00
56144 | 56292.598 | 15670 | 16.742 | 26.437 | Metal Loss | 16 | 7.9 | 1.7 | 02:26:00
56145.64 | 56294.249 | 15670 | 18.392 | 26.437 | Metal Loss | 10 | 7.9 | 1.9 | 02:16:00
| 56302.293 | 15680 |  | 40.108 | Girth Weld
| 56342.402 | 15690 |  | 21.709 | Girth Weld
| 56353.579 | 15690 |  | 21.709 | Field Bend
| 56364.111 | 15700 |  | 40.105 | Girth Weld
| 56376.434 | 15700 |  | 40.105 | Field Bend
| 56404.219 | 15710 |  | 23.684 | Girth Weld
| 56427.904 | 15720 |  | 40.02 | Girth Weld
| 56442.651 | 15720 |  | 40.02 | Field Bend
| 56467.923 | 15730 |  | 20.348 | Girth Weld
| 56488.271 | 15740 |  | 38.917 | Girth Weld
| 56527.188 | 15750 |  | 21.148 | Girth Weld
56388.22 | 56537.53 | 15750 | 10.338 | 21.148 | Metal Loss | 17 | 4.6 | 3.5 | 05:33:00
| 56548.337 | 15760 |  | 40.187 | Girth Weld
56425.12 | 56574.521 | 15760 | 26.184 | 40.187 | Seam Weld Manufacturing Anomaly |  | 2.8 |  | 07:08:00
| 56576.631 | 15760 |  | 40.187 | Field Bend
| 56588.524 | 15770 |  | 19.626 | Girth Weld
| 56596.207 | 15770 |  | 19.626 | Field Bend
| 56608.15 | 15780 |  | 40.167 | Girth Weld
56459.25 | 56608.871 | 15780 | 0.722 | 40.167 | Metal Loss | 15 | 1.9 | 1 | 06:24:00
| 56628.973 | 15780 |  | 40.167 | Field Bend
| 56648.317 | 15790 |  | 20.138 | Girth Weld
| 56668.455 | 15800 |  | 39.977 | Girth Weld
| 56708.432 | 15810 |  | 25.594 | Girth Weld
56563.7 | 56713.524 | 15810 | 5.089 | 25.594 | Seam Weld Anomaly - B | 32 | 1.7 |  | 08:16:00
| 56734.029 | 15820 |  | 30.289 | Girth Weld
56584.4 | 56734.35 | 15820 | 0.322 | 30.289 | Metal Loss | 14 | 2.4 | 1.7 | 04:51:00
| 56764.318 | 15830 |  | 29.39 | Girth Weld
56639.3 | 56789.265 | 15830 | 24.948 | 29.39 | Metal Loss Manufacturing Anomaly | 34 | 1.2 | 1.8 | 05:42:00
| 56793.707 | 15840 |  | 39.849 | Girth Weld
| 56816.047 | 15840 |  | 39.849 | Field Bend
| 56833.556 | 15850 |  | 31.719 | Girth Weld
56691.01 | 56840.801 | 15850 | 7.247 | 31.719 | Metal Loss | 13 | 3.5 | 2.8 | 07:01:00
56691.27 | 56841.053 | 15850 | 7.5 | 31.719 | Metal Loss | 18 | 5.8 | 2.7 | 09:19:00
56691.93 | 56841.716 | 15850 | 8.159 | 31.719 | Metal Loss | 15 | 8.8 | 4.8 | 09:13:00
56692.63 | 56842.415 | 15850 | 8.858 | 31.719 | Metal Loss | 18 | 22.7 | 7.4 | 02:48:00
56692.83 | 56842.621 | 15850 | 9.065 | 31.719 | Metal Loss | 24 | 32.2 | 9.3 | 10:06:00
56692.84 | 56842.625 | 15850 | 9.068 | 31.719 | Metal Loss | 14 | 6.9 | 4.1 | 04:33:00
| 56844.662 | 15850 |  | 31.719 | Field Bend
56695.75 | 56845.531 | 15850 | 11.975 | 31.719 | Metal Loss | 28 | 3.4 | 2 | 10:29:00
56696.35 | 56846.132 | 15850 | 12.575 | 31.719 | Metal Loss | 24 | 19.4 | 3.7 | 10:23:00
| 56865.272 | 15860 |  | 15.486 | Girth Weld
| 56872.995 | 15860 |  | 15.486 | Bend
| 56880.758 | 15870 |  | 40.213 | Girth Weld
| 56904.055 | 15870 |  | 40.213 | Field Bend
| 56920.971 | 15880 |  | 17.536 | Girth Weld
| 56927.812 | 15880 |  | 17.536 | Field Bend
56787.96 | 56937.71 | 15880 | 16.739 | 17.536 | Metal Loss | 18 | 9.4 | 8.3 | 01:31:00
56788.32 | 56938.071 | 15880 | 17.1 | 17.536 | Metal Loss | 22 | 1.5 | 2.1 | 09:33:00
56788.61 | 56938.363 | 15880 | 17.392 | 17.536 | Metal Loss | 18 | 2 | 2.3 | 06:23:00
| 56938.504 | 15890 |  | 40.135 | Girth Weld
56789.76 | 56939.511 | 15890 | 1.007 | 40.135 | Metal Loss | 16 | 1.6 | 2 | 06:35:00
| 56969.16 | 15890 |  | 40.135 | Field Bend
| 56978.638 | 15900 |  | 40.384 | Girth Weld
56829.8 | 56979.462 | 15900 | 0.823 | 40.384 | Metal Loss | 28 | 1.6 | 1.7 | 08:10:00
56830.18 | 56979.843 | 15900 | 1.207 | 40.384 | Metal Loss | 25 | 5.6 | 5.3 | 09:27:00
56836.69 | 56986.398 | 15900 | 7.762 | 40.384 | Metal Loss | 17 | 2.7 | 1.9 | 06:50:00
56837.85 | 56987.562 | 15900 | 8.927 | 40.384 | Metal Loss | 21 | 5.6 | 4.4 | 07:12:00
56838.94 | 56988.665 | 15900 | 10.026 | 40.384 | Metal Loss | 17 | 1.5 | 1.2 | 06:57:00
56843.42 | 56993.173 | 15900 | 14.534 | 40.384 | Metal Loss | 13 | 4.9 | 3.5 | 06:37:00
56845.82 | 56995.581 | 15900 | 16.946 | 40.384 | Metal Loss | 16 | 6.1 | 3.5 | 06:51:00
56846.16 | 56995.925 | 15900 | 17.29 | 40.384 | Metal Loss | 13 | 4.8 | 1.3 | 05:24:00
56846.55 | 56996.316 | 15900 | 17.677 | 40.384 | Metal Loss | 12 | 3.2 | 1.3 | 07:02:00
56847.18 | 56996.952 | 15900 | 18.317 | 40.384 | Metal Loss | 18 | 12.5 | 3.7 | 05:17:00
56848.16 | 56997.94 | 15900 | 19.301 | 40.384 | Metal Loss | 15 | 6.3 | 1.9 | 06:51:00
56848.89 | 56998.671 | 15900 | 20.033 | 40.384 | Metal Loss | 18 | 10.4 | 8.9 | 06:26:00
56850.24 | 57000.033 | 15900 | 21.394 | 40.384 | Metal Loss | 19 | 7.8 | 7.3 | 06:01:00
56851.69 | 57001.493 | 15900 | 22.854 | 40.384 | Metal Loss | 14 | 3.3 | 1.4 | 05:35:00
56852.91 | 57002.717 | 15900 | 24.078 | 40.384 | Metal Loss | 13 | 3 | 1 | 05:35:00
56853.4 | 57003.212 | 15900 | 24.573 | 40.384 | Metal Loss | 14 | 1.5 | 1.1 | 05:52:00
56854.16 | 57003.973 | 15900 | 25.335 | 40.384 | Metal Loss | 11 | 2.5 | 1.3 | 05:55:00
56857.57 | 57007.411 | 15900 | 28.773 | 40.384 | Metal Loss | 20 | 4.8 | 1.9 | 12:37:00
56858.35 | 57008.192 | 15900 | 29.557 | 40.384 | Metal Loss | 20 | 0.7 | 0.3 | 12:37:00
56864.47 | 57014.35 | 15900 | 35.712 | 40.384 | Metal Loss | 16 | 2.6 | 2.3 | 06:51:00
56867.98 | 57017.877 | 15900 | 39.242 | 40.384 | Metal Loss | 12 | 4.5 | 2.6 | 06:08:00
| 57019.022 | 15910 |  | 39.964 | Girth Weld
56869.77 | 57019.678 | 15910 | 0.659 | 39.964 | Metal Loss | 21 | 2.2 | 1.9 | 09:17:00
56869.97 | 57019.882 | 15910 | 0.86 | 39.964 | Metal Loss | 16 | 2.4 | 2.3 | 01:58:00
56872.82 | 57022.726 | 15910 | 3.704 | 39.964 | Metal Loss | 21 | 5.6 | 1.9 | 09:37:00
56873.61 | 57023.507 | 15910 | 4.485 | 39.964 | Metal Loss | 17 | 5.2 | 2.3 | 09:33:00
56874.41 | 57024.308 | 15910 | 5.285 | 39.964 | Metal Loss | 15 | 3.3 | 1.9 | 09:37:00
56874.86 | 57024.757 | 15910 | 5.738 | 39.964 | Metal Loss | 16 | 3.7 | 2.1 | 09:30:00
56874.99 | 57024.885 | 15910 | 5.863 | 39.964 | Metal Loss | 31 | 2.9 | 6.4 | 12:21:00
56875.45 | 57025.344 | 15910 | 6.322 | 39.964 | Metal Loss | 20 | 3.3 | 2.7 | 09:31:00
56876.13 | 57026.027 | 15910 | 7.005 | 39.964 | Metal Loss | 24 | 9.2 | 2.8 | 09:35:00
56877.28 | 57027.169 | 15910 | 8.146 | 39.964 | Metal Loss | 24 | 8.6 | 2 | 09:37:00
56878.89 | 57028.776 | 15910 | 9.754 | 39.964 | Metal Loss | 19 | 7.6 | 2.2 | 09:38:00
56880.21 | 57030.092 | 15910 | 11.073 | 39.964 | Metal Loss | 20 | 3.4 | 3.4 | 09:39:00
56880.83 | 57030.719 | 15910 | 11.696 | 39.964 | Metal Loss | 20 | 1.5 | 1.3 | 09:35:00
56881.42 | 57031.299 | 15910 | 12.277 | 39.964 | Metal Loss | 25 | 0.8 | 1.3 | 09:41:00
56881.81 | 57031.696 | 15910 | 12.674 | 39.964 | Metal Loss | 35 | 5.7 | 4.2 | 09:48:00
56881.97 | 57031.85 | 15910 | 12.828 | 39.964 | Metal Loss | 23 | 2.2 | 1.7 | 04:43:00
56882.88 | 57032.762 | 15910 | 13.74 | 39.964 | Metal Loss | 27 | 3.5 | 3.3 | 09:38:00
56883.66 | 57033.533 | 15910 | 14.511 | 39.964 | Metal Loss | 28 | 4.3 | 3.5 | 09:41:00
56885.58 | 57035.456 | 15910 | 16.434 | 39.964 | Metal Loss | 28 | 4.1 | 3.1 | 09:31:00
| 57039.36 | 15910 |  | 39.964 | Field Bend
56892.16 | 57042.021 | 15910 | 22.999 | 39.964 | Metal Loss | 26 | 5.3 | 3.2 | 10:02:00
56892.94 | 57042.795 | 15910 | 23.773 | 39.964 | Metal Loss | 23 | 11.3 | 3.2 | 10:05:00
56895.08 | 57044.931 | 15910 | 25.909 | 39.964 | Metal Loss | 18 | 2.4 | 1.5 | 09:57:00
56895.61 | 57045.459 | 15910 | 26.44 | 39.964 | Metal Loss | 19 | 3.1 | 2.1 | 10:15:00
56896.41 | 57046.257 | 15910 | 27.234 | 39.964 | Metal Loss | 17 | 2.1 | 2 | 10:02:00
56899.55 | 57049.393 | 15910 | 30.371 | 39.964 | Metal Loss | 15 | 2.8 | 1.5 | 10:11:00
56900.06 | 57049.898 | 15910 | 30.879 | 39.964 | Metal Loss | 13 | 2.9 | 1.8 | 05:12:00
56900.11 | 57049.948 | 15910 | 30.925 | 39.964 | Metal Loss | 19 | 2 | 3.3 | 09:58:00
56900.5 | 57050.331 | 15910 | 31.312 | 39.964 | Metal Loss | 17 | 3 | 2.8 | 10:05:00
56900.8 | 57050.633 | 15910 | 31.611 | 39.964 | Metal Loss | 14 | 1.9 | 1.8 | 05:00:00
56901.15 | 57050.988 | 15910 | 31.965 | 39.964 | Metal Loss | 23 | 7.3 | 3.8 | 10:09:00
56901.27 | 57051.106 | 15910 | 32.083 | 39.964 | Metal Loss | 19 | 3.9 | 5.4 | 04:33:00
56902.53 | 57052.359 | 15910 | 33.34 | 39.964 | Metal Loss | 21 | 2.4 | 2.9 | 10:01:00
56903.04 | 57052.871 | 15910 | 33.848 | 39.964 | Metal Loss | 15 | 3.7 | 2.2 | 10:01:00
56903.13 | 57052.963 | 15910 | 33.94 | 39.964 | Metal Loss | 12 | 13.4 | 3.4 | 06:00:00
56904.56 | 57054.386 | 15910 | 35.364 | 39.964 | Metal Loss | 16 | 1.3 | 1.3 | 10:15:00
56905.16 | 57054.987 | 15910 | 35.968 | 39.964 | Metal Loss | 14 | 1.5 | 1.3 | 10:15:00
| 57058.986 | 15920 |  | 17.28 | Girth Weld
56924.09 | 57074.006 | 15920 | 15.02 | 17.28 | Metal Loss | 13 | 6 | 3 | 10:02:00
| 57076.266 | 15930 |  | 18.494 | Girth Weld
| 57094.76 | 15940 |  | 6.109 | Girth Weld
| 57097.812 | 15940 |  | 6.109 | Bend
| 57100.869 | 15950 |  | 39.997 | Girth Weld
56953.49 | 57103.435 | 15950 | 2.562 | 39.997 | Metal Loss | 18 | 3.7 | 3.2 | 05:22:00
| 57140.866 | 15960 |  | 16.302 | Girth Weld
| 57157.172 | 15970 |  | 7.605 | Girth Weld
| 57161.004 | 15970 |  | 7.605 | Bend
| 57164.774 | 15980 |  | 39.997 | Girth Weld
| 57204.77 | 15990 |  | 35.43 | Girth Weld
| 57240.203 | 16000 |  | 10.413 | Girth Weld
| 57245.187 | 16000 |  | 10.413 | Bend
| 57250.614 | 16010 |  | 16.64 | Girth Weld
| 57267.254 | 16020 |  | 40.187 | Girth Weld
| 57307.441 | 16030 |  | 22.221 | Girth Weld
| 57318.622 | 16030 |  | 22.221 | Bend
| 57329.662 | 16040 |  | 16.693 | Girth Weld
| 57335.344 | 16040 |  | 16.693 | Start Casing
| 57346.355 | 16050 |  | 14.675 | Girth Weld
| 57347.51 | 16050 |  | 14.675 | End Casing
| 57353.747 | 16050 |  | 14.675 | Bend
| 57361.03 | 16060 |  | 40.052 | Girth Weld
| 57401.083 | 16070 |  | 5.82 | Girth Weld
57251.81 | 57402.346 | 16070 | 1.263 | 5.82 | Metal Loss | 14 | 2.7 | 5.9 | 10:26:00
| 57406.903 | 16080 |  | 4.918 | Girth Weld
| 57411.821 | 16090 |  | 18.478 | Girth Weld
| 57425.741 | 16090 |  | 18.478 | Tap |  |  |  | 03:00:00
| 57430.295 | 16100 |  | 4.144 | Girth Weld
| 57431.778 | 16100 |  | 4.144 | Tee |  |  |  | 09:00:00
| 57434.439 | 16110 |  | 10.24 | Girth Weld
| 57434.442 | 16110 |  | 10.24 | Flange
| 57440.768 | 16110 |  | 10.24 | Tap |  |  |  | 03:00:00
| 57441.145 | 16110 |  | 10.24 | Tap |  |  |  | 09:00:00
| 57442.454 | 16110 |  | 10.24 | Valve
| 57443.937 | 16110 |  | 10.24 | Tap |  |  |  | 09:00:00
| 57444.272 | 16110 |  | 10.24 | Tap |  |  |  | 03:00:00
| 57444.678 | 16120 |  |  | Girth Weld

## anomalies_2007
year | station_base_ft | joint | p_in_joint | event | event_norm | depth_pct | length_in | width_in | clock
2007 | 89.43996 |  |  | Cluster | cluster | 16 | 3.55 | 2.64 | 09:04:00
2007 | 90.24522 |  |  | Cluster | cluster | 18 | 2 | 3.44 | 05:50:00
2007 | 504.2941 |  |  | Cluster | cluster | 10 | 0.86 | 2.41 | 09:48:00
2007 | 543.8921 |  |  | Cluster | cluster | 15 | 1.85 | 8.94 | 04:38:00
2007 | 624.7181 |  |  | Cluster | cluster | 21 | 4.67 | 10.14 | 01:34:00
2007 | 624.7673 |  |  | metal loss | metal loss | 40 | 1.02 | 0.94 | 09:38:00
2007 | 635.4195 |  |  | metal loss | metal loss | 25 | 2.36 | 1.3 | 08:16:00
2007 | 635.5255 |  |  | metal loss | metal loss | 15 | 1.61 | 5.95 | 08:50:00
2007 | 883.876 |  |  | Cluster | cluster | 28 | 3.46 | 3.33 | 04:17:00
2007 | 884.1744 |  |  | metal loss | metal loss | 17 | 1.14 | 1.14 | 03:44:00
2007 | 974.5428 |  |  | metal loss-manufacturing anomaly | metal loss-manufacturing anomaly | 18 | 0.67 | 0.83 | 12:19:00
2007 | 1096.309 |  |  | Cluster | cluster | 13 | 4.9 | 1.11 | 04:10:00
2007 | 1102.786 |  |  | Cluster | cluster | 13 | 8.21 | 5.13 | 03:56:00
2007 | 1125.042 |  |  | Cluster | cluster | 10 | 2.05 | 0.73 | 07:51:00
2007 | 1129.666 |  |  | Cluster | cluster | 10 | 4.49 | 4.88 | 03:44:00
2007 | 1136.467 |  |  | Cluster | cluster | 10 | 0.97 | 1.78 | 07:51:00
2007 | 1137.761 |  |  | Cluster | cluster | 11 | 0.94 | 3.88 | 03:45:00
2007 | 1140.983 |  |  | Cluster | cluster | 11 | 8.17 | 5.95 | 03:31:00
2007 | 1151.325 |  |  | Cluster | cluster | 10 | 5.48 | 5.26 | 07:41:00
2007 | 1155.2 |  |  | Cluster | cluster | 10 | 1.02 | 2.2 | 03:35:00
2007 | 1161.144 |  |  | Cluster | cluster | 11 | 25.08 | 6.14 | 07:45:00
2007 | 1162.72 |  |  | metal loss | metal loss | 10 | 0.47 | 0.59 | 03:17:00
2007 | 1164.357 |  |  | Cluster | cluster | 11 | 7.7 | 3.98 | 03:20:00
2007 | 1174.286 |  |  | Cluster | cluster | 10 | 5.03 | 3.86 | 08:16:00
2007 | 1175.401 |  |  | Cluster | cluster | 11 | 9.19 | 5.01 | 07:59:00
2007 | 1177.318 |  |  | Cluster | cluster | 10 | 5.35 | 9.59 | 07:46:00
2007 | 1182.873 |  |  | Cluster | cluster | 11 | 2.45 | 7.96 | 02:38:00
2007 | 1195.073 |  |  | Cluster | cluster | 10 | 1.68 | 5.01 | 08:41:00
2007 | 1195.524 |  |  | Cluster | cluster | 10 | 2.5 | 3.56 | 02:45:00
2007 | 1198.351 |  |  | Cluster | cluster | 10 | 5.15 | 4.65 | 08:33:00
2007 | 1201.239 |  |  | metal loss | metal loss | 12 | 0.55 | 0.55 | 01:57:00
2007 | 1221.529 |  |  | Cluster | cluster | 10 | 1.82 | 2.26 | 09:33:00
2007 | 1229.108 |  |  | Cluster | cluster | 10 | 9.49 | 7.52 | 08:40:00
2007 | 1239.704 |  |  | Cluster | cluster | 10 | 27.71 | 19.52 | 12:49:00
2007 | 1240.857 |  |  | metal loss | metal loss | 10 | 0.59 | 0.71 | 12:24:00
2007 | 1247.353 |  |  | metal loss | metal loss | 10 | 0.55 | 0.71 | 12:26:00
2007 | 1248.677 |  |  | Cluster | cluster | 11 | 1.61 | 3.9 | 01:40:00
2007 | 1257.95 |  |  | Cluster | cluster | 13 | 7.85 | 12.23 | 08:48:00
2007 | 1262.193585 |  |  | Cluster | cluster | 10 | 3.68 | 17.3 | 12:59:00
2007 | 1264.852 |  |  | Cluster | cluster | 12 | 13.34 | 14.31 | 01:45:00
2007 | 1265.414 |  |  | Cluster | cluster | 12 | 2.83 | 3.31 | 09:25:00
2007 | 1265.815 |  |  | Cluster | cluster | 11 | 44.24 | 12.19 | 08:15:00
2007 | 1266.919 |  |  | Cluster | cluster | 11 | 26.45 | 12.59 | 02:10:00
2007 | 1269.818285 |  |  | Cluster | cluster | 10 | 14.12 | 13.51 | 08:09:00
2007 | 1270.27978 |  |  | Cluster | cluster | 13 | 12.13 | 11.86 | 02:05:00
2007 | 1271.182705 |  |  | Cluster | cluster | 10 | 15.32 | 11.54 | 02:18:00
2007 | 1273.199 |  |  | Cluster | cluster | 10 | 7.01 | 11.81 | 08:16:00
2007 | 1274.834535 |  |  | Cluster | cluster | 11 | 1.7 | 1.82 | 09:46:00
2007 | 1278.687015 |  |  | Cluster | cluster | 10 | 6.49 | 11.08 | 08:27:00
2007 | 1278.858 |  |  | Cluster | cluster | 11 | 13.16 | 12.61 | 02:04:00
2007 | 1279.75046 |  |  | Cluster | cluster | 10 | 5.74 | 2.72 | 08:22:00
2007 | 1280.021 |  |  | Cluster | cluster | 10 | 2.18 | 3.77 | 03:04:00
2007 | 1281.39579 |  |  | Cluster | cluster | 11 | 9.08 | 11.83 | 02:04:00
2007 | 1282.429 |  |  | Cluster | cluster | 10 | 4.88 | 11.98 | 08:21:00
2007 | 1288.69945 |  |  | Cluster | cluster | 13 | 9.49 | 12.15 | 01:56:00
2007 | 1293.365 |  |  | Cluster | cluster | 10 | 7.66 | 14.01 | 01:56:00
2007 | 1293.535115 |  |  | Cluster | cluster | 11 | 13.49 | 11.29 | 08:29:00
2007 | 1294.749 |  |  | Cluster | cluster | 11 | 4.52 | 9.59 | 08:36:00
2007 | 1296.9261 |  |  | Cluster | cluster | 11 | 5.52 | 20.09 | 06:48:00
2007 | 1297.548115 |  |  | Cluster | cluster | 10 | 8.11 | 17.45 | 08:22:00
2007 | 1297.548115 |  |  | Cluster | cluster | 12 | 6.7 | 10.33 | 02:13:00
2007 | 1297.56818 |  |  | Cluster | cluster | 13 | 7.19 | 5.91 | 05:53:00
2007 | 1298.19 |  |  | Cluster | cluster | 11 | 5.58 | 13.26 | 01:53:00
2007 | 1298.663 |  |  | Cluster | cluster | 10 | 12.95 | 14.68 | 01:48:00
2007 | 1303.144 |  |  | Cluster | cluster | 10 | 1.58 | 6.47 | 02:43:00
2007 | 1303.787 |  |  | Cluster | cluster | 11 | 3.47 | 2.81 | 08:30:00
2007 | 1303.837 |  |  | Cluster | cluster | 10 | 6.19 | 10.12 | 08:38:00
2007 | 1304.912 |  |  | Cluster | cluster | 10 | 5.17 | 8.04 | 09:15:00
2007 | 1305.836 |  |  | Cluster | cluster | 10 | 17.59 | 13.24 | 08:23:00
2007 | 1307.414 |  |  | Cluster | cluster | 10 | 9.12 | 11.21 | 08:39:00
2007 | 1308.037 |  |  | Cluster | cluster | 10 | 6.43 | 5.91 | 02:10:00
2007 | 1311.443 |  |  | Cluster | cluster | 11 | 18.37 | 11.52 | 08:51:00
2007 | 1314.005 |  |  | Cluster | cluster | 10 | 4.85 | 6.79 | 02:10:00
2007 | 1318.145 |  |  | metal loss | metal loss | 10 | 0.67 | 0.71 | 12:22:00
2007 | 1318.416 |  |  | Cluster | cluster | 12 | 33.85 | 14.64 | 08:29:00
2007 | 1322.325 |  |  | Cluster | cluster | 10 | 6.65 | 6.49 | 01:53:00
2007 | 1323.359 |  |  | Cluster | cluster | 11 | 37.4 | 13.43 | 08:42:00
2007 | 1324.394 |  |  | Cluster | cluster | 14 | 12.29 | 7.46 | 02:17:00
2007 | 1327.921 |  |  | Cluster | cluster | 10 | 6.01 | 8.48 | 01:54:00
2007 | 1328.474 |  |  | Cluster | cluster | 12 | 7.54 | 8.63 | 01:49:00
2007 | 1329.9 |  |  | Cluster | cluster | 10 | 3.85 | 6.58 | 02:09:00
2007 | 1331.337 |  |  | Cluster | cluster | 10 | 12.38 | 12.38 | 01:44:00
2007 | 1332.322 |  |  | metal loss-manufacturing anomaly | metal loss-manufacturing anomaly | 12 | 0.63 | 0.71 | 11:41:00
2007 | 1334.552 |  |  | Cluster | cluster | 10 | 5.23 | 9.59 | 01:56:00
2007 | 1337.527 |  |  | Cluster | cluster | 10 | 6.94 | 7.96 | 01:51:00
2007 | 1337.778 |  |  | Cluster | cluster | 17 | 6.48 | 15.12 | 08:03:00
2007 | 1338.271 |  |  | Cluster | cluster | 12 | 5.89 | 7.73 | 09:11:00
2007 | 1338.283 |  |  | Cluster | cluster | 10 | 4.03 | 5.74 | 02:12:00
2007 | 1348.778 |  |  | Cluster | cluster | 10 | 1.15 | 3.46 | 07:38:00
2007 | 1355.877 |  |  | Cluster | cluster | 11 | 3.89 | 10.58 | 09:12:00
2007 | 1360.336 |  |  | Cluster | cluster | 10 | 0.62 | 1.8 | 09:57:00
2007 | 1364.108 |  |  | Cluster | cluster | 11 | 8.21 | 8.67 | 09:27:00
2007 | 1364.966 |  |  | Cluster | cluster | 10 | 11.21 | 11.42 | 08:49:00
2007 | 1365.857 |  |  | Cluster | cluster | 10 | 19.98 | 11.21 | 01:04:00
2007 | 1367.595 |  |  | Cluster | cluster | 10 | 13.72 | 11.71 | 01:04:00
2007 | 1368.887 |  |  | Cluster | cluster | 10 | 21.9 | 12.67 | 09:03:00
2007 | 1369.356 |  |  | Cluster | cluster | 10 | 10.44 | 10.05 | 01:09:00
2007 | 1377.873 |  |  | Cluster | cluster | 10 | 5.68 | 10.33 | 01:26:00
2007 | 1381.948 |  |  | Cluster | cluster | 11 | 34.78 | 13.8 | 09:03:00
2007 | 1385.195 |  |  | metal loss | metal loss | 10 | 0.59 | 0.55 | 03:23:00
2007 | 1385.316 |  |  | Cluster | cluster | 10 | 5.84 | 12.13 | 01:04:00
2007 | 1392.672 |  |  | metal loss | metal loss | 10 | 0.51 | 0.63 | 09:19:00
2007 | 1398.134 |  |  | Cluster | cluster | 11 | 20.58 | 12.23 | 08:52:00
2007 | 1412.006 |  |  | Cluster | cluster | 10 | 7 | 7.88 | 01:14:00
2007 | 1415.103 |  |  | Cluster | cluster | 11 | 4.04 | 6.24 | 01:46:00
2007 | 1416.436 |  |  | Cluster | cluster | 10 | 4.52 | 6.97 | 09:43:00
2007 | 1421.375 |  |  | Cluster | cluster | 10 | 12.73 | 8.61 | 01:33:00
2007 | 1422.041 |  |  | Cluster | cluster | 10 | 10.87 | 6.7 | 01:02:00
2007 | 1443.109 |  |  | Cluster | cluster | 10 | 6.01 | 5.8 | 01:47:00
2007 | 1453.152 |  |  | Cluster | cluster | 10 | 4.56 | 8.27 | 10:11:00
2007 | 1459.2815 |  |  | metal loss | metal loss | 11 | 0.75 | 0.55 | 09:56:00
2007 | 1463.02898 |  |  | Cluster | cluster | 10 | 10.93 | 6.66 | 10:26:00
2007 | 1471.09508 |  |  | Cluster | cluster | 11 | 4.52 | 3.33 | 10:40:00
2007 | 1475.13314 |  |  | Cluster | cluster | 15 | 7.39 | 6.91 | 10:35:00
2007 | 1481.28542 |  |  | Cluster | cluster | 10 | 3.26 | 4.34 | 10:37:00
2007 | 1483.4297 |  |  | Cluster | cluster | 14 | 3.89 | 3.14 | 10:35:00
2007 | 1483.89062 |  |  | Cluster | cluster | 11 | 13.44 | 6.97 | 10:37:00
2007 | 1486.81646 |  |  | Cluster | cluster | 10 | 4.07 | 6.97 | 10:14:00
2007 | 1493.099 |  |  | Cluster | cluster | 10 | 5.5 | 16.65 | 09:06:00
2007 | 1494.299 |  |  | Cluster | cluster | 14 | 5.1 | 20.55 | 08:21:00
2007 | 1494.399 |  |  | metal loss | metal loss | 20 | 1.18 | 6.34 | 06:57:00
2007 | 1509.278 |  |  | metal loss | metal loss | 10 | 0.67 | 0.59 | 12:24:00
2007 | 1528.044 |  |  | Cluster | cluster | 11 | 0.8 | 2.12 | 10:29:00
2007 | 1533.65 |  |  | Cluster | cluster | 10 | 5.09 | 11.1 | 09:54:00
2007 | 1533.68 |  |  | Cluster | cluster | 10 | 6.9 | 26.12 | 12:16:00
2007 | 1534.578 |  |  | Cluster | cluster | 11 | 4.88 | 22.14 | 12:19:00
2007 | 1573.101 |  |  | Cluster | cluster | 11 | 6.3 | 11.71 | 09:27:00
2007 | 1573.68 |  |  | Cluster | cluster | 10 | 5.08 | 12.73 | 09:47:00
2007 | 1595.98326 |  |  | Cluster | cluster | 11 | 0.92 | 2.85 | 12:20:00
2007 | 1613.230315 |  |  | Cluster | cluster | 11 | 5.06 | 11.94 | 09:52:00
2007 | 1689.739 |  |  | Cluster | cluster | 10 | 2.77 | 2.26 | 11:07:00
2007 | 2003.736 |  |  | metal loss | metal loss | 13 | 0.51 | 0.59 | 11:59:00
2007 | 2011.428 |  |  | Cluster | cluster | 10 | 2.84 | 2.81 | 11:54:00
2007 | 2012.82 |  |  | metal loss | metal loss | 14 | 0.79 | 0.71 | 06:42:00
2007 | 2013.551 |  |  | metal loss | metal loss | 10 | 1.34 | 0.79 | 11:06:00
2007 | 2018.037 |  |  | Cluster | cluster | 13 | 2.03 | 3.02 | 06:09:00
2007 | 2019.84 |  |  | metal loss | metal loss | 10 | 0.35 | 0.71 | 12:49:00
2007 | 2021.182 |  |  | Cluster | cluster | 11 | 2.93 | 4.88 | 12:44:00
2007 | 2022.364 |  |  | metal loss | metal loss | 12 | 0.75 | 0.83 | 04:56:00
2007 | 2023.405 |  |  | metal loss | metal loss | 10 | 0.71 | 0.71 | 05:21:00
2007 | 2025.659 |  |  | metal loss | metal loss | 11 | 0.79 | 1.14 | 06:03:00
2007 | 2026.3 |  |  | Cluster | cluster | 22 | 1.81 | 2.98 | 06:06:00
2007 | 2026.38 |  |  | Cluster | cluster | 11 | 2.38 | 2.05 | 06:58:00
2007 | 2035.824 |  |  | metal loss | metal loss | 15 | 0.75 | 0.71 | 12:00:00
2007 | 2037.106 |  |  | Cluster | cluster | 12 | 4.24 | 4.38 | 11:17:00
2007 | 2038.718 |  |  | metal loss | metal loss | 11 | 0.43 | 0.71 | 11:57:00
2007 | 2039.65 |  |  | metal loss | metal loss | 12 | 0.67 | 0.71 | 04:47:00
2007 | 2045.689 |  |  | Cluster | cluster | 10 | 1.81 | 1.4 | 11:59:00
2007 | 2047.542 |  |  | metal loss | metal loss | 19 | 0.79 | 0.55 | 05:36:00
2007 | 2049.795 |  |  | metal loss | metal loss | 10 | 0.71 | 0.71 | 07:16:00
2007 | 2052.87 |  |  | metal loss | metal loss | 15 | 0.91 | 0.91 | 06:39:00
2007 | 2056.856 |  |  | metal loss | metal loss | 25 | 0.71 | 0.63 | 06:58:00
2007 | 2058.949 |  |  | metal loss | metal loss | 10 | 1.26 | 1.06 | 11:44:00
2007 | 2060.451 |  |  | metal loss | metal loss | 17 | 0.63 | 0.55 | 06:40:00
2007 | 2074.011 |  |  | metal loss | metal loss | 12 | 0.87 | 0.91 | 06:31:00
2007 | 2076.164 |  |  | metal loss | metal loss | 14 | 0.59 | 0.79 | 12:04:00
2007 | 2078.678 |  |  | metal loss | metal loss | 10 | 0.59 | 0.71 | 04:34:00
2007 | 2078.848 |  |  | Cluster | cluster | 11 | 2.76 | 4.38 | 05:04:00
2007 | 2081.128 |  |  | metal loss | metal loss | 12 | 1.61 | 0.83 | 05:17:00
2007 | 2083.652 |  |  | metal loss | metal loss | 10 | 0.51 | 0.71 | 12:11:00
2007 | 2091.986 |  |  | metal loss | metal loss | 12 | 0.59 | 0.71 | 07:18:00
2007 | 2093.503 |  |  | metal loss | metal loss | 11 | 0.71 | 0.59 | 11:58:00
2007 | 2118.044 |  |  | metal loss | metal loss | 12 | 0.98 | 0.71 | 05:13:00
2007 | 2119.561 |  |  | Cluster | cluster | 16 | 3.12 | 2.77 | 05:23:00
2007 | 2119.561 |  |  | metal loss | metal loss | 11 | 0.91 | 0.59 | 06:19:00
2007 | 2122.183 |  |  | metal loss | metal loss | 15 | 0.55 | 0.71 | 07:15:00
2007 | 2126.025 |  |  | metal loss | metal loss | 10 | 0.59 | 0.71 | 07:10:00
2007 | 2126.076 |  |  | metal loss | metal loss | 10 | 0.91 | 0.63 | 06:24:00
2007 | 2127.343 |  |  | metal loss | metal loss | 12 | 0.63 | 0.71 | 07:20:00
2007 | 2128.168 |  |  | metal loss | metal loss | 10 | 0.71 | 0.71 | 06:27:00
2007 | 2132.432 |  |  | metal loss | metal loss | 13 | 0.79 | 0.94 | 06:24:00
2007 | 2132.563 |  |  | Cluster | cluster | 11 | 1.76 | 1.11 | 04:57:00
2007 | 2133.76 |  |  | Cluster | cluster | 11 | 2.12 | 0.73 | 07:33:00
2007 | 2134.092 |  |  | metal loss | metal loss | 12 | 0.63 | 0.71 | 05:14:00
2007 | 2134.655 |  |  | metal loss | metal loss | 10 | 1.1 | 0.83 | 06:23:00
2007 | 2138.326 |  |  | Cluster | cluster | 15 | 2.34 | 1.11 | 05:19:00
2007 | 2140.639 |  |  | metal loss | metal loss | 15 | 0.67 | 0.71 | 04:59:00
2007 | 2141.283 |  |  | metal loss | metal loss | 12 | 0.59 | 0.71 | 05:26:00
2007 | 2143.375 |  |  | metal loss | metal loss | 17 | 0.71 | 0.71 | 06:21:00
2007 | 2144.351 |  |  | metal loss | metal loss | 11 | 0.75 | 0.63 | 06:11:00
2007 | 2146.483 |  |  | metal loss | metal loss | 17 | 0.87 | 0.71 | 05:31:00
2007 | 2148.243 |  |  | metal loss | metal loss | 16 | 0.63 | 0.59 | 06:26:00
2007 | 2148.776 |  |  | metal loss | metal loss | 10 | 0.71 | 0.71 | 06:01:00
2007 | 2148.987 |  |  | metal loss | metal loss | 11 | 0.71 | 0.71 | 06:28:00
2007 | 2153.423 |  |  | metal loss | metal loss | 13 | 0.47 | 0.71 | 05:23:00
2007 | 2155.283 |  |  | Cluster | cluster | 18 | 1.94 | 0.69 | 05:25:00
2007 | 2156.943 |  |  | metal loss | metal loss | 13 | 0.79 | 0.67 | 06:25:00
2007 | 2157.667 |  |  | Cluster | cluster | 11 | 4.56 | 3.83 | 04:55:00
2007 | 2159.658 |  |  | Cluster | cluster | 15 | 3.11 | 3.31 | 05:32:00
2007 | 2160.02 |  |  | Cluster | cluster | 13 | 1.57 | 4.48 | 05:35:00
2007 | 2161.56 |  |  | metal loss | metal loss | 10 | 0.67 | 0.71 | 07:07:00
2007 | 2163.529 |  |  | Cluster | cluster | 13 | 1.66 | 0.69 | 05:57:00
2007 | 2165.559 |  |  | metal loss | metal loss | 10 | 0.47 | 0.71 | 11:47:00
2007 | 2166.808 |  |  | metal loss | metal loss | 10 | 0.79 | 0.59 | 06:03:00
2007 | 2168.058 |  |  | metal loss | metal loss | 12 | 0.55 | 0.71 | 05:25:00
2007 | 2170.537 |  |  | Cluster | cluster | 10 | 1.86 | 1.43 | 06:27:00
2007 | 2189.973 |  |  | Cluster | cluster | 10 | 3.88 | 0.71 | 05:30:00
2007 | 2190.522 |  |  | Cluster | cluster | 12 | 1.62 | 3.27 | 05:42:00
2007 | 2199.59 |  |  | Cluster | cluster | 15 | 4.56 | 4.34 | 05:52:00
2007 | 2199.66 |  |  | Cluster | cluster | 16 | 4.03 | 8.09 | 03:49:00
2007 | 2207.045 |  |  | metal loss | metal loss | 13 | 0.67 | 0.71 | 05:47:00
2007 | 2236.609 |  |  | metal loss | metal loss | 10 | 1.02 | 0.87 | 06:09:00
2007 | 2238.641 |  |  | metal loss | metal loss | 14 | 0.98 | 0.87 | 06:03:00
2007 | 2294.261 |  |  | Cluster | cluster | 13 | 5.62 | 5.97 | 05:40:00
2007 | 2883.314 |  |  | metal loss | metal loss | 10 | 0.51 | 0.71 | 11:01:00
2007 | 2890.548 |  |  | Cluster | cluster | 12 | 0.77 | 1.72 | 09:37:00
2007 | 2890.739 |  |  | metal loss | metal loss | 13 | 0.55 | 0.55 | 09:42:00
2007 | 2892.749 |  |  | Cluster | cluster | 10 | 1.58 | 1.36 | 09:30:00
2007 | 2893.05 |  |  | Cluster | cluster | 12 | 1.63 | 0.67 | 02:16:00
2007 | 2893.643 |  |  | Cluster | cluster | 10 | 4.84 | 2.81 | 09:17:00
2007 | 2901.249 |  |  | metal loss | metal loss | 10 | 0.51 | 0.55 | 08:30:00
2007 | 2901.42 |  |  | metal loss | metal loss | 11 | 0.67 | 0.71 | 08:29:00
2007 | 2917.306 |  |  | metal loss | metal loss | 10 | 0.63 | 0.63 | 03:09:00
2007 | 2919.144 |  |  | Cluster | cluster | 10 | 1.76 | 1.24 | 08:31:00
2007 | 2950.382 |  |  | Cluster | cluster | 10 | 4.02 | 0.71 | 04:35:00
2007 | 2954.165 |  |  | Cluster | cluster | 10 | 3.74 | 1.05 | 04:18:00
2007 | 2954.586 |  |  | metal loss | metal loss | 11 | 0.67 | 0.71 | 04:22:00
2007 | 2955.847 |  |  | Cluster | cluster | 11 | 3.52 | 0.69 | 04:17:00
2007 | 2956.137 |  |  | Cluster | cluster | 11 | 4.99 | 3.83 | 07:17:00
2007 | 2957.208 |  |  | Cluster | cluster | 11 | 3.41 | 1.2 | 04:12:00
2007 | 2957.699 |  |  | metal loss | metal loss | 12 | 0.71 | 0.55 | 04:17:00
2007 | 2957.909 |  |  | Cluster | cluster | 11 | 6.88 | 2.77 | 03:57:00
2007 | 2958.42 |  |  | Cluster | cluster | 11 | 9 | 3.37 | 07:18:00
2007 | 2958.61 |  |  | metal loss | metal loss | 10 | 0.91 | 0.71 | 04:14:00
2007 | 2959.1 |  |  | Cluster | cluster | 11 | 13.36 | 5.59 | 03:47:00
2007 | 2959.26 |  |  | Cluster | cluster | 11 | 7.37 | 3.88 | 07:18:00
2007 | 2960.031 |  |  | Cluster | cluster | 15 | 7.08 | 1.34 | 07:42:00
2007 | 2960.722 |  |  | Cluster | cluster | 15 | 11.11 | 2.28 | 07:39:00
2007 | 2960.812 |  |  | Cluster | cluster | 15 | 4.7 | 5.41 | 03:59:00
2007 | 2961.313 |  |  | Cluster | cluster | 10 | 6.55 | 5.03 | 03:37:00
2007 | 2961.753 |  |  | Cluster | cluster | 13 | 5.17 | 3.33 | 07:34:00
2007 | 2962.434 |  |  | Cluster | cluster | 11 | 5.63 | 3.44 | 07:39:00
2007 | 2962.894 |  |  | Cluster | cluster | 11 | 4.67 | 2.98 | 03:46:00
2007 | 2968.42 |  |  | Cluster | cluster | 12 | 4.69 | 5.59 | 08:17:00
2007 | 3246.412 |  |  | metal loss | metal loss | 14 | 1.18 | 2.24 | 03:48:00
2007 | 3246.492 |  |  | metal loss | metal loss | 11 | 0.71 | 0.94 | 07:29:00
2007 | 3305.287 |  |  | Cluster | cluster | 18 | 2.56 | 2.85 | 05:32:00
2007 | 3326.579 |  |  | metal loss | metal loss | 12 | 0.87 | 1.93 | 07:45:00
2007 | 4431.639 |  |  | metal loss | metal loss | 15 | 1.02 | 2.32 | 04:11:00
2007 | 4509.77 |  |  | Cluster | cluster | 17 | 3.47 | 6.35 | 06:16:00
2007 | 4928.011 |  |  | metal loss-manufacturing anomaly | metal loss-manufacturing anomaly | 15 | 0.67 | 0.55 | 03:43:00
2007 | 5194.123 |  |  | Cluster | cluster | 14 | 2.69 | 2.22 | 06:14:00
2007 | 5195.562 |  |  | Cluster | cluster | 12 | 1.72 | 0.69 | 05:59:00
2007 | 5243.528 |  |  | Cluster | cluster | 43 | 6.68 | 36.53 | 03:18:00
2007 | 5245.699 |  |  | Cluster | cluster | 16 | 2 | 12.63 | 09:41:00
2007 | 5245.899 |  |  | Cluster | cluster | 16 | 1.02 | 3.67 | 02:33:00
2007 | 5262.454 |  |  | Cluster | cluster | 21 | 4.13 | 6.03 | 06:20:00
2007 | 5263.173 |  |  | metal loss | metal loss | 15 | 0.94 | 0.55 | 06:06:00
2007 | 5263.282 |  |  | metal loss | metal loss | 29 | 1.73 | 1.14 | 06:40:00
2007 | 5263.352 |  |  | Cluster | cluster | 54 | 4.21 | 2.14 | 07:18:00
2007 | 5263.462 |  |  | Cluster | cluster | 28 | 4.5 | 2.77 | 04:39:00
2007 | 5263.822 |  |  | Cluster | cluster | 40 | 4.68 | 5.72 | 07:01:00
2007 | 5263.941 |  |  | Cluster | cluster | 13 | 2.05 | 2.33 | 04:50:00
2007 | 5264.341 |  |  | metal loss | metal loss | 32 | 3.31 | 1.65 | 04:26:00
2007 | 5264.471 |  |  | Cluster | cluster | 19 | 3.37 | 8.23 | 06:46:00
2007 | 5264.91 |  |  | Cluster | cluster | 37 | 1.91 | 2.2 | 04:21:00
2007 | 5265.909 |  |  | Cluster | cluster | 35 | 2.35 | 2.12 | 04:25:00
2007 | 5266.388 |  |  | Cluster | cluster | 22 | 4.85 | 2.56 | 04:23:00
2007 | 5267.037 |  |  | Cluster | cluster | 59 | 14.66 | 17.01 | 05:34:00
2007 | 5267.177 |  |  | Cluster | cluster | 11 | 3.59 | 5.2 | 04:43:00
2007 | 5280.726 |  |  | Cluster | cluster | 40 | 3.78 | 19.14 | 04:36:00
2007 | 5365.97 |  |  | Cluster | cluster | 12 | 2.09 | 16.57 | 06:42:00
2007 | 5377.586 |  |  | metal loss-manufacturing anomaly | metal loss-manufacturing anomaly | 11 | 3.82 | 1.06 | 12:40:00
2007 | 5732.772 |  |  | Cluster | cluster | 19 | 1.66 | 6.26 | 06:47:00
2007 | 6834.467 |  |  | metal loss-manufacturing anomaly | metal loss-manufacturing anomaly | 14 | 0.59 | 0.55 | 12:28:00
2007 | 6835.123 |  |  | metal loss-manufacturing anomaly | metal loss-manufacturing anomaly | 20 | 0.55 | 0.59 | 09:45:00
2007 | 6882.018 |  |  | metal loss | metal loss | 17 | 1.65 | 2.01 | 05:21:00
2007 | 6882.039 |  |  | metal loss | metal loss | 25 | 1.26 | 3.9 | 06:42:00
2007 | 6961.9 |  |  | Cluster | cluster | 18 | 1.99 | 5.38 | 03:50:00
2007 | 7541.076 |  |  | metal loss | metal loss | 19 | 1.38 | 1.18 | 09:07:00
2007 | 7541.418 |  |  | metal loss | metal loss | 14 | 1.46 | 1.53 | 09:05:00
2007 | 7542.474 |  |  | Cluster | cluster | 11 | 3.06 | 3.46 | 09:38:00
2007 | 7554.983 |  |  | Cluster | cluster | 11 | 3.41 | 1.38 | 06:27:00
2007 | 8327.779 |  |  | metal loss | metal loss | 11 | 0.87 | 1.1 | 06:52:00
2007 | 8633.436 |  |  | Cluster | cluster | 10 | 3.94 | 4.61 | 04:50:00
2007 | 8797.085 |  |  | metal loss-manufacturing anomaly | metal loss-manufacturing anomaly | 13 | 0.47 | 0.71 | 10:52:00
2007 | 8797.595 |  |  | metal loss-manufacturing anomaly | metal loss-manufacturing anomaly | 14 | 1.61 | 0.71 | 07:07:00
2007 | 9405.814 |  |  | metal loss | metal loss | 10 | 0.71 | 0.59 | 05:15:00
2007 | 10113.15 |  |  | Cluster | cluster | 13 | 2.65 | 3.81 | 07:11:00
2007 | 10322.66 |  |  | metal loss-manufacturing anomaly | metal loss-manufacturing anomaly | 17 | 3.66 | 0.71 | 08:22:00
2007 | 10334.04 |  |  | metal loss-manufacturing anomaly | metal loss-manufacturing anomaly | 17 | 3.58 | 0.63 | 02:23:00
2007 | 10415.69 |  |  | Cluster | cluster | 10 | 4.09 | 13.28 | 05:10:00
2007 | 10485.01745 |  |  | Cluster | cluster | 21 | 6.8 | 5.8 | 04:21:00
2007 | 10485.77 |  |  | Cluster | cluster | 17 | 6.35 | 2.87 | 04:19:00
2007 | 10488.15 |  |  | Cluster | cluster | 12 | 2.87 | 1.43 | 06:20:00
2007 | 10494.06875 |  |  | Cluster | cluster | 19 | 2.99 | 2.91 | 06:27:00
2007 | 10494.22 |  |  | metal loss | metal loss | 26 | 1.06 | 2.28 | 03:53:00
2007 | 10656.61 |  |  | Cluster | cluster | 23 | 2.6 | 2.39 | 05:18:00
2007 | 10958.98 |  |  | metal loss-manufacturing anomaly | metal loss-manufacturing anomaly | 12 | 0.63 | 0.75 | 03:25:00
2007 | 12095.02 |  |  | metal loss-manufacturing anomaly | metal loss-manufacturing anomaly | 13 | 3.78 | 1.46 | 10:32:00
2007 | 12300.14 |  |  | metal loss-manufacturing anomaly | metal loss-manufacturing anomaly | 20 | 3.66 | 2.68 | 05:02:00
2007 | 13054.69 |  |  | metal loss | metal loss | 33 | 5.51 | 0.63 | 04:05:00
2007 | 13054.7 |  |  | Cluster | cluster | 34 | 8.47 | 25.13 | 04:35:00
2007 | 13054.91 |  |  | metal loss | metal loss | 11 | 0.98 | 1.77 | 03:15:00
2007 | 13335.1 |  |  | Cluster | cluster | 14 | 2.52 | 8.15 | 11:48:00
2007 | 13752.8 |  |  | metal loss-manufacturing anomaly | metal loss-manufacturing anomaly | 14 | 0.83 | 0.87 | 10:39:00
2007 | 14879.31 |  |  | metal loss | metal loss | 26 | 0.91 | 0.94 | 01:11:00
2007 | 14879.34 |  |  | Cluster | cluster | 10 | 1.57 | 3.31 | 01:07:00
2007 | 14884.17 |  |  | Cluster | cluster | 14 | 3.23 | 2.16 | 06:08:00
2007 | 14885.52 |  |  | Cluster | cluster | 13 | 4.16 | 3.35 | 05:00:00
2007 | 14885.61 |  |  | Cluster | cluster | 14 | 7.08 | 6.14 | 06:48:00
2007 | 14887 |  |  | Cluster | cluster | 10 | 8.15 | 6.03 | 04:46:00
2007 | 14893.86 |  |  | Cluster | cluster | 14 | 5.27 | 8.84 | 04:44:00
2007 | 14897.19 |  |  | Cluster | cluster | 15 | 3.43 | 3.5 | 05:04:00
2007 | 14897.81 |  |  | Cluster | cluster | 25 | 6.48 | 10.52 | 03:51:00
2007 | 14900.85 |  |  | metal loss | metal loss | 31 | 0.98 | 4.09 | 05:46:00
2007 | 14960.56 |  |  | metal loss | metal loss | 11 | 0.71 | 0.67 | 08:57:00
2007 | 14961.14 |  |  | Cluster | cluster | 13 | 3.04 | 3.31 | 08:37:00
2007 | 14972.79 |  |  | Cluster | cluster | 15 | 5.14 | 5.32 | 05:18:00
2007 | 14985.17 |  |  | metal loss | metal loss | 12 | 1.1 | 1.02 | 03:09:00
2007 | 14991.69 |  |  | metal loss | metal loss | 14 | 0.75 | 0.59 | 08:29:00
2007 | 14992.88 |  |  | metal loss | metal loss | 18 | 0.71 | 0.71 | 09:28:00
2007 | 14993.95 |  |  | Cluster | cluster | 29 | 4.66 | 2.95 | 09:16:00
2007 | 14994.54 |  |  | metal loss | metal loss | 22 | 0.71 | 0.71 | 09:38:00
2007 | 14997 |  |  | metal loss | metal loss | 11 | 0.71 | 0.79 | 09:17:00
2007 | 14997.3 |  |  | Cluster | cluster | 25 | 3.47 | 1.28 | 09:18:00
2007 | 15003.46 |  |  | Cluster | cluster | 18 | 1.81 | 6.3 | 03:44:00
2007 | 15005.13 |  |  | Cluster | cluster | 19 | 4.32 | 10.74 | 03:12:00
2007 | 15255.1 |  |  | metal loss | metal loss | 10 | 2.09 | 0.71 | 04:48:00
2007 | 15319.79 |  |  | metal loss | metal loss | 24 | 2.05 | 6.02 | 04:20:00
2007 | 15334.7 |  |  | metal loss | metal loss | 16 | 1.1 | 1.18 | 05:03:00
2007 | 15353.04 |  |  | metal loss-manufacturing anomaly | metal loss-manufacturing anomaly | 20 | 0.51 | 0.71 | 09:43:00
2007 | 15418.6 |  |  | Cluster | cluster | 24 | 2.72 | 2.28 | 04:49:00
2007 | 15803.63 |  |  | metal loss | metal loss | 10 | 0.75 | 0.83 | 03:57:00
2007 | 15841.22 |  |  | metal loss-manufacturing anomaly | metal loss-manufacturing anomaly | 16 | 0.71 | 0.59 | 07:30:00
2007 | 15857.68 |  |  | metal loss-manufacturing anomaly | metal loss-manufacturing anomaly | 10 | 0.79 | 0.71 | 07:29:00
2007 | 16277.53 |  |  | metal loss | metal loss | 10 | 0.94 | 0.67 | 04:55:00
2007 | 16351 |  |  | Cluster | cluster | 35 | 4.56 | 11.58 | 04:54:00
2007 | 16351.51 |  |  | metal loss | metal loss | 10 | 1.81 | 2.09 | 06:37:00
2007 | 16357.33 |  |  | Cluster | cluster | 20 | 3.48 | 16.19 | 06:39:00
2007 | 16437.51 |  |  | metal loss | metal loss | 14 | 2.84 | 0.71 | 08:17:00
2007 | 16439.32 |  |  | metal loss | metal loss | 12 | 1.61 | 0.79 | 06:29:00
2007 | 16439.32 |  |  | metal loss | metal loss | 10 | 1.69 | 8.19 | 04:50:00
2007 | 16519.27 |  |  | Cluster | cluster | 18 | 4.88 | 24.86 | 02:26:00
2007 | 16598.8 |  |  | Cluster | cluster | 12 | 4.25 | 3.86 | 03:15:00
2007 | 18022.67 |  |  | Cluster | cluster | 20 | 4.97 | 6.79 | 04:24:00
2007 | 18022.7 |  |  | metal loss | metal loss | 18 | 0.87 | 0.59 | 06:45:00
2007 | 18022.71 |  |  | metal loss | metal loss | 23 | 0.87 | 0.87 | 05:58:00
2007 | 18064.42 |  |  | metal loss | metal loss | 14 | 1.1 | 3.42 | 06:02:00
2007 | 18665.5 |  |  | Cluster | cluster | 67 | 1.88 | 3.5 | 07:23:00
2007 | 19143.15 |  |  | metal loss | metal loss | 12 | 1.02 | 2.99 | 05:17:00
2007 | 19757.75 |  |  | metal loss | metal loss | 10 | 0.59 | 0.71 | 06:40:00
2007 | 19863.54 |  |  | metal loss | metal loss | 10 | 0.71 | 0.67 | 04:06:00
2007 | 20182.47 |  |  | Cluster | cluster | 21 | 3.59 | 5.01 | 06:36:00
2007 | 20182.66 |  |  | metal loss | metal loss | 11 | 1.18 | 1.89 | 07:17:00
2007 | 20262.34 |  |  | metal loss | metal loss | 11 | 1.81 | 2.87 | 05:47:00
2007 | 20874.41 |  |  | Cluster | cluster | 25 | 1.85 | 8.88 | 05:07:00
2007 | 21130.61 |  |  | Cluster | cluster | 28 | 4.84 | 8.11 | 03:53:00
2007 | 21130.62 |  |  | metal loss | metal loss | 11 | 1.65 | 2.28 | 08:23:00
2007 | 21130.64 |  |  | metal loss | metal loss | 14 | 1.3 | 2.05 | 09:10:00
2007 | 21130.64 |  |  | metal loss | metal loss | 17 | 1.65 | 4.21 | 07:18:00
2007 | 21152.62 |  |  | metal loss-manufacturing anomaly | metal loss-manufacturing anomaly | 14 | 0.59 | 0.59 | 03:09:00
2007 | 21155.78 |  |  | Cluster | cluster | 39 | 7.13 | 2.98 | 06:21:00
2007 | 21190.03996 |  |  | metal loss | metal loss | 11 | 3.54 | 6.1 | 05:43:00
2007 | 21201.30244 |  |  | Cluster | cluster | 23 | 4.99 | 17.47 | 04:43:00
2007 | 21203.72728 |  |  | Cluster | cluster | 19 | 3.02 | 6.45 | 04:01:00
2007 | 21209.18818 |  |  | metal loss | metal loss | 26 | 1.5 | 7.17 | 07:22:00
2007 | 21210.71 |  |  | Cluster | cluster | 28 | 3.66 | 14.43 | 07:11:00
2007 | 21210.78 |  |  | Cluster | cluster | 32 | 4.5 | 9.68 | 05:02:00
2007 | 21210.82 |  |  | metal loss | metal loss | 40 | 3.27 | 0.63 | 04:23:00
2007 | 21210.85 |  |  | metal loss | metal loss | 20 | 0.83 | 1.89 | 03:26:00
2007 | 21210.87 |  |  | metal loss | metal loss | 13 | 1.3 | 1.42 | 10:47:00
2007 | 21287.1 |  |  | Cluster | cluster | 64 | 7.79 | 19.23 | 05:28:00
2007 | 21529.29 |  |  | metal loss | metal loss | 15 | 0.75 | 1.3 | 05:27:00
2007 | 21530.26 |  |  | metal loss | metal loss | 10 | 2.24 | 1.3 | 06:40:00
2007 | 21699.6 |  |  | metal loss | metal loss | 10 | 0.91 | 0.87 | 06:57:00
2007 | 21723.65 |  |  | Cluster | cluster | 10 | 1.36 | 4.92 | 07:22:00
2007 | 21723.66 |  |  | metal loss | metal loss | 11 | 1.53 | 6.34 | 03:55:00
2007 | 21932.63952 |  |  | Cluster | cluster | 48 | 2.83 | 11.63 | 04:39:00
2007 | 21932.65953 |  |  | Cluster | cluster | 16 | 2.48 | 11.02 | 06:58:00
2007 | 22333.18 |  |  | metal loss | metal loss | 10 | 2.6 | 0.71 | 06:55:00
2007 | 22335.06 |  |  | metal loss-manufacturing anomaly | metal loss-manufacturing anomaly | 11 | 3.39 | 0.71 | 12:26:00
2007 | 22524.74 |  |  | metal loss-manufacturing anomaly | metal loss-manufacturing anomaly | 13 | 0.83 | 0.55 | 02:52:00
2007 | 22632.05 |  |  | Cluster | cluster | 18 | 3.26 | 5.59 | 05:45:00
2007 | 22791.79 |  |  | Cluster | cluster | 15 | 3.23 | 7.6 | 05:59:00
2007 | 22871.9 |  |  | metal loss | metal loss | 14 | 1.06 | 0.94 | 05:20:00
2007 | 22879.28 |  |  | metal loss-manufacturing anomaly | metal loss-manufacturing anomaly | 12 | 0.47 | 0.71 | 07:20:00
2007 | 22882.24 |  |  | metal loss-manufacturing anomaly | metal loss-manufacturing anomaly | 10 | 0.63 | 0.71 | 03:33:00
2007 | 23011.53 |  |  | metal loss-manufacturing anomaly | metal loss-manufacturing anomaly | 10 | 3.35 | 1.22 | 01:50:00
2007 | 23012.15 |  |  | metal loss-manufacturing anomaly | metal loss-manufacturing anomaly | 25 | 5.2 | 0.71 | 01:40:00
2007 | 23459.38 |  |  | Cluster | cluster | 15 | 2.78 | 17.2 | 02:39:00
2007 | 23486.68 |  |  | Cluster | cluster | 23 | 5.95 | 8.4 | 12:17:00
2007 | 23495.85 |  |  | metal loss-manufacturing anomaly | metal loss-manufacturing anomaly | 10 | 0.51 | 0.71 | 08:36:00
2007 | 23537.11 |  |  | Cluster | cluster | 29 | 2.45 | 28.97 | 03:05:00
2007 | 23537.13 |  |  | metal loss | metal loss | 14 | 2.09 | 1.3 | 08:03:00
2007 | 23537.2 |  |  | Cluster | cluster | 16 | 1.39 | 6.24 | 08:54:00
2007 | 23539.24 |  |  | metal loss | metal loss | 26 | 0.98 | 1.14 | 05:09:00
2007 | 23617.2 |  |  | Cluster | cluster | 38 | 3.04 | 10.01 | 05:28:00
2007 | 24527.1 |  |  | metal loss-manufacturing anomaly | metal loss-manufacturing anomaly | 13 | 3.78 | 2.01 | 08:55:00
2007 | 25103.67 |  |  | Cluster | cluster | 14 | 1.14 | 5.8 | 05:52:00
2007 | 25792.97 |  |  | metal loss-manufacturing anomaly | metal loss-manufacturing anomaly | 12 | 0.55 | 0.71 | 02:14:00
2007 | 25941.11 |  |  | metal loss-manufacturing anomaly | metal loss-manufacturing anomaly | 10 | 0.67 | 0.59 | 12:05:00
2007 | 26273.04 |  |  | metal loss-manufacturing anomaly | metal loss-manufacturing anomaly | 21 | 3.62 | 0.59 | 03:32:00
2007 | 26753.04 |  |  | metal loss | metal loss | 15 | 1.38 | 1.5 | 07:27:00
2007 | 26753.37 |  |  | metal loss | metal loss | 14 | 1.58 | 2.01 | 07:48:00
2007 | 26753.39 |  |  | Cluster | cluster | 31 | 1.33 | 11.88 | 04:23:00
2007 | 26753.64 |  |  | Cluster | cluster | 22 | 2.58 | 2.83 | 06:05:00
2007 | 26806.44 |  |  | Cluster | cluster | 12 | 3.12 | 4.82 | 02:11:00
2007 | 26847.9 |  |  | metal loss | metal loss | 25 | 2.68 | 0.71 | 12:24:00
2007 | 27186.26 |  |  | metal loss-manufacturing anomaly | metal loss-manufacturing anomaly | 16 | 0.91 | 0.83 | 05:54:00
2007 | 27438.39 |  |  | metal loss-manufacturing anomaly | metal loss-manufacturing anomaly | 12 | 5.24 | 1.38 | 01:21:00
2007 | 27440.17 |  |  | metal loss-manufacturing anomaly | metal loss-manufacturing anomaly | 24 | 3.9 | 0.87 | 01:09:00
2007 | 27441.07 |  |  | metal loss-manufacturing anomaly | metal loss-manufacturing anomaly | 21 | 3.42 | 0.75 | 01:04:00
2007 | 27441.52 |  |  | metal loss-manufacturing anomaly | metal loss-manufacturing anomaly | 11 | 3.46 | 2.17 | 01:01:00
2007 | 27441.84 |  |  | metal loss-manufacturing anomaly | metal loss-manufacturing anomaly | 21 | 3.39 | 0.75 | 01:15:00
2007 | 27751.45 |  |  | metal loss-manufacturing anomaly | metal loss-manufacturing anomaly | 10 | 3.23 | 1.06 | 08:17:00
2007 | 27804.37 |  |  | metal loss-manufacturing anomaly | metal loss-manufacturing anomaly | 20 | 1.06 | 1.18 | 10:04:00
2007 | 27914.32 |  |  | metal loss-manufacturing anomaly | metal loss-manufacturing anomaly | 10 | 0.43 | 0.71 | 07:02:00
2007 | 28079.81 |  |  | metal loss-manufacturing anomaly | metal loss-manufacturing anomaly | 17 | 4.33 | 1.42 | 10:31:00
2007 | 28644.33 |  |  | metal loss-manufacturing anomaly | metal loss-manufacturing anomaly | 13 | 6.3 | 1.89 | 04:47:00
2007 | 28676.07 |  |  | Cluster | cluster | 30 | 4.73 | 21.05 | 04:06:00
2007 | 28914.6 |  |  | Cluster | cluster | 42 | 5.77 | 42.81 | 03:20:00
2007 | 28996.64 |  |  | Cluster | cluster | 38 | 3.5 | 20.36 | 03:54:00
2007 | 29015.09332 |  |  | Cluster | cluster | 35 | 8.46 | 10.87 | 05:29:00
2007 | 29075.25 |  |  | metal loss | metal loss | 38 | 2.09 | 9.8 | 07:27:00
2007 | 29075.3 |  |  | metal loss | metal loss | 17 | 1.18 | 5.95 | 03:42:00
2007 | 29075.37 |  |  | Cluster | cluster | 32 | 4.13 | 10.41 | 05:14:00
2007 | 29076.65 |  |  | Cluster | cluster | 21 | 6.46 | 3.65 | 04:48:00
2007 | 29076.73 |  |  | Cluster | cluster | 11 | 4.93 | 6.08 | 06:29:00
2007 | 29076.77 |  |  | metal loss | metal loss | 36 | 4.41 | 1.18 | 05:52:00
2007 | 29272.99 |  |  | metal loss | metal loss | 13 | 1.38 | 1.06 | 05:40:00
2007 | 29276.86 |  |  | Cluster | cluster | 11 | 4.56 | 6.12 | 05:57:00
2007 | 29279.66 |  |  | Cluster | cluster | 22 | 6.3 | 3.35 | 05:18:00
2007 | 29281.55 |  |  | Cluster | cluster | 22 | 4.18 | 2.91 | 05:17:00
2007 | 29308.89 |  |  | metal loss | metal loss | 15 | 0.91 | 1.22 | 04:57:00
2007 | 29308.9 |  |  | metal loss | metal loss | 42 | 1.02 | 3.86 | 08:22:00
2007 | 29314.86 |  |  | metal loss-manufacturing anomaly | metal loss-manufacturing anomaly | 15 | 0.55 | 0.71 | 06:28:00
2007 | 30126.25 |  |  | metal loss | metal loss | 10 | 1.26 | 1.65 | 06:20:00
2007 | 30128.01 |  |  | metal loss | metal loss | 10 | 1.06 | 1.14 | 04:47:00
2007 | 30336.33 |  |  | Cluster | cluster | 17 | 4.76 | 11.46 | 06:06:00
2007 | 30435.6 |  |  | metal loss-manufacturing anomaly | metal loss-manufacturing anomaly | 19 | 3.31 | 0.55 | 11:29:00
2007 | 30438.06 |  |  | metal loss-manufacturing anomaly | metal loss-manufacturing anomaly | 10 | 4.17 | 4.25 | 11:38:00
2007 | 30438.65 |  |  | metal loss-manufacturing anomaly | metal loss-manufacturing anomaly | 26 | 3.66 | 0.71 | 11:51:00
2007 | 30439.38 |  |  | metal loss-manufacturing anomaly | metal loss-manufacturing anomaly | 10 | 3.11 | 0.87 | 11:36:00
2007 | 30440.72 |  |  | metal loss-manufacturing anomaly | metal loss-manufacturing anomaly | 15 | 3.58 | 7.01 | 11:33:00
2007 | 30441.48 |  |  | metal loss-manufacturing anomaly | metal loss-manufacturing anomaly | 10 | 3.23 | 1.58 | 11:42:00
2007 | 30441.92 |  |  | metal loss-manufacturing anomaly | metal loss-manufacturing anomaly | 14 | 4.02 | 3.74 | 11:30:00
2007 | 30442.62 |  |  | metal loss-manufacturing anomaly | metal loss-manufacturing anomaly | 10 | 4.13 | 8.66 | 11:20:00
2007 | 30443.24 |  |  | metal loss-manufacturing anomaly | metal loss-manufacturing anomaly | 28 | 3.94 | 6.38 | 11:28:00
2007 | 30541.7 |  |  | metal loss-manufacturing anomaly | metal loss-manufacturing anomaly | 17 | 3.03 | 0.55 | 06:24:00
2007 | 30541.71 |  |  | metal loss-manufacturing anomaly | metal loss-manufacturing anomaly | 13 | 2.79 | 0.63 | 06:34:00
2007 | 30915.19 |  |  | metal loss-manufacturing anomaly | metal loss-manufacturing anomaly | 15 | 0.47 | 0.71 | 04:16:00
2007 | 31471.71 |  |  | Cluster | cluster | 31 | 6.41 | 31.02 | 02:17:00
2007 | 31471.81 |  |  | Cluster | cluster | 14 | 3.59 | 14.6 | 10:05:00
2007 | 31511.54 |  |  | Cluster | cluster | 28 | 5.63 | 6.43 | 02:54:00
2007 | 31511.54 |  |  | Cluster | cluster | 12 | 4.92 | 4.34 | 05:24:00
2007 | 31512.69 |  |  | Cluster | cluster | 11 | 6.3 | 7.92 | 11:30:00
2007 | 31530.3 |  |  | Cluster | cluster | 52 | 4.91 | 8.27 | 06:22:00
2007 | 31530.32 |  |  | Cluster | cluster | 10 | 3.01 | 5.43 | 03:58:00
2007 | 31530.33 |  |  | metal loss | metal loss | 24 | 4.13 | 2.28 | 05:29:00
2007 | 31535.38 |  |  | metal loss | metal loss | 19 | 1.42 | 1.77 | 06:28:00
2007 | 31539.21 |  |  | metal loss | metal loss | 16 | 1.3 | 3.62 | 05:46:00
2007 | 31900.46 |  |  | Cluster | cluster | 13 | 3.34 | 16.86 | 04:26:00
2007 | 32440.42 |  |  | Cluster | cluster | 16 | 4.18 | 2.2 | 11:34:00
2007 | 32474.58 |  |  | Cluster | cluster | 28 | 1.45 | 3.58 | 06:40:00
2007 | 32474.62 |  |  | metal loss | metal loss | 10 | 0.94 | 1.34 | 04:25:00
2007 | 32809.68 |  |  | Cluster | cluster | 31 | 21.61 | 16.78 | 07:20:00
2007 | 32810.31 |  |  | Cluster | cluster | 21 | 4.21 | 2.89 | 06:17:00
2007 | 32811.22 |  |  | metal loss | metal loss | 19 | 1.46 | 0.75 | 06:53:00
2007 | 32812.16 |  |  | Cluster | cluster | 14 | 2.57 | 5.09 | 07:17:00
2007 | 32831.75 |  |  | Cluster | cluster | 10 | 2.57 | 2.49 | 07:12:00
2007 | 32900.44 |  |  | Cluster | cluster | 10 | 2.95 | 5.63 | 07:25:00
2007 | 32900.47 |  |  | Cluster | cluster | 15 | 1.87 | 10.12 | 04:42:00
2007 | 32902.21 |  |  | Cluster | cluster | 10 | 0.88 | 2.51 | 03:34:00
2007 | 32981.9106 |  |  | Cluster | cluster | 12 | 2.48 | 4.75 | 04:02:00
2007 | 33059.81 |  |  | metal loss | metal loss | 11 | 3.66 | 7.36 | 07:24:00
2007 | 33173.47 |  |  | Cluster | cluster | 28 | 4.36 | 6.72 | 11:47:00
2007 | 33173.99 |  |  | Cluster | cluster | 11 | 3.67 | 5.55 | 11:35:00
2007 | 33244.61 |  |  | Cluster | cluster | 23 | 3.55 | 1.91 | 06:10:00
2007 | 33251.02 |  |  | Cluster | cluster | 31 | 1.76 | 1.32 | 05:32:00
2007 | 33251.5 |  |  | Cluster | cluster | 29 | 4.33 | 4.63 | 05:24:00
2007 | 33252.8421 |  |  | Cluster | cluster | 13 | 4.98 | 1.64 | 05:52:00
2007 | 33259.95 |  |  | Cluster | cluster | 20 | 6.35 | 4.38 | 05:33:00
2007 | 33275.31 |  |  | metal loss | metal loss | 15 | 2.05 | 1.5 | 04:30:00
2007 | 33275.61 |  |  | metal loss | metal loss | 10 | 1.69 | 1.58 | 04:20:00
2007 | 33300.33 |  |  | Cluster | cluster | 21 | 2.27 | 10.7 | 07:48:00
2007 | 33349.36 |  |  | metal loss | metal loss | 13 | 0.75 | 0.63 | 11:34:00
2007 | 33349.75 |  |  | Cluster | cluster | 26 | 3.61 | 3.29 | 12:28:00
2007 | 33349.87 |  |  | Cluster | cluster | 13 | 3.37 | 2.1 | 11:17:00
2007 | 33350.55 |  |  | metal loss | metal loss | 15 | 0.79 | 0.71 | 10:56:00
2007 | 33381.37 |  |  | Cluster | cluster | 33 | 4.28 | 21.68 | 05:03:00
2007 | 33461.53 |  |  | Cluster | cluster | 25 | 4.87 | 17.39 | 04:46:00
2007 | 33508.2 |  |  | metal loss | metal loss | 10 | 2.99 | 0.67 | 02:35:00
2007 | 33539.93 |  |  | Cluster | cluster | 10 | 2.71 | 8.94 | 06:53:00
2007 | 33620.01 |  |  | Cluster | cluster | 34 | 0.94 | 5.43 | 07:58:00
2007 | 33624.07 |  |  | metal loss | metal loss | 13 | 1.06 | 1.1 | 12:25:00
2007 | 33701.6 |  |  | metal loss | metal loss | 36 | 0.91 | 8.35 | 12:26:00
2007 | 33737.59 |  |  | metal loss | metal loss | 10 | 1.1 | 1.18 | 11:57:00
2007 | 33737.9 |  |  | metal loss | metal loss | 12 | 0.71 | 0.71 | 12:04:00
2007 | 33780.04 |  |  | metal loss | metal loss | 16 | 0.71 | 1.53 | 11:00:00
2007 | 33818.52 |  |  | metal loss | metal loss | 13 | 2.84 | 2.36 | 04:01:00
2007 | 33844.73 |  |  | metal loss | metal loss | 18 | 3.7 | 0.87 | 09:10:00
2007 | 33844.77 |  |  | Cluster | cluster | 10 | 2.64 | 8.5 | 07:27:00
2007 | 33844.84 |  |  | Cluster | cluster | 16 | 2.63 | 7.23 | 09:43:00
2007 | 33894.07 |  |  | Cluster | cluster | 18 | 4.12 | 3.94 | 06:25:00
2007 | 33894.57 |  |  | Cluster | cluster | 25 | 2.81 | 3.37 | 06:19:00
2007 | 33925.13 |  |  | metal loss | metal loss | 21 | 1.38 | 4.41 | 10:28:00
2007 | 33926.78 |  |  | metal loss | metal loss | 11 | 0.71 | 0.67 | 10:43:00
2007 | 34006.97 |  |  | Cluster | cluster | 22 | 2.92 | 11.5 | 06:35:00
2007 | 34006.99 |  |  | Cluster | cluster | 19 | 2.6 | 14.89 | 03:40:00
2007 | 34007.01 |  |  | metal loss | metal loss | 14 | 2.72 | 3.5 | 02:39:00
2007 | 34731.05 |  |  | metal loss-manufacturing anomaly | metal loss-manufacturing anomaly | 15 | 0.59 | 0.87 | 06:58:00
2007 | 34732.57 |  |  | metal loss-manufacturing anomaly | metal loss-manufacturing anomaly | 17 | 0.71 | 0.71 | 10:50:00
2007 | 34790.68 |  |  | Cluster | cluster | 10 | 0.61 | 3.27 | 11:18:00
2007 | 35467.62 |  |  | metal loss | metal loss | 15 | 0.83 | 1.06 | 05:59:00
2007 | 35672.34 |  |  | metal loss-manufacturing anomaly | metal loss-manufacturing anomaly | 18 | 0.47 | 0.71 | 06:16:00
2007 | 35694.64 |  |  | Cluster | cluster | 32 | 4.37 | 2.54 | 04:02:00
2007 | 35694.79 |  |  | metal loss | metal loss | 18 | 2.28 | 9.8 | 04:54:00
2007 | 35694.83 |  |  | Cluster | cluster | 22 | 1.6 | 7.23 | 08:16:00
2007 | 35694.87 |  |  | metal loss | metal loss | 13 | 0.71 | 1.69 | 10:53:00
2007 | 36335.23 |  |  | metal loss-manufacturing anomaly | metal loss-manufacturing anomaly | 10 | 1.02 | 0.71 | 06:58:00
2007 | 38272.81 |  |  | metal loss-manufacturing anomaly | metal loss-manufacturing anomaly | 16 | 3.78 | 2.52 | 09:43:00
2007 | 39036.62 |  |  | metal loss | metal loss | 10 | 0.98 | 1.18 | 06:32:00
2007 | 39320.06 |  |  | Cluster | cluster | 16 | 4.36 | 8.99 | 05:25:00
2007 | 39321.68 |  |  | Cluster | cluster | 10 | 2.33 | 12.3 | 02:06:00
2007 | 39341.56 |  |  | Cluster | cluster | 17 | 3.44 | 9.03 | 08:55:00
2007 | 39375.49 |  |  | metal loss | metal loss | 17 | 0.79 | 0.91 | 08:12:00
2007 | 39446.13 |  |  | metal loss | metal loss | 15 | 1.18 | 1.81 | 05:56:00
2007 | 39485.89 |  |  | Cluster | cluster | 39 | 4.88 | 30.98 | 03:01:00
2007 | 39521.42 |  |  | Cluster | cluster | 25 | 4.07 | 6.33 | 08:40:00
2007 | 39521.58 |  |  | Cluster | cluster | 18 | 2.83 | 6.62 | 07:38:00
2007 | 39521.59 |  |  | Cluster | cluster | 27 | 3.28 | 9.26 | 02:27:00
2007 | 39572.16 |  |  | Cluster | cluster | 31 | 5.05 | 14.2 | 02:02:00
2007 | 39572.63 |  |  | Cluster | cluster | 33 | 3.32 | 9.3 | 06:58:00
2007 | 39672.25 |  |  | metal loss | metal loss | 11 | 1.42 | 1.34 | 04:10:00
2007 | 39891.88 |  |  | metal loss-manufacturing anomaly | metal loss-manufacturing anomaly | 10 | 1.46 | 0.71 | 05:02:00
2007 | 39892.7 |  |  | metal loss-manufacturing anomaly | metal loss-manufacturing anomaly | 10 | 0.59 | 0.71 | 08:37:00
2007 | 40551.518 |  |  | Cluster | cluster | 18 | 1.97 | 1.47 | 07:57:00
2007 | 40894.11 |  |  | metal loss-manufacturing anomaly | metal loss-manufacturing anomaly | 10 | 3.03 | 1.3 | 10:13:00
2007 | 41016.69 |  |  | metal loss-manufacturing anomaly | metal loss-manufacturing anomaly | 14 | 3.66 | 1.02 | 10:09:00
2007 | 41051.32 |  |  | metal loss-manufacturing anomaly | metal loss-manufacturing anomaly | 12 | 4.17 | 1.77 | 02:09:00
2007 | 41053.1 |  |  | metal loss-manufacturing anomaly | metal loss-manufacturing anomaly | 16 | 0.59 | 0.63 | 08:12:00
2007 | 41054.32 |  |  | metal loss-manufacturing anomaly | metal loss-manufacturing anomaly | 11 | 3.78 | 1.42 | 02:06:00
2007 | 41057.63 |  |  | metal loss-manufacturing anomaly | metal loss-manufacturing anomaly | 30 | 3.82 | 5.55 | 01:54:00
2007 | 41061.9 |  |  | metal loss-manufacturing anomaly | metal loss-manufacturing anomaly | 11 | 0.47 | 0.59 | 11:58:00
2007 | 41350.88 |  |  | Cluster | cluster | 29 | 5 | 10.54 | 04:44:00
2007 | 41350.9 |  |  | Cluster | cluster | 21 | 5.56 | 2.58 | 06:45:00
2007 | 41350.98 |  |  | Cluster | cluster | 14 | 0.97 | 3.27 | 03:19:00
2007 | 41370.76 |  |  | Cluster | cluster | 15 | 4.38 | 3.16 | 09:33:00
2007 | 41371.04 |  |  | Cluster | cluster | 17 | 2.56 | 2.39 | 10:16:00
2007 | 41371.39 |  |  | metal loss | metal loss | 15 | 1.14 | 1.26 | 10:09:00
2007 | 41371.59 |  |  | Cluster | cluster | 12 | 4.25 | 3.16 | 10:13:00
2007 | 41386.29 |  |  | metal loss | metal loss | 10 | 2.52 | 0.75 | 09:33:00
2007 | 41387.19 |  |  | metal loss | metal loss | 14 | 4.25 | 0.94 | 08:10:00
2007 | 41388.29 |  |  | metal loss | metal loss | 10 | 1.18 | 0.83 | 09:22:00
2007 | 41388.88 |  |  | Cluster | cluster | 10 | 4.39 | 5.72 | 09:28:00
2007 | 41429.42 |  |  | metal loss | metal loss | 23 | 0.94 | 1.3 | 07:47:00
2007 | 41429.45 |  |  | metal loss | metal loss | 11 | 0.79 | 0.79 | 08:49:00
2007 | 41431.07 |  |  | metal loss | metal loss | 17 | 2.76 | 0.59 | 09:36:00
2007 | 41461.06 |  |  | Cluster | cluster | 19 | 2.21 | 1.8 | 07:44:00
2007 | 41465.88 |  |  | Cluster | cluster | 18 | 5.2 | 4.15 | 07:17:00
2007 | 41477.64 |  |  | metal loss | metal loss | 10 | 3.03 | 0.59 | 07:57:00
2007 | 41478.09 |  |  | Cluster | cluster | 16 | 3.71 | 3.96 | 06:58:00
2007 | 41489.95 |  |  | Cluster | cluster | 15 | 3.43 | 1.22 | 03:25:00
2007 | 41490.81 |  |  | metal loss | metal loss | 13 | 1.53 | 1.38 | 03:21:00
2007 | 41491.63 |  |  | Cluster | cluster | 23 | 5.15 | 3.54 | 02:04:00
2007 | 41491.97 |  |  | metal loss | metal loss | 11 | 1.42 | 0.91 | 03:27:00
2007 | 41492.16 |  |  | Cluster | cluster | 25 | 3.62 | 2.81 | 01:54:00
2007 | 41492.84 |  |  | Cluster | cluster | 13 | 1.69 | 1.2 | 02:29:00
2007 | 41494.6 |  |  | Cluster | cluster | 13 | 3.25 | 6.37 | 09:19:00
2007 | 41495.14 |  |  | Cluster | cluster | 10 | 2.63 | 4.13 | 09:46:00
2007 | 41495.72 |  |  | Cluster | cluster | 17 | 3.25 | 3.71 | 09:44:00
2007 | 41498.94 |  |  | metal loss | metal loss | 16 | 1.1 | 0.59 | 10:17:00
2007 | 41521.24 |  |  | metal loss | metal loss | 25 | 2.09 | 1.26 | 09:46:00
2007 | 41522.31 |  |  | metal loss | metal loss | 14 | 2.09 | 1.89 | 09:56:00
2007 | 41530.48 |  |  | Cluster | cluster | 20 | 5.22 | 4.96 | 09:21:00
2007 | 41531.68 |  |  | metal loss | metal loss | 16 | 0.63 | 0.87 | 10:15:00
2007 | 41531.84 |  |  | Cluster | cluster | 16 | 2.06 | 3.94 | 09:43:00
2007 | 41533.14 |  |  | Cluster | cluster | 12 | 2.66 | 3.92 | 09:45:00
2007 | 41533.65 |  |  | metal loss | metal loss | 15 | 0.75 | 0.71 | 10:23:00
2007 | 41534.11 |  |  | metal loss | metal loss | 24 | 0.94 | 0.71 | 09:38:00
2007 | 41534.93 |  |  | Cluster | cluster | 15 | 3.7 | 3.56 | 09:32:00
2007 | 41535.95 |  |  | Cluster | cluster | 14 | 2.66 | 2.64 | 09:39:00
2007 | 41536.4 |  |  | Cluster | cluster | 14 | 2.84 | 4.19 | 09:38:00
2007 | 41536.92 |  |  | Cluster | cluster | 12 | 2.08 | 2.26 | 09:39:00
2007 | 41537.32 |  |  | metal loss | metal loss | 11 | 1.02 | 1.26 | 09:54:00
2007 | 41537.78 |  |  | Cluster | cluster | 19 | 3.68 | 2.75 | 08:52:00
2007 | 41538.41 |  |  | Cluster | cluster | 21 | 2.99 | 2.54 | 09:48:00
2007 | 41539.96 |  |  | Cluster | cluster | 13 | 2.38 | 2.16 | 09:40:00
2007 | 41543.16 |  |  | Cluster | cluster | 16 | 3.28 | 1.43 | 02:41:00
2007 | 41543.55 |  |  | Cluster | cluster | 15 | 7.88 | 2.75 | 02:28:00
2007 | 41583.28 |  |  | Cluster | cluster | 33 | 5.5 | 11.56 | 08:16:00
2007 | 41584.1 |  |  | metal loss | metal loss | 16 | 0.83 | 0.55 | 02:49:00
2007 | 41627.16 |  |  | Cluster | cluster | 33 | 5.21 | 3.73 | 04:57:00
2007 | 41628.07 |  |  | Cluster | cluster | 16 | 2.22 | 2.47 | 06:41:00
2007 | 41628.21 |  |  | Cluster | cluster | 14 | 5.59 | 14.6 | 06:18:00
2007 | 41628.56 |  |  | Cluster | cluster | 23 | 4.01 | 2.87 | 05:01:00
2007 | 41630.53 |  |  | Cluster | cluster | 11 | 4.12 | 17.76 | 07:43:00
2007 | 41630.82 |  |  | Cluster | cluster | 23 | 2.44 | 9.05 | 03:44:00
2007 | 41630.82 |  |  | metal loss | metal loss | 10 | 1.3 | 3.42 | 02:44:00
2007 | 41671.05 |  |  | metal loss | metal loss | 11 | 0.71 | 0.55 | 09:55:00
2007 | 41671.88 |  |  | metal loss | metal loss | 13 | 0.91 | 1.3 | 09:30:00
2007 | 41709.05 |  |  | Cluster | cluster | 13 | 3.85 | 6.24 | 03:20:00
2007 | 41710.36 |  |  | metal loss | metal loss | 11 | 0.79 | 0.71 | 04:12:00
2007 | 41710.78 |  |  | metal loss-manufacturing anomaly | metal loss-manufacturing anomaly | 11 | 0.43 | 0.71 | 08:12:00
2007 | 41750.78 |  |  | Cluster | cluster | 11 | 2.05 | 9.82 | 08:30:00
2007 | 43505.17 |  |  | Cluster | cluster | 14 | 2.4 | 7.67 | 04:45:00
2007 | 43564.64 |  |  | Cluster | cluster | 10 | 2.64 | 4.11 | 06:00:00
2007 | 43565.86 |  |  | Cluster | cluster | 16 | 1.32 | 7.54 | 04:36:00
2007 | 43814.03 |  |  | metal loss-manufacturing anomaly | metal loss-manufacturing anomaly | 15 | 2.32 | 0.59 | 07:51:00
2007 | 43817.77 |  |  | metal loss-manufacturing anomaly | metal loss-manufacturing anomaly | 14 | 3.03 | 0.71 | 09:08:00
2007 | 43819.3 |  |  | metal loss-manufacturing anomaly | metal loss-manufacturing anomaly | 13 | 3.46 | 0.94 | 09:33:00
2007 | 43819.32 |  |  | metal loss-manufacturing anomaly | metal loss-manufacturing anomaly | 27 | 3.42 | 0.55 | 09:23:00
2007 | 43838.73 |  |  | metal loss | metal loss | 13 | 1.58 | 1.42 | 02:25:00
2007 | 43839.17 |  |  | metal loss | metal loss | 10 | 1.65 | 2.48 | 02:28:00
2007 | 43843.05 |  |  | Cluster | cluster | 13 | 1.81 | 2.93 | 09:26:00
2007 | 43845.18 |  |  | Cluster | cluster | 11 | 2.28 | 1.91 | 02:15:00
2007 | 43845.6 |  |  | Cluster | cluster | 12 | 5.46 | 5.22 | 01:43:00
2007 | 43846.33 |  |  | metal loss | metal loss | 12 | 2.4 | 1.93 | 02:21:00
2007 | 43848.75 |  |  | metal loss | metal loss | 12 | 3.35 | 0.83 | 09:25:00
2007 | 43851.61 |  |  | metal loss | metal loss | 10 | 2.24 | 1.42 | 02:21:00
2007 | 43870.38 |  |  | metal loss | metal loss | 11 | 0.87 | 1.18 | 05:14:00
2007 | 43874.08 |  |  | Cluster | cluster | 16 | 3.58 | 7.42 | 10:38:00
2007 | 43954.02 |  |  | metal loss | metal loss | 13 | 5.04 | 0.59 | 07:15:00
2007 | 43954.13 |  |  | Cluster | cluster | 30 | 1.85 | 10.89 | 05:04:00
2007 | 43998.59 |  |  | Cluster | cluster | 23 | 10.97 | 12.82 | 05:42:00
2007 | 44032.61 |  |  | Cluster | cluster | 26 | 2.95 | 9.22 | 04:16:00
2007 | 44103.97 |  |  | Cluster | cluster | 25 | 4.15 | 10.91 | 03:44:00
2007 | 44546.61 |  |  | metal loss | metal loss | 13 | 0.87 | 0.83 | 06:38:00
2007 | 44547.88 |  |  | metal loss | metal loss | 12 | 1.02 | 0.98 | 04:49:00
2007 | 44548.5 |  |  | metal loss | metal loss | 20 | 1.38 | 1.3 | 04:51:00
2007 | 44549.05 |  |  | metal loss | metal loss | 22 | 1.1 | 0.83 | 04:46:00
2007 | 44554.69 |  |  | Cluster | cluster | 16 | 6.84 | 3.81 | 04:42:00
2007 | 44597.13 |  |  | metal loss | metal loss | 13 | 1.22 | 1.1 | 04:16:00
2007 | 44597.47 |  |  | metal loss | metal loss | 11 | 1.1 | 1.1 | 04:35:00
2007 | 44597.76 |  |  | Cluster | cluster | 20 | 3.23 | 3.77 | 07:38:00
2007 | 44598.76 |  |  | metal loss | metal loss | 10 | 1.3 | 1.26 | 07:56:00
2007 | 44598.93 |  |  | metal loss | metal loss | 10 | 0.91 | 0.91 | 04:43:00
2007 | 44600.42 |  |  | metal loss-manufacturing anomaly | metal loss-manufacturing anomaly | 11 | 0.47 | 0.83 | 03:55:00
2007 | 44647.77 |  |  | Cluster | cluster | 14 | 2.92 | 2.66 | 06:17:00
2007 | 44808.79 |  |  | metal loss | metal loss | 17 | 1.02 | 8.54 | 08:55:00
2007 | 44830.04 |  |  | Cluster | cluster | 15 | 3.73 | 5.82 | 08:17:00
2007 | 44853.35 |  |  | metal loss | metal loss | 17 | 1.06 | 1.06 | 09:07:00
2007 | 44887.07 |  |  | Cluster | cluster | 12 | 4.68 | 9.8 | 04:55:00
2007 | 44902.98 |  |  | metal loss | metal loss | 17 | 0.98 | 0.63 | 06:29:00
2007 | 45009.48 |  |  | metal loss | metal loss | 38 | 1.1 | 1.22 | 12:30:00
2007 | 45009.48 |  |  | metal loss | metal loss | 39 | 1.22 | 0.59 | 12:01:00
2007 | 45053.14 |  |  | metal loss | metal loss | 14 | 0.98 | 1.1 | 03:57:00
2007 | 45053.91 |  |  | Cluster | cluster | 47 | 5.47 | 5.59 | 03:34:00
2007 | 45066.11 |  |  | metal loss | metal loss | 14 | 1.22 | 1.34 | 04:21:00
2007 | 45081.6 |  |  | metal loss-manufacturing anomaly | metal loss-manufacturing anomaly | 21 | 0.47 | 0.55 | 05:55:00
2007 | 45097.52 |  |  | metal loss | metal loss | 22 | 0.83 | 1.42 | 05:30:00
2007 | 45098.85 |  |  | metal loss | metal loss | 23 | 0.94 | 2.17 | 04:54:00
2007 | 45600.48 |  |  | Cluster | cluster | 36 | 3.82 | 6.49 | 06:20:00
2007 | 45871.26 |  |  | Cluster | cluster | 11 | 2.63 | 16.36 | 04:27:00
2007 | 45871.36 |  |  | Cluster | cluster | 14 | 1.25 | 2.24 | 07:27:00
2007 | 45872.51 |  |  | Cluster | cluster | 10 | 2.4 | 5.82 | 07:14:00
2007 | 45872.64 |  |  | Cluster | cluster | 14 | 2.63 | 19 | 05:14:00
2007 | 46001.67 |  |  | Cluster | cluster | 26 | 4.52 | 5.7 | 04:49:00
2007 | 46001.67 |  |  | Cluster | cluster | 24 | 3.65 | 5.03 | 07:07:00
2007 | 46082.07 |  |  | Cluster | cluster | 15 | 2.56 | 9.59 | 05:32:00
2007 | 46082.14 |  |  | Cluster | cluster | 14 | 2.17 | 4.65 | 04:11:00
2007 | 46083.95 |  |  | Cluster | cluster | 12 | 0.91 | 7.39 | 06:26:00
2007 | 46083.97 |  |  | metal loss | metal loss | 11 | 0.75 | 1.22 | 08:05:00
2007 | 46083.98 |  |  | metal loss | metal loss | 15 | 0.87 | 1.93 | 03:44:00
2007 | 46088.91 |  |  | Cluster | cluster | 10 | 3.97 | 2.39 | 08:11:00
2007 | 46091.36 |  |  | Cluster | cluster | 11 | 1.06 | 3.39 | 08:25:00
2007 | 46164.22 |  |  | metal loss | metal loss | 21 | 1.02 | 0.91 | 09:23:00
2007 | 46226.28 |  |  | metal loss-manufacturing anomaly | metal loss-manufacturing anomaly | 24 | 4.57 | 0.71 | 09:03:00
2007 | 46235.53 |  |  | metal loss-manufacturing anomaly | metal loss-manufacturing anomaly | 10 | 3.98 | 1.73 | 08:57:00
2007 | 46270.35 |  |  | metal loss-manufacturing anomaly | metal loss-manufacturing anomaly | 12 | 0.94 | 1.06 | 07:36:00
2007 | 46323.06 |  |  | metal loss | metal loss | 38 | 1.65 | 1.14 | 07:31:00
2007 | 46323.09 |  |  | metal loss | metal loss | 28 | 1.06 | 2.13 | 08:03:00
2007 | 46325.48 |  |  | metal loss | metal loss | 10 | 0.91 | 0.87 | 05:08:00
2007 | 46335.13 |  |  | metal loss-manufacturing anomaly | metal loss-manufacturing anomaly | 14 | 0.59 | 0.71 | 07:18:00
2007 | 46583.41 |  |  | metal loss | metal loss | 20 | 0.94 | 0.67 | 04:49:00
2007 | 46662.98 |  |  | metal loss | metal loss | 15 | 0.87 | 0.94 | 08:25:00
2007 | 46710.8 |  |  | Cluster | cluster | 12 | 3.56 | 3.48 | 04:13:00
2007 | 46710.94 |  |  | Cluster | cluster | 28 | 5.63 | 13.45 | 05:15:00
2007 | 46786.89 |  |  | metal loss-manufacturing anomaly | metal loss-manufacturing anomaly | 12 | 3.42 | 4.53 | 11:25:00
2007 | 47263.49 |  |  | Cluster | cluster | 11 | 3.04 | 7.08 | 03:19:00
2007 | 47263.51 |  |  | metal loss | metal loss | 12 | 0.94 | 1.97 | 01:47:00
2007 | 47292.84 |  |  | Cluster | cluster | 11 | 4.48 | 1.49 | 12:16:00
2007 | 47293 |  |  | metal loss | metal loss | 14 | 0.71 | 0.87 | 12:15:00
2007 | 47297.7 |  |  | Cluster | cluster | 21 | 5.09 | 23.79 | 03:43:00
2007 | 47297.71 |  |  | Cluster | cluster | 10 | 3.55 | 7.37 | 08:37:00
2007 | 47298.13 |  |  | Cluster | cluster | 20 | 1.61 | 9.17 | 01:15:00
2007 | 47311.37 |  |  | metal loss-manufacturing anomaly | metal loss-manufacturing anomaly | 11 | 0.43 | 0.71 | 04:39:00
2007 | 47311.41 |  |  | metal loss-manufacturing anomaly | metal loss-manufacturing anomaly | 14 | 0.63 | 0.71 | 04:34:00
2007 | 47459.51 |  |  | Cluster | cluster | 33 | 4.97 | 18.45 | 04:45:00
2007 | 47459.79 |  |  | metal loss | metal loss | 15 | 0.91 | 1.42 | 04:05:00
2007 | 47683.7 |  |  | metal loss | metal loss | 10 | 1.18 | 0.94 | 05:35:00
2007 | 48643.19 |  |  | metal loss-manufacturing anomaly | metal loss-manufacturing anomaly | 22 | 4.02 | 0.59 | 03:46:00
2007 | 48751.59 |  |  | Cluster | cluster | 36 | 6.95 | 8.27 | 05:14:00
2007 | 49667.77 |  |  | Cluster | cluster | 26 | 5.08 | 10.77 | 03:55:00
2007 | 50122.1 |  |  | Cluster | cluster | 20 | 4.67 | 1.53 | 08:37:00
2007 | 50123.79 |  |  | metal loss | metal loss | 12 | 0.98 | 1.06 | 08:48:00
2007 | 50126.34 |  |  | metal loss | metal loss | 10 | 0.87 | 0.91 | 09:07:00
2007 | 50128.94 |  |  | Cluster | cluster | 33 | 10.43 | 5.57 | 04:15:00
2007 | 50129.92 |  |  | Cluster | cluster | 17 | 4.44 | 0.98 | 04:37:00
2007 | 50130.42 |  |  | metal loss | metal loss | 19 | 3.15 | 1.73 | 04:29:00
2007 | 50130.8 |  |  | metal loss | metal loss | 16 | 0.63 | 0.71 | 04:38:00
2007 | 50582.37 |  |  | metal loss-manufacturing anomaly | metal loss-manufacturing anomaly | 15 | 1.97 | 0.59 | 10:07:00
2007 | 50640.04 |  |  | metal loss | metal loss | 16 | 0.59 | 0.71 | 06:38:00
2007 | 51023.28 |  |  | metal loss-manufacturing anomaly | metal loss-manufacturing anomaly | 14 | 0.47 | 0.71 | 10:34:00
2007 | 51091.29 |  |  | Cluster | cluster | 10 | 2.48 | 5.22 | 07:28:00
2007 | 51826.05 |  |  | metal loss-manufacturing anomaly | metal loss-manufacturing anomaly | 18 | 0.59 | 0.71 | 07:06:00
2007 | 53013.08 |  |  | Cluster | cluster | 15 | 4.16 | 7.29 | 08:11:00
2007 | 53092.88 |  |  | Cluster | cluster | 12 | 3.23 | 8.71 | 05:19:00
2007 | 53093.76 |  |  | metal loss | metal loss | 21 | 4.05 | 1.53 | 06:30:00
2007 | 53093.8 |  |  | Cluster | cluster | 24 | 3.7 | 3 | 05:33:00
2007 | 53093.91 |  |  | metal loss | metal loss | 12 | 1.73 | 1.85 | 04:54:00
2007 | 53094.26 |  |  | metal loss | metal loss | 10 | 1.1 | 0.91 | 05:14:00
2007 | 53828.18 |  |  | metal loss-manufacturing anomaly | metal loss-manufacturing anomaly | 10 | 0.51 | 0.71 | 04:36:00
2007 | 54998.14142 |  |  | Cluster | cluster | 12 | 3.08 | 9.28 | 04:30:00
2007 | 55515.18 |  |  | metal loss-manufacturing anomaly | metal loss-manufacturing anomaly | 23 | 0.51 | 0.63 | 03:06:00
2007 | 55956.75 |  |  | metal loss-manufacturing anomaly | metal loss-manufacturing anomaly | 13 | 0.59 | 0.59 | 12:54:00
2007 | 56337.97 |  |  | Cluster | cluster | 14 | 2.64 | 3.69 | 08:50:00
2007 | 56338.01 |  |  | Cluster | cluster | 10 | 1.03 | 3.62 | 06:59:00
2007 | 56338.03 |  |  | metal loss | metal loss | 10 | 0.87 | 1.18 | 08:10:00
2007 | 56338.07 |  |  | metal loss | metal loss | 10 | 0.71 | 1.65 | 06:02:00

## anomalies_2015
year | station_base_ft | joint | p_in_joint | event | event_norm | depth_pct | length_in | width_in | clock
2015 | 9382.635 | 2640 | -0.5 | metal loss | metal loss | 16 | 2.09 | 1.89 | 09:26:00
2015 | 9382.635 | 2640 | -0.5 | metal loss | metal loss | 13 | 1.1 | 1.58 | 01:38:00
2015 | 9382.635 | 2640 | -0.5 | metal loss | metal loss | 13 | 1.34 | 1.73 | 02:58:00
2015 | 9382.635 | 2640 | -0.5 | metal loss | metal loss | 17 | 1.22 | 1.81 | 08:07:00
2015 | 9382.635 | 2640 | -0.5 | metal loss | metal loss | 30 | 0.63 | 1.34 | 08:05:00
2015 | 9382.635 | 2640 | -0.5 | metal loss | metal loss | 23 | 0.94 | 1.69 | 07:54:00
2015 | 9382.635 | 2640 | -0.5 | metal loss | metal loss | 35 | 0.94 | 1.42 | 05:14:00
2015 | 9382.635 | 2640 | -0.5 | metal loss | metal loss | 39 | 1.42 | 1.81 | 06:02:00
2015 | 10039.495 | 2830 | -0.5 | cluster | cluster | 20 | 0.96 | 4.86 | 06:21:00
2015 | 10434.995 | 2940 | -0.5 | metal loss | metal loss | 10 | 0.94 | 2.36 | 04:28:00
2015 | 10515.08 | 2960 | -0.5 | metal loss | metal loss | 12 | 1.02 | 1.73 | 06:13:00
2015 | 10515.08 | 2960 | -0.5 | metal loss | metal loss | 10 | 0.79 | 1.5 | 04:33:00
2015 | 10515.08 | 2960 | -0.5 | metal loss | metal loss | 13 | 0.59 | 0.98 | 05:41:00
2015 | 10515.08 | 2960 | -0.5 | metal loss | metal loss | 13 | 0.79 | 1.18 | 07:08:00
2015 | 10515.08 | 2960 | -0.5 | cluster | cluster | 33 | 1.8 | 3.5 | 04:20:00
2015 | 10515.08 | 2960 | -0.5 | metal loss | metal loss | 12 | 1.3 | 2.09 | 04:26:00
2015 | 10515.08 | 2960 | -0.5 | metal loss | metal loss | 12 | 0.59 | 1.42 | 06:02:00
2015 | 10515.08 | 2960 | -0.5 | metal loss | metal loss | 20 | 0.47 | 1.26 | 04:23:00
2015 | 10515.08 | 2960 | -0.5 | metal loss | metal loss | 13 | 0.55 | 0.98 | 04:35:00
2015 | 10515.08 | 2960 | -0.5 | metal loss | metal loss | 10 | 1.18 | 1.1 | 04:17:00
2015 | 10515.08 | 2960 | -0.5 | metal loss | metal loss | 13 | 0.43 | 1.22 | 04:21:00
2015 | 10515.08 | 2960 | -0.5 | metal loss | metal loss | 22 | 1.18 | 2.21 | 04:16:00
2015 | 10515.08 | 2960 | -0.5 | metal loss | metal loss | 13 | 0.94 | 1.69 | 04:06:00
2015 | 10515.08 | 2960 | -0.5 | cluster | cluster | 45 | 1.85 | 2.37 | 04:14:00
2015 | 10515.08 | 2960 | -0.5 | metal loss | metal loss | 16 | 0.51 | 1.97 | 04:25:00
2015 | 10515.08 | 2960 | -0.5 | metal loss | metal loss | 19 | 0.47 | 0.91 | 04:30:00
2015 | 10515.08 | 2960 | -0.5 | metal loss | metal loss | 20 | 1.18 | 2.4 | 04:37:00
2015 | 10515.08 | 2960 | -0.5 | metal loss | metal loss | 10 | 1.65 | 2.21 | 05:52:00
2015 | 10515.08 | 2960 | -0.5 | metal loss | metal loss | 13 | 0.47 | 1.02 | 06:32:00
2015 | 10515.08 | 2960 | -0.5 | metal loss | metal loss | 35 | 1.02 | 2.6 | 06:25:00
2015 | 10515.08 | 2960 | -0.5 | metal loss | metal loss | 50 | 0.67 | 2.17 | 03:47:00
2015 | 10574.58 | 2970 | -0.01997004 | metal loss | metal loss | 11 | 0.55 | 1.89 | 05:16:00
2015 | 10733.81 | 3010 | -0.02929293 | cluster | cluster | 20 | 1.8 | 2.89 | 05:13:00
2015 | 10733.38 | 3010 | -0.0510101 | metal loss | metal loss | 10 | 0.75 | 1.46 | 03:58:00
2015 | 11030.48 | 3090 | -0.10725 | metal loss manufacturing | metal loss manufacturing | 15 | 0.39 | 0.63 | 03:24:00
2015 | 11535.915 | 3220 | -0.5 | metal loss | metal loss | 10 | 0.51 | 1.42 | 09:59:00
2015 | 12135.25 | 3370 | -0.496997 | metal loss | metal loss | 10 | 2.21 | 1.61 | 10:32:00
2015 | 12371.09 | 3430 | -0.4402405 | metal loss manufacturing | metal loss manufacturing | 16 | 2.17 | 1.73 | 07:54:00
2015 | 13133.37 | 3630 | -0.02021967 | metal loss | metal loss | 12 | 0.59 | 1.34 | 03:20:00
2015 | 13133.35 | 3630 | -0.02071892 | metal loss | metal loss | 24 | 1.61 | 3.7 | 07:07:00
2015 | 13133.11 | 3630 | -0.02670994 | metal loss | metal loss | 23 | 0.67 | 1.3 | 03:29:00
2015 | 13314.25 | 3680 | -0.5 | metal loss | metal loss | 10 | 0.63 | 1.22 | 06:05:00
2015 | 13314.25 | 3680 | -0.5 | metal loss | metal loss | 25 | 0.71 | 3.23 | 01:43:00
2015 | 13570.8 | 3750 | -0.5 | metal loss | metal loss | 11 | 0.71 | 1.46 | 03:40:00
2015 | 13570.8 | 3750 | -0.5 | metal loss | metal loss | 16 | 0.55 | 1.02 | 05:19:00
2015 | 13790.335 | 3810 | -0.5 | metal loss | metal loss | 10 | 0.39 | 0.59 | 01:36:00
2015 | 13790.335 | 3810 | -0.5 | metal loss | metal loss | 14 | 1.26 | 0.79 | 01:28:00
2015 | 13790.335 | 3810 | -0.5 | metal loss | metal loss | 14 | 0.47 | 0.94 | 10:36:00
2015 | 13921.98 | 3850 | -0.5 | metal loss | metal loss | 12 | 0.51 | 1.26 | 06:45:00
2015 | 14580.65 | 4040 | -0.3653367 | Dent | dent |  | 27.54 | 8.38 | 06:27:00
2015 | 14709.54 | 4080 | -0.3568535 | metal loss | metal loss | 29 | 0.71 | 1.18 | 09:41:00
2015 | 14709.32 | 4080 | -0.3642809 | metal loss | metal loss | 29 | 0.83 | 1.38 | 09:40:00
2015 | 14708.06 | 4080 | -0.4068197 | metal loss | metal loss | 19 | 0.67 | 1.1 | 02:35:00
2015 | 14707.8 | 4080 | -0.4155976 | cluster | cluster | 16 | 1.64 | 1.17 | 02:37:00
2015 | 14707.51 | 4080 | -0.4253883 | metal loss | metal loss | 22 | 0.98 | 1.38 | 02:36:00
2015 | 14707.25 | 4080 | -0.4341661 | metal loss | metal loss | 12 | 0.47 | 0.94 | 02:19:00
2015 | 14706.18 | 4080 | -0.4702903 | metal loss | metal loss | 12 | 2.21 | 1.18 | 09:48:00
2015 | 14705.3 | 4080 | -0.5 | metal loss | metal loss | 11 | 0.94 | 2.01 | 09:29:00
2015 | 14874.45 | 4140 | -0.3658155 | metal loss | metal loss | 11 | 0.67 | 1.18 | 02:22:00
2015 | 14890.07 | 4150 | -0.291174 | metal loss | metal loss | 27 | 0.55 | 1.3 | 01:18:00
2015 | 14887.56 | 4150 | -0.360187 | metal loss | metal loss | 14 | 1.89 | 2.17 | 12:47:00
2015 | 14882.475 | 4150 | -0.5 | metal loss | metal loss | 36 | 0.59 | 1.26 | 01:04:00
2015 | 14882.475 | 4150 | -0.5 | metal loss | metal loss | 44 | 0.71 | 1.38 | 01:18:00
2015 | 14935.595 | 4160 | -0.5 | metal loss | metal loss | 19 | 1.89 | 0.59 | 06:45:00
2015 | 14935.595 | 4160 | -0.5 | metal loss | metal loss | 10 | 0.75 | 3.19 | 04:46:00
2015 | 14935.595 | 4160 | -0.5 | metal loss | metal loss | 10 | 1.3 | 3.42 | 05:21:00
2015 | 14939.87 | 4160.01 | -0.004037685 | metal loss | metal loss | 24 | 1.02 | 0.59 | 05:14:00
2015 | 14939.47 | 4160.01 | -0.05787349 | metal loss | metal loss | 13 | 1.26 | 1.42 | 04:46:00
2015 | 14936.185 | 4160.01 | -0.5 | metal loss | metal loss | 11 | 2.4 | 1.38 | 05:57:00
2015 | 14936.185 | 4160.01 | -0.5 | metal loss | metal loss | 10 | 1.69 | 1.42 | 06:28:00
2015 | 14936.185 | 4160.01 | -0.5 | metal loss | metal loss | 19 | 0.71 | 0.83 | 05:40:00
2015 | 14936.185 | 4160.01 | -0.5 | metal loss | metal loss | 13 | 0.59 | 0.71 | 05:47:00
2015 | 14936.185 | 4160.01 | -0.5 | cluster | cluster | 51 | 1.74 | 5.2 | 04:41:00
2015 | 14936.185 | 4160.01 | -0.5 | metal loss | metal loss | 19 | 1.69 | 1.5 | 05:01:00
2015 | 14936.185 | 4160.01 | -0.5 | metal loss | metal loss | 14 | 2.24 | 0.71 | 05:45:00
2015 | 14936.185 | 4160.01 | -0.5 | cluster | cluster | 24 | 2.7 | 3.1 | 05:49:00
2015 | 14936.185 | 4160.01 | -0.5 | metal loss | metal loss | 10 | 0.79 | 1.53 | 07:36:00
2015 | 14947.29 | 4160.02 | -0.01049869 | metal loss | metal loss | 15 | 0.87 | 1.38 | 04:12:00
2015 | 14947.12 | 4160.02 | -0.05511811 | metal loss | metal loss | 12 | 1.69 | 1.34 | 06:58:00
2015 | 14947.07 | 4160.02 | -0.06824147 | metal loss | metal loss | 19 | 1.34 | 1.42 | 07:30:00
2015 | 14947.02 | 4160.02 | -0.08136483 | metal loss | metal loss | 15 | 1.5 | 1.38 | 06:03:00
2015 | 14946.77 | 4160.02 | -0.1469816 | metal loss | metal loss | 10 | 1.61 | 1.65 | 04:13:00
2015 | 14946.19 | 4160.02 | -0.2992126 | metal loss | metal loss | 11 | 0.63 | 0.59 | 06:58:00
2015 | 14945.97 | 4160.02 | -0.3569554 | metal loss | metal loss | 11 | 0.87 | 1.22 | 05:25:00
2015 | 14945.79 | 4160.02 | -0.4041995 | cluster | cluster | 26 | 1.93 | 8.36 | 04:11:00
2015 | 14945.59 | 4160.02 | -0.4566929 | metal loss | metal loss | 15 | 1.02 | 0.94 | 06:47:00
2015 | 14945.48 | 4160.02 | -0.4855643 | metal loss | metal loss | 11 | 1.46 | 2.99 | 04:03:00
2015 | 14945.43 | 4160.02 | -0.4986877 | metal loss | metal loss | 14 | 1.58 | 1.18 | 04:46:00
2015 | 14945.425 | 4160.02 | -0.5 | metal loss | metal loss | 10 | 1.3 | 2.87 | 04:51:00
2015 | 14945.425 | 4160.02 | -0.5 | metal loss | metal loss | 22 | 1.14 | 1.34 | 04:09:00
2015 | 14945.425 | 4160.02 | -0.5 | metal loss | metal loss | 13 | 1.02 | 1.06 | 03:52:00
2015 | 14945.425 | 4160.02 | -0.5 | metal loss | metal loss | 13 | 1.14 | 2.09 | 02:38:00
2015 | 14951.05 | 4190 | -0.006807867 | metal loss | metal loss | 40 | 0.99 | 3.03 | 05:43:00
2015 | 14950.88 | 4190 | -0.01966717 | metal loss | metal loss | 14 | 0.79 | 0.59 | 03:37:00
2015 | 14950.87 | 4190 | -0.0204236 | metal loss | metal loss | 11 | 0.94 | 2.36 | 03:01:00
2015 | 14949.52 | 4190 | -0.1225416 | cluster | cluster | 27 | 2.17 | 3.77 | 04:51:00
2015 | 14949.06 | 4190 | -0.1573374 | metal loss | metal loss | 21 | 0.67 | 1.38 | 02:58:00
2015 | 14948.96 | 4190 | -0.1649017 | metal loss | metal loss | 10 | 1.93 | 2.32 | 03:47:00
2015 | 14944.34 | 4200 | -0.5 | metal loss | metal loss | 15 | 0.59 | 1.02 | 01:55:00
2015 | 14944.34 | 4200 | -0.5 | metal loss | metal loss | 11 | 0.87 | 0.59 | 05:19:00
2015 | 14944.34 | 4200 | -0.5 | metal loss | metal loss | 10 | 0.59 | 2.48 | 03:02:00
2015 | 14944.34 | 4200 | -0.5 | metal loss | metal loss | 10 | 0.75 | 1.81 | 07:56:00
2015 | 15003.59 | 4210 | -0.02022977 | metal loss | metal loss | 11 | 0.83 | 1.42 | 12:59:00
2015 | 14984.38 | 4210 | -0.5 | metal loss | metal loss | 13 | 0.67 | 1.38 | 08:45:00
2015 | 14984.38 | 4210 | -0.5 | metal loss | metal loss | 10 | 2.13 | 1.93 | 08:44:00
2015 | 14984.38 | 4210 | -0.5 | metal loss | metal loss | 17 | 0.79 | 1.02 | 08:49:00
2015 | 14984.38 | 4210 | -0.5 | metal loss | metal loss | 13 | 0.43 | 0.94 | 08:50:00
2015 | 14984.38 | 4210 | -0.5 | metal loss | metal loss | 12 | 0.83 | 1.26 | 08:51:00
2015 | 14984.38 | 4210 | -0.5 | metal loss | metal loss | 18 | 0.67 | 1.06 | 08:14:00
2015 | 14984.38 | 4210 | -0.5 | cluster | cluster | 30 | 2.22 | 2.95 | 08:34:00
2015 | 14984.38 | 4210 | -0.5 | metal loss | metal loss | 23 | 1.58 | 1.77 | 08:05:00
2015 | 14984.38 | 4210 | -0.5 | metal loss | metal loss | 46 | 1.18 | 1.61 | 08:47:00
2015 | 14984.38 | 4210 | -0.5 | metal loss | metal loss | 13 | 1.85 | 1.1 | 08:52:00
2015 | 14984.38 | 4210 | -0.5 | cluster | cluster | 21 | 2.09 | 3.21 | 08:04:00
2015 | 14984.38 | 4210 | -0.5 | metal loss | metal loss | 17 | 1.89 | 1.38 | 09:00:00
2015 | 14984.38 | 4210 | -0.5 | metal loss | metal loss | 15 | 0.83 | 1.22 | 09:54:00
2015 | 15040.35 | 4220 | -0.101995 | metal loss | metal loss | 23 | 1.61 | 2.91 | 03:53:00
2015 | 15040.09 | 4220 | -0.1084788 | metal loss | metal loss | 10 | 0.75 | 1.61 | 03:53:00
2015 | 15036.21 | 4220 | -0.2052369 | metal loss | metal loss | 10 | 0.75 | 1.38 | 05:10:00
2015 | 15035.98 | 4220 | -0.2109726 | metal loss | metal loss | 19 | 0.75 | 1.5 | 05:12:00
2015 | 15035.8 | 4220 | -0.2154613 | metal loss | metal loss | 20 | 0.71 | 1.3 | 05:33:00
2015 | 15035.64 | 4220 | -0.2194514 | metal loss | metal loss | 26 | 0.59 | 0.94 | 05:40:00
2015 | 15033.71 | 4220 | -0.267581 | metal loss | metal loss | 10 | 0.35 | 0.67 | 12:42:00
2015 | 15033.54 | 4220 | -0.2718204 | metal loss | metal loss | 20 | 0.75 | 2.01 | 12:17:00
2015 | 15024.39 | 4220 | -0.5 | metal loss | metal loss | 12 | 0.87 | 2.17 | 04:14:00
2015 | 15024.39 | 4220 | -0.5 | metal loss | metal loss | 22 | 0.67 | 1.02 | 03:07:00
2015 | 15024.39 | 4220 | -0.5 | metal loss | metal loss | 10 | 0.55 | 0.94 | 05:07:00
2015 | 15024.39 | 4220 | -0.5 | metal loss | metal loss | 10 | 0.67 | 0.79 | 05:06:00
2015 | 15024.39 | 4220 | -0.5 | metal loss | metal loss | 41 | 0.67 | 1.1 | 08:15:00
2015 | 15024.39 | 4220 | -0.5 | metal loss | metal loss | 11 | 0.83 | 0.63 | 07:57:00
2015 | 15024.39 | 4220 | -0.5 | metal loss | metal loss | 31 | 0.98 | 1.38 | 08:17:00
2015 | 15024.39 | 4220 | -0.5 | metal loss | metal loss | 10 | 1.38 | 1.89 | 06:19:00
2015 | 15024.39 | 4220 | -0.5 | metal loss | metal loss | 10 | 0.59 | 1.06 | 09:19:00
2015 | 15024.39 | 4220 | -0.5 | metal loss | metal loss | 19 | 0.67 | 1.61 | 01:08:00
2015 | 15024.39 | 4220 | -0.5 | metal loss | metal loss | 27 | 0.47 | 0.94 | 09:16:00
2015 | 15024.39 | 4220 | -0.5 | metal loss | metal loss | 49 | 1.02 | 1.89 | 09:09:00
2015 | 15024.39 | 4220 | -0.5 | cluster | cluster | 43 | 1.38 | 1.78 | 09:22:00
2015 | 15024.39 | 4220 | -0.5 | metal loss | metal loss | 29 | 0.51 | 1.02 | 09:30:00
2015 | 15024.39 | 4220 | -0.5 | metal loss | metal loss | 14 | 1.93 | 2.05 | 06:10:00
2015 | 15024.39 | 4220 | -0.5 | metal loss | metal loss | 10 | 0.59 | 1.02 | 12:14:00
2015 | 15024.39 | 4220 | -0.5 | metal loss | metal loss | 40 | 0.75 | 1.36 | 09:05:00
2015 | 15024.39 | 4220 | -0.5 | metal loss | metal loss | 30 | 1.65 | 1.97 | 08:59:00
2015 | 15024.39 | 4220 | -0.5 | cluster | cluster | 38 | 3.24 | 1.38 | 09:10:00
2015 | 15024.39 | 4220 | -0.5 | metal loss | metal loss | 13 | 0.55 | 0.94 | 08:57:00
2015 | 15024.39 | 4220 | -0.5 | cluster | cluster | 17 | 0.83 | 8.9 | 03:08:00
2015 | 15083.76 | 4230 | -0.01951464 | metal loss | metal loss | 14 | 0.59 | 1.3 | 11:43:00
2015 | 15104.545 | 4240 | -0.5 | metal loss | metal loss | 11 | 1.02 | 2.01 | 02:21:00
2015 | 15104.545 | 4240 | -0.5 | metal loss | metal loss | 10 | 0.79 | 2.24 | 04:16:00
2015 | 15104.545 | 4240 | -0.5 | metal loss | metal loss | 24 | 0.71 | 2.05 | 05:08:00
2015 | 15163.63 | 4250 | -0.02028042 | metal loss | metal loss | 10 | 1.1 | 2.44 | 03:10:00
2015 | 15184.71 | 4260 | -0.5 | metal loss | metal loss | 14 | 0.98 | 5.08 | 07:45:00
2015 | 15238.27 | 4270 | -0.5 | metal loss | metal loss | 12 | 0.55 | 1.1 | 02:41:00
2015 | 15238.27 | 4270 | -0.5 | metal loss | metal loss | 10 | 1.22 | 1.81 | 09:07:00
2015 | 15238.27 | 4270 | -0.5 | metal loss | metal loss | 18 | 1.5 | 5.2 | 03:17:00
2015 | 15238.27 | 4270 | -0.5 | metal loss | metal loss | 17 | 1.1 | 2.79 | 08:01:00
2015 | 15273.34 | 4300 | -0.03875072 | metal loss | metal loss | 10 | 1.38 | 2.72 | 02:23:00
2015 | 15325.075 | 4340 | -0.5 | metal loss | metal loss | 12 | 1.02 | 4.05 | 02:53:00
2015 | 15325.075 | 4340 | -0.5 | metal loss | metal loss | 15 | 0.91 | 7.36 | 04:05:00
2015 | 15351.81 | 4360 | -0.1876504 | metal loss | metal loss | 11 | 0.87 | 2.44 | 10:04:00
2015 | 15351.66 | 4360 | -0.1996792 | metal loss | metal loss | 19 | 0.67 | 1.14 | 05:01:00
2015 | 15405.56 | 4390 | -0.5 | metal loss | metal loss | 21 | 0.35 | 0.67 | 09:45:00
2015 | 15482.61 | 4410 | -0.01946593 | metal loss | metal loss | 13 | 0.71 | 1.69 | 02:54:00
2015 | 15562.69 | 4430 | -0.01946108 | metal loss | metal loss | 21 | 1.06 | 1.34 | 04:53:00
2015 | 15980.24 | 4540 | -0.4714715 | metal loss | metal loss | 13 | 0.35 | 0.63 | 07:25:00
2015 | 16298.505 | 4620 | -0.5 | metal loss | metal loss | 11 | 0.67 | 1.42 | 04:44:00
2015 | 16378.46 | 4640 | -0.5 | metal loss | metal loss | 12 | 1.85 | 3.42 | 05:39:00
2015 | 16437.33 | 4650 | -0.02900725 | metal loss | metal loss | 36 | 0.75 | 1.93 | 06:57:00
2015 | 16458.43 | 4660 | -0.5 | cluster | cluster | 29 | 2.56 | 6.51 | 04:34:00
2015 | 16458.43 | 4660 | -0.5 | metal loss | metal loss | 12 | 1.02 | 1.69 | 06:36:00
2015 | 16458.43 | 4660 | -0.5 | metal loss | metal loss | 11 | 1.26 | 4.57 | 06:55:00
2015 | 16458.43 | 4660 | -0.5 | metal loss | metal loss | 12 | 1.18 | 1.61 | 04:02:00
2015 | 16458.43 | 4660 | -0.5 | cluster | cluster | 29 | 1.67 | 5.24 | 08:25:00
2015 | 16458.43 | 4660 | -0.5 | metal loss | metal loss | 35 | 0.67 | 2.01 | 10:03:00
2015 | 16538.65 | 4680 | -0.5 | metal loss | metal loss | 12 | 0.94 | 0.59 | 05:20:00
2015 | 16597.96 | 4690 | -0.0201844 | metal loss | metal loss | 13 | 0.51 | 0.94 | 07:30:00
2015 | 16597.95 | 4690 | -0.02043359 | metal loss | metal loss | 16 | 1.38 | 5.55 | 04:56:00
2015 | 16597.95 | 4690 | -0.02043359 | metal loss | metal loss | 10 | 2.05 | 2.21 | 06:56:00
2015 | 16597.93 | 4690 | -0.02093197 | metal loss | metal loss | 16 | 0.71 | 1.73 | 06:22:00
2015 | 16597.84 | 4690 | -0.02317468 | metal loss | metal loss | 10 | 0.55 | 0.59 | 06:32:00
2015 | 16618.85 | 4700 | -0.5 | metal loss | metal loss | 13 | 0.94 | 3.11 | 08:13:00
2015 | 16618.85 | 4700 | -0.5 | metal loss | metal loss | 13 | 0.71 | 2.52 | 05:56:00
2015 | 16618.85 | 4700 | -0.5 | metal loss | metal loss | 17 | 0.67 | 4.25 | 04:17:00
2015 | 16618.85 | 4700 | -0.5 | metal loss | metal loss | 16 | 0.59 | 1.02 | 09:01:00
2015 | 16678.25 | 4710 | -0.01869392 | metal loss | metal loss | 13 | 0.91 | 2.48 | 06:04:00
2015 | 16678.18 | 4710 | -0.02043868 | metal loss | metal loss | 22 | 1.3 | 4.84 | 03:33:00
2015 | 16678.16 | 4710 | -0.02093719 | metal loss | metal loss | 45 | 0.87 | 3.98 | 04:54:00
2015 | 16678.16 | 4710 | -0.02093719 | cluster | cluster | 22 | 2.4 | 4.61 | 06:08:00
2015 | 16678.15 | 4710 | -0.02118644 | metal loss | metal loss | 12 | 0.98 | 4.61 | 02:17:00
2015 | 16678.13 | 4710 | -0.02168495 | metal loss | metal loss | 13 | 0.91 | 1.77 | 07:02:00
2015 | 16758.98 | 4730 | -0.006234414 | metal loss | metal loss | 10 | 0.32 | 0.63 | 04:02:00
2015 | 16758.65 | 4730 | -0.01446384 | metal loss | metal loss | 13 | 0.51 | 1.34 | 03:40:00
2015 | 17393.05 | 4900 | -0.5 | metal loss | metal loss | 10 | 0.98 | 3.78 | 06:11:00
2015 | 18123.555 | 5100 | -0.5 | cluster | cluster | 28 | 1.69 | 6.41 | 05:52:00
2015 | 18123.555 | 5100 | -0.5 | metal loss | metal loss | 12 | 0.67 | 0.75 | 05:56:00
2015 | 18191.04 | 5120 | -0.01850925 | metal loss | metal loss | 10 | 1.5 | 2.28 | 05:04:00
2015 | 18190.97 | 5120 | -0.02026013 | metal loss | metal loss | 31 | 0.83 | 2.48 | 06:05:00
2015 | 18430.63 | 5180 | -0.02179905 | metal loss | metal loss | 23 | 0.55 | 1.1 | 06:36:00
2015 | 18768.18 | 5270 | -0.5 | metal loss | metal loss | 10 | 1.38 | 4.45 | 11:42:00
2015 | 18768.18 | 5270 | -0.5 | cluster | cluster | 54 | 2.53 | 18.14 | 06:17:00
2015 | 18768.18 | 5270 | -0.5 | metal loss | metal loss | 12 | 0.63 | 5.35 | 12:03:00
2015 | 18768.18 | 5270 | -0.5 | metal loss | metal loss | 18 | 0.47 | 1.22 | 11:38:00
2015 | 19243.495 | 5400 | -0.5 | metal loss | metal loss | 16 | 0.63 | 2.21 | 05:19:00
2015 | 19243.495 | 5400 | -0.5 | metal loss | metal loss | 11 | 0.47 | 0.91 | 07:42:00
2015 | 20123.285 | 5620 | -0.5 | metal loss | metal loss | 10 | 0.43 | 1.34 | 05:48:00
2015 | 20283.51 | 5660 | -0.5 | cluster | cluster | 34 | 1.98 | 1.68 | 06:41:00
2015 | 20283.51 | 5660 | -0.5 | metal loss | metal loss | 25 | 0.75 | 1.89 | 07:17:00
2015 | 20364.57 | 5680 | -0.5 | metal loss | metal loss | 19 | 1.22 | 2.09 | 05:54:00
2015 | 20968.79 | 5840 | -0.5 | metal loss | metal loss | 25 | 0.55 | 1.73 | 06:11:00
2015 | 21069.905 | 5870 | -0.5 | metal loss | metal loss | 11 | 0.47 | 0.98 | 06:32:00
2015 | 21230.085 | 5910 | -0.5 | metal loss | metal loss | 32 | 0.75 | 2.32 | 05:29:00
2015 | 21230.085 | 5910 | -0.5 | metal loss | metal loss | 17 | 0.55 | 1.06 | 04:36:00
2015 | 21289.52 | 5920 | -0.016 | metal loss | metal loss | 11 | 1.06 | 0.94 | 05:27:00
2015 | 21289.44 | 5920 | -0.018 | cluster | cluster | 49 | 1.62 | 8.48 | 07:22:00
2015 | 21289.43 | 5920 | -0.01825 | metal loss | metal loss | 24 | 0.94 | 1.89 | 09:04:00
2015 | 21289.41 | 5920 | -0.01875 | metal loss | metal loss | 17 | 0.87 | 3.03 | 03:37:00
2015 | 21289.41 | 5920 | -0.01875 | metal loss | metal loss | 14 | 0.35 | 0.59 | 04:30:00
2015 | 21289.35 | 5920 | -0.02025 | metal loss | metal loss | 26 | 0.59 | 1.5 | 05:21:00
2015 | 21289.33 | 5920 | -0.02075 | metal loss | metal loss | 31 | 0.55 | 2.44 | 04:37:00
2015 | 21289.17 | 5920 | -0.02475 | metal loss | metal loss | 17 | 0.47 | 0.98 | 04:24:00
2015 | 21270.16 | 5920 | -0.5 | metal loss | metal loss | 24 | 1.18 | 1.61 | 06:23:00
2015 | 21270.16 | 5920 | -0.5 | cluster | cluster | 35 | 1.92 | 4.23 | 06:16:00
2015 | 21314.16 | 5930 | -0.3993012 | metal loss | metal loss | 11 | 1.61 | 2.21 | 05:25:00
2015 | 21313.6 | 5930 | -0.4132768 | metal loss | metal loss | 15 | 1.93 | 2.6 | 06:04:00
2015 | 21312.84 | 5930 | -0.4322436 | metal loss | metal loss | 10 | 1.93 | 1.93 | 07:03:00
2015 | 21312.39 | 5930 | -0.4434739 | metal loss | metal loss | 11 | 1.14 | 2.09 | 06:54:00
2015 | 21312.01 | 5930 | -0.4529573 | metal loss | metal loss | 14 | 1.14 | 0.67 | 06:34:00
2015 | 21311.95 | 5930 | -0.4544547 | metal loss | metal loss | 19 | 1.73 | 1.81 | 04:57:00
2015 | 21311.78 | 5930 | -0.4586973 | metal loss | metal loss | 13 | 1.06 | 1.97 | 05:46:00
2015 | 21311.71 | 5930 | -0.4604442 | cluster | cluster | 28 | 3.19 | 9.3 | 05:50:00
2015 | 21311.7 | 5930 | -0.4606938 | metal loss | metal loss | 10 | 0.39 | 0.59 | 06:24:00
2015 | 21311.28 | 5930 | -0.4711754 | metal loss | metal loss | 14 | 0.59 | 1.69 | 06:18:00
2015 | 21311.14 | 5930 | -0.4746693 | cluster | cluster | 18 | 0.82 | 3.19 | 06:32:00
2015 | 21310.89 | 5930 | -0.4809084 | metal loss | metal loss | 10 | 1.18 | 5.04 | 05:02:00
2015 | 21310.79 | 5930 | -0.483404 | metal loss | metal loss | 20 | 1.89 | 2.21 | 06:18:00
2015 | 21310.125 | 5930 | -0.5 | metal loss | metal loss | 14 | 1.97 | 3.58 | 05:38:00
2015 | 21310.125 | 5930 | -0.5 | cluster | cluster | 38 | 3.3 | 8.57 | 05:55:00
2015 | 21310.125 | 5930 | -0.5 | metal loss | metal loss | 24 | 1.42 | 3.23 | 04:49:00
2015 | 21310.125 | 5930 | -0.5 | metal loss | metal loss | 12 | 1.81 | 1.85 | 04:38:00
2015 | 21310.125 | 5930 | -0.5 | metal loss | metal loss | 13 | 0.55 | 1.02 | 04:19:00
2015 | 21310.125 | 5930 | -0.5 | cluster | cluster | 23 | 3 | 3.44 | 04:43:00
2015 | 21310.125 | 5930 | -0.5 | metal loss | metal loss | 47 | 1.1 | 1.22 | 03:57:00
2015 | 21310.125 | 5930 | -0.5 | metal loss | metal loss | 12 | 0.63 | 1.89 | 04:34:00
2015 | 21310.125 | 5930 | -0.5 | metal loss | metal loss | 10 | 0.51 | 0.98 | 04:25:00
2015 | 21310.125 | 5930 | -0.5 | cluster | cluster | 47 | 5.38 | 5.45 | 04:05:00
2015 | 21310.125 | 5930 | -0.5 | metal loss | metal loss | 11 | 0.32 | 0.75 | 04:24:00
2015 | 21310.125 | 5930 | -0.5 | metal loss | metal loss | 25 | 1.46 | 1.89 | 04:40:00
2015 | 21310.125 | 5930 | -0.5 | metal loss | metal loss | 14 | 1.5 | 1.97 | 04:39:00
2015 | 21310.125 | 5930 | -0.5 | metal loss | metal loss | 54 | 1.14 | 3.64 | 07:23:00
2015 | 21369.58 | 5940 | -0.01621352 | cluster | cluster | 45 | 2.11 | 5.13 | 08:41:00
2015 | 21369.57 | 5940 | -0.01646296 | cluster | cluster | 27 | 1.82 | 3.06 | 03:21:00
2015 | 21369.51 | 5940 | -0.01795959 | cluster | cluster | 23 | 1.34 | 8.59 | 06:54:00
2015 | 21369.46 | 5940 | -0.01920678 | metal loss | metal loss | 13 | 2.09 | 11.57 | 04:32:00
2015 | 21369.45 | 5940 | -0.01945622 | metal loss | metal loss | 19 | 0.83 | 1.38 | 10:43:00
2015 | 21390.285 | 5950 | -0.5 | cluster | cluster | 26 | 2.33 | 8.4 | 06:09:00
2015 | 21390.285 | 5950 | -0.5 | metal loss | metal loss | 12 | 0.59 | 0.98 | 05:40:00
2015 | 21390.285 | 5950 | -0.5 | metal loss | metal loss | 11 | 0.71 | 0.59 | 05:53:00
2015 | 21390.285 | 5950 | -0.5 | metal loss | metal loss | 13 | 0.51 | 0.63 | 05:39:00
2015 | 21390.285 | 5950 | -0.5 | metal loss | metal loss | 13 | 1.61 | 1.85 | 05:46:00
2015 | 21390.285 | 5950 | -0.5 | metal loss | metal loss | 12 | 0.43 | 0.59 | 06:00:00
2015 | 21390.285 | 5950 | -0.5 | metal loss | metal loss | 38 | 1.3 | 0.79 | 06:28:00
2015 | 21390.285 | 5950 | -0.5 | metal loss | metal loss | 32 | 1.89 | 5.35 | 07:07:00
2015 | 21529.67 | 5980 | -0.02148389 | metal loss | metal loss | 11 | 0.59 | 0.67 | 05:29:00
2015 | 21630.745 | 6010 | -0.5 | metal loss | metal loss | 16 | 0.55 | 1.3 | 05:26:00
2015 | 21802.25 | 6060 | -0.2775561 | metal loss | metal loss | 19 | 0.75 | 1.46 | 06:54:00
2015 | 21793.33 | 6060 | -0.5 | metal loss | metal loss | 34 | 0.75 | 1.5 | 05:21:00
2015 | 21793.33 | 6060 | -0.5 | metal loss | metal loss | 11 | 0.63 | 1.3 | 04:19:00
2015 | 21852.67 | 6070 | -0.0201995 | metal loss | metal loss | 18 | 0.79 | 5.75 | 07:34:00
2015 | 21852.66 | 6070 | -0.02044888 | metal loss | metal loss | 12 | 1.34 | 0.98 | 03:44:00
2015 | 21852.63 | 6070 | -0.02119701 | metal loss | metal loss | 19 | 0.91 | 4.17 | 04:24:00
2015 | 21932.85 | 6090 | -0.01870791 | metal loss | metal loss | 11 | 1.22 | 2.72 | 05:01:00
2015 | 21953.655 | 6100 | -0.5 | cluster | cluster | 51 | 3.56 | 12.51 | 05:10:00
2015 | 21953.655 | 6100 | -0.5 | metal loss | metal loss | 21 | 1.42 | 3.78 | 08:51:00
2015 | 21953.655 | 6100 | -0.5 | metal loss | metal loss | 14 | 0.91 | 0.59 | 05:29:00
2015 | 21953.655 | 6100 | -0.5 | metal loss | metal loss | 13 | 0.43 | 0.67 | 06:33:00
2015 | 22013.03 | 6110 | -0.01821357 | metal loss | metal loss | 27 | 2.21 | 0.63 | 07:17:00
2015 | 22012.98 | 6110 | -0.01946108 | metal loss | metal loss | 14 | 1.89 | 2.01 | 06:46:00
2015 | 22033.8 | 6120 | -0.5 | metal loss | metal loss | 10 | 1.38 | 4.61 | 09:08:00
2015 | 22033.8 | 6120 | -0.5 | metal loss | metal loss | 28 | 1.38 | 7.99 | 07:24:00
2015 | 22033.8 | 6120 | -0.5 | metal loss | metal loss | 47 | 0.98 | 2.32 | 06:05:00
2015 | 22033.8 | 6120 | -0.5 | metal loss | metal loss | 54 | 1.02 | 4.33 | 04:42:00
2015 | 22274.05 | 6180 | -0.5 | metal loss | metal loss | 10 | 0.63 | 2.79 | 06:18:00
2015 | 22274.05 | 6180 | -0.5 | metal loss | metal loss | 15 | 0.75 | 2.84 | 04:45:00
2015 | 22611.17 | 6270 | -0.5 | metal loss | metal loss | 10 | 0.51 | 0.83 | 02:50:00
2015 | 22611.17 | 6270 | -0.5 | metal loss manufacturing | metal loss manufacturing | 14 | 0.35 | 0.67 | 05:59:00
2015 | 22790.05 | 6310 | -0.02447552 | metal loss | metal loss | 11 | 0.83 | 1.61 | 06:15:00
2015 | 22931.17 | 6350 | -0.5 | metal loss | metal loss | 12 | 0.59 | 1.22 | 06:49:00
2015 | 22931.17 | 6350 | -0.5 | metal loss | metal loss | 13 | 0.59 | 0.67 | 06:33:00
2015 | 22931.17 | 6350 | -0.5 | metal loss | metal loss | 19 | 0.47 | 0.79 | 06:54:00
2015 | 22931.17 | 6350 | -0.5 | cluster | cluster | 32 | 1.42 | 1.55 | 06:20:00
2015 | 22931.17 | 6350 | -0.5 | metal loss | metal loss | 15 | 0.47 | 0.94 | 06:41:00
2015 | 22931.17 | 6350 | -0.5 | metal loss | metal loss | 16 | 0.55 | 1.1 | 06:19:00
2015 | 22984.83 | 6360 | -0.1601494 | metal loss | metal loss | 11 | 0.59 | 1.06 | 04:42:00
2015 | 22984.47 | 6360 | -0.1691158 | metal loss | metal loss | 16 | 1.5 | 1.46 | 04:33:00
2015 | 22984.2 | 6360 | -0.1758406 | metal loss | metal loss | 12 | 1.5 | 1.81 | 04:28:00
2015 | 22983.82 | 6360 | -0.1853051 | metal loss | metal loss | 14 | 1.73 | 1.26 | 04:04:00
2015 | 22982.59 | 6360 | -0.2159402 | metal loss | metal loss | 14 | 0.91 | 1.3 | 04:08:00
2015 | 22982.12 | 6360 | -0.2276463 | metal loss | metal loss | 10 | 0.59 | 1.18 | 04:20:00
2015 | 22981.64 | 6360 | -0.2396015 | metal loss | metal loss | 24 | 1.22 | 1.89 | 03:57:00
2015 | 22980.57 | 6360 | -0.2662516 | metal loss | metal loss | 21 | 0.71 | 1.38 | 07:37:00
2015 | 22980.54 | 6360 | -0.2669988 | metal loss | metal loss | 13 | 0.75 | 1.26 | 04:10:00
2015 | 22980.43 | 6360 | -0.2697385 | metal loss | metal loss | 11 | 0.63 | 1.18 | 04:11:00
2015 | 22980.13 | 6360 | -0.2772105 | metal loss | metal loss | 14 | 0.79 | 1.22 | 04:18:00
2015 | 22979.72 | 6360 | -0.2874222 | metal loss | metal loss | 10 | 0.63 | 0.94 | 07:30:00
2015 | 22979.62 | 6360 | -0.2899128 | metal loss | metal loss | 11 | 1.34 | 1.34 | 07:29:00
2015 | 22979.03 | 6360 | -0.3046077 | metal loss | metal loss | 17 | 0.91 | 1.73 | 07:19:00
2015 | 22978.6 | 6360 | -0.3153176 | metal loss | metal loss | 13 | 1.53 | 1.73 | 04:17:00
2015 | 22978.55 | 6360 | -0.3165629 | metal loss | metal loss | 49 | 0.87 | 2.03 | 07:47:00
2015 | 22975.05 | 6360 | -0.403736 | metal loss | metal loss | 10 | 0.63 | 1.1 | 04:22:00
2015 | 22974.77 | 6360 | -0.4107098 | cluster | cluster | 29 | 1.38 | 3.65 | 03:52:00
2015 | 22974.56 | 6360 | -0.4159402 | metal loss | metal loss | 12 | 1.1 | 1.5 | 04:20:00
2015 | 22973.66 | 6360 | -0.4383562 | metal loss | metal loss | 16 | 0.83 | 1.26 | 04:08:00
2015 | 22973.28 | 6360 | -0.4478207 | metal loss | metal loss | 12 | 0.79 | 2.05 | 07:47:00
2015 | 22973.02 | 6360 | -0.4542964 | metal loss | metal loss | 11 | 0.98 | 1.38 | 04:21:00
2015 | 22971.67 | 6360 | -0.4879203 | metal loss | metal loss | 23 | 1.26 | 1.53 | 04:02:00
2015 | 22971.185 | 6360 | -0.5 | metal loss | metal loss | 11 | 0.79 | 1.42 | 04:20:00
2015 | 22971.185 | 6360 | -0.5 | metal loss | metal loss | 22 | 0.51 | 1.3 | 04:45:00
2015 | 22971.185 | 6360 | -0.5 | metal loss | metal loss | 20 | 1.85 | 2.4 | 04:37:00
2015 | 23030.58 | 6370 | -0.02076557 | metal loss | metal loss | 37 | 0.67 | 1.1 | 05:21:00
2015 | 23023.17 | 6370 | -0.2061546 | metal loss | metal loss | 10 | 0.32 | 0.71 | 07:17:00
2015 | 23020.24 | 6370 | -0.2794596 | metal loss | metal loss | 12 | 0.39 | 0.67 | 03:34:00
2015 | 23011.425 | 6370 | -0.5 | metal loss | metal loss | 10 | 0.39 | 0.63 | 03:39:00
2015 | 23131.47 | 6400 | -0.5 | metal loss manufacturing | metal loss manufacturing | 11 | 2.17 | 1.77 | 01:14:00
2015 | 23617.45 | 6520 | -0.01876877 | metal loss | metal loss | 19 | 0.79 | 3.98 | 03:51:00
2015 | 23598.22 | 6520 | -0.5 | metal loss | metal loss | 15 | 0.87 | 3.66 | 11:28:00
2015 | 23598.22 | 6520 | -0.5 | cluster | cluster | 31 | 3.48 | 8.23 | 12:24:00
2015 | 23598.22 | 6520 | -0.5 | metal loss | metal loss | 12 | 0.51 | 0.59 | 01:18:00
2015 | 23598.22 | 6520 | -0.5 | metal loss | metal loss | 10 | 0.39 | 0.83 | 01:39:00
2015 | 23598.22 | 6520 | -0.5 | metal loss | metal loss | 10 | 1.26 | 2.48 | 01:27:00
2015 | 23598.22 | 6520 | -0.5 | metal loss | metal loss | 20 | 0.79 | 2.4 | 10:29:00
2015 | 23598.22 | 6520 | -0.5 | metal loss | metal loss | 18 | 0.75 | 2.05 | 12:36:00
2015 | 23644.33 | 6530 | -0.5 | cluster | cluster | 48 | 1.81 | 5.32 | 02:52:00
2015 | 23644.33 | 6530 | -0.5 | metal loss | metal loss | 61 | 1.42 | 7.24 | 06:17:00
2015 | 23644.33 | 6530 | -0.5 | metal loss | metal loss | 42 | 1.1 | 5.04 | 04:12:00
2015 | 23644.33 | 6530 | -0.5 | metal loss | metal loss | 21 | 1.22 | 3.9 | 07:47:00
2015 | 23644.33 | 6530 | -0.5 | metal loss | metal loss | 23 | 1.1 | 6.26 | 09:05:00
2015 | 23685.05 | 6540 | -0.01925 | metal loss | metal loss | 70 | 0.55 | 1.14 | 05:10:00
2015 | 23705.83 | 6550 | -0.5 | cluster | cluster | 85 | 1.02 | 4.65 | 05:17:00
2015 | 23844.94 | 6580 | -0.0219945 | metal loss | metal loss | 22 | 0.71 | 1.38 | 05:38:00
2015 | 23865.81 | 6590 | -0.5 | metal loss | metal loss | 19 | 0.47 | 0.94 | 04:57:00
2015 | 23925.02 | 6600 | -0.02122347 | metal loss | metal loss | 16 | 0.75 | 2.01 | 04:24:00
2015 | 24667.7 | 6790 | -0.09635547 | metal loss | metal loss | 20 | 2.28 | 1.3 | 08:51:00
2015 | 25463.7 | 6990 | -0.03210553 | metal loss | metal loss | 15 | 0.59 | 1.26 | 03:46:00
2015 | 25444.9 | 6990 | -0.5 | metal loss | metal loss | 10 | 0.75 | 1.26 | 06:30:00
2015 | 25505.005 | 7010 | -0.5 | metal loss | metal loss | 12 | 1.26 | 1.77 | 04:17:00
2015 | 25852.03 | 7120 | -0.02730884 | metal loss | metal loss | 14 | 1.3 | 2.91 | 02:10:00
2015 | 25832.99 | 7120 | -0.5 | metal loss manufacturing | metal loss manufacturing | 11 | 0.35 | 0.87 | 02:12:00
2015 | 26012.65 | 7160 | -0.02071892 | metal loss | metal loss | 12 | 0.98 | 1.58 | 06:35:00
2015 | 26374.1 | 7260 | -0.5 | metal loss manufacturing | metal loss manufacturing | 15 | 0.43 | 0.71 | 09:27:00
2015 | 26374.1 | 7260 | -0.5 | metal loss | metal loss | 12 | 2.32 | 1.26 | 03:29:00
2015 | 26826.79 | 7380 | -0.5 | metal loss | metal loss | 35 | 0.71 | 1.3 | 07:25:00
2015 | 26826.79 | 7380 | -0.5 | metal loss | metal loss | 40 | 0.94 | 1.81 | 07:44:00
2015 | 26826.79 | 7380 | -0.5 | metal loss | metal loss | 44 | 0.67 | 1.06 | 06:04:00
2015 | 26826.79 | 7380 | -0.5 | metal loss | metal loss | 13 | 0.63 | 1.18 | 08:51:00
2015 | 26826.79 | 7380 | -0.5 | metal loss | metal loss | 55 | 0.87 | 4.84 | 04:39:00
2015 | 26826.79 | 7380 | -0.5 | cluster | cluster | 62 | 1.98 | 2.87 | 05:57:00
2015 | 26889.855 | 7400 | -0.5 | metal loss | metal loss | 14 | 0.55 | 0.75 | 04:04:00
2015 | 26889.855 | 7400 | -0.5 | metal loss | metal loss | 10 | 0.94 | 2.05 | 03:36:00
2015 | 26889.855 | 7400 | -0.5 | metal loss | metal loss | 12 | 0.55 | 0.91 | 01:53:00
2015 | 26889.855 | 7400 | -0.5 | metal loss | metal loss | 24 | 0.51 | 1.02 | 02:48:00
2015 | 26889.855 | 7400 | -0.5 | metal loss | metal loss | 12 | 0.98 | 7.17 | 02:13:00
2015 | 26962.45 | 7420 | -0.02915838 | metal loss | metal loss | 23 | 0.63 | 2.01 | 11:56:00
2015 | 26962.43 | 7420 | -0.02982107 | metal loss | metal loss | 11 | 0.55 | 1.18 | 05:22:00
2015 | 26962.41 | 7420 | -0.03048376 | metal loss | metal loss | 11 | 0.75 | 1.58 | 02:11:00
2015 | 26962.23 | 7420 | -0.03644798 | metal loss | metal loss | 29 | 0.91 | 2.24 | 03:46:00
2015 | 26962.12 | 7420 | -0.04009278 | metal loss | metal loss | 20 | 1.06 | 2.91 | 10:43:00
2015 | 27205.505 | 7490 | -0.5 | metal loss | metal loss | 13 | 1.22 | 2.13 | 05:53:00
2015 | 27205.505 | 7490 | -0.5 | metal loss | metal loss | 17 | 0.67 | 1.42 | 06:07:00
2015 | 27333.81 | 7520 | -0.02226113 | metal loss | metal loss | 11 | 0.51 | 1.14 | 05:50:00
2015 | 27434.7 | 7550 | -0.5 | metal loss | metal loss | 12 | 0.63 | 1.1 | 07:25:00
2015 | 27434.7 | 7550 | -0.5 | cluster | cluster | 19 | 1.08 | 4.23 | 07:58:00
2015 | 27915.615 | 7670 | -0.5 | metal loss | metal loss | 18 | 0.79 | 1.46 | 10:07:00
2015 | 27915.615 | 7670 | -0.5 | cluster | cluster | 23 | 1.74 | 2.45 | 07:49:00
2015 | 27915.615 | 7670 | -0.5 | metal loss | metal loss | 24 | 0.71 | 1.26 | 01:54:00
2015 | 27915.615 | 7670 | -0.5 | metal loss | metal loss | 11 | 0.63 | 1.26 | 01:56:00
2015 | 28221.77 | 7760 | -0.5 | metal loss | metal loss | 12 | 1.85 | 0.71 | 04:35:00
2015 | 28617.43 | 7860 | -0.4485771 | metal loss | metal loss | 12 | 0.67 | 1.06 | 07:17:00
2015 | 28617.28 | 7860 | -0.4523215 | metal loss | metal loss | 12 | 1.06 | 2.13 | 07:08:00
2015 | 28834.84 | 7910 | -0.01795511 | metal loss | metal loss | 46 | 1.73 | 2.4 | 06:43:00
2015 | 28834.82 | 7910 | -0.01845387 | metal loss | metal loss | 31 | 1.69 | 6.58 | 04:26:00
2015 | 28834.8 | 7910 | -0.01895262 | metal loss | metal loss | 57 | 1.06 | 2.56 | 05:56:00
2015 | 29148.93 | 7990 | -0.0169703 | cluster | cluster | 49 | 1.69 | 7.08 | 05:58:00
2015 | 29148.91 | 7990 | -0.01746943 | cluster | cluster | 55 | 1.74 | 6.91 | 04:05:00
2015 | 29169.7 | 8000 | -0.5 | metal loss | metal loss | 48 | 1.26 | 4.8 | 07:55:00
2015 | 29169.7 | 8000 | -0.5 | metal loss | metal loss | 31 | 0.67 | 3.74 | 03:59:00
2015 | 29169.7 | 8000 | -0.5 | metal loss | metal loss | 35 | 1.65 | 4.05 | 05:33:00
2015 | 29228.81 | 8010 | -0.02070858 | metal loss | metal loss | 14 | 1.34 | 2.36 | 05:55:00
2015 | 29228.8 | 8010 | -0.02095808 | metal loss | metal loss | 15 | 1.81 | 1.06 | 05:33:00
2015 | 29428.03 | 8060 | -0.0576635 | metal loss | metal loss | 17 | 1.26 | 1.89 | 06:05:00
2015 | 29427.3 | 8060 | -0.07588617 | metal loss | metal loss | 10 | 0.91 | 1.3 | 05:41:00
2015 | 29426.98 | 8060 | -0.08387419 | metal loss | metal loss | 44 | 0.75 | 0.93 | 05:42:00
2015 | 29426.23 | 8060 | -0.1025961 | metal loss | metal loss | 13 | 1.89 | 1.1 | 06:32:00
2015 | 29426.23 | 8060 | -0.1025961 | metal loss | metal loss | 15 | 0.35 | 1.26 | 06:13:00
2015 | 29425.69 | 8060 | -0.1160759 | metal loss | metal loss | 14 | 2.05 | 1.53 | 06:04:00
2015 | 29422.94 | 8060 | -0.1847229 | metal loss | metal loss | 12 | 1.18 | 1.42 | 05:51:00
2015 | 29417.27 | 8060 | -0.3262606 | metal loss | metal loss | 11 | 2.36 | 2.05 | 05:03:00
2015 | 29417.26 | 8060 | -0.3265102 | metal loss | metal loss | 13 | 2.21 | 2.09 | 05:28:00
2015 | 29416.63 | 8060 | -0.3422366 | metal loss | metal loss | 12 | 1.65 | 2.17 | 04:59:00
2015 | 29416.09 | 8060 | -0.3557164 | metal loss | metal loss | 29 | 1.61 | 1.61 | 07:29:00
2015 | 29415.95 | 8060 | -0.3592112 | metal loss | metal loss | 13 | 0.43 | 0.87 | 05:19:00
2015 | 29414.84 | 8060 | -0.3869196 | metal loss | metal loss | 33 | 1.89 | 1.14 | 04:29:00
2015 | 29414.82 | 8060 | -0.3874189 | metal loss | metal loss | 11 | 1.42 | 1.18 | 05:05:00
2015 | 29413.63 | 8060 | -0.4171243 | metal loss | metal loss | 22 | 0.75 | 1.3 | 07:25:00
2015 | 29412.53 | 8060 | -0.4445831 | metal loss | metal loss | 67 | 0.83 | 0.6 | 07:43:00
2015 | 29410.64 | 8060 | -0.4917624 | metal loss | metal loss | 14 | 0.63 | 0.98 | 05:11:00
2015 | 29410.58 | 8060 | -0.4932601 | metal loss | metal loss | 21 | 0.71 | 1.06 | 07:37:00
2015 | 29410.31 | 8060 | -0.5 | metal loss | metal loss | 11 | 0.91 | 1.22 | 07:59:00
2015 | 29410.31 | 8060 | -0.5 | metal loss | metal loss | 13 | 1.02 | 0.63 | 08:18:00
2015 | 29410.31 | 8060 | -0.5 | metal loss | metal loss | 13 | 0.67 | 1.1 | 08:04:00
2015 | 29410.31 | 8060 | -0.5 | metal loss | metal loss | 22 | 0.79 | 1.65 | 08:00:00
2015 | 29410.31 | 8060 | -0.5 | metal loss | metal loss | 44 | 0.71 | 2.28 | 08:26:00
2015 | 29410.31 | 8060 | -0.5 | metal loss | metal loss | 66 | 0.75 | 1.58 | 04:56:00
2015 | 29465.04 | 8070 | -0.1337659 | metal loss manufacturing | metal loss manufacturing | 15 | 0.35 | 0.63 | 06:31:00
2015 | 29719.7 | 8140 | -0.01747047 | metal loss | metal loss | 47 | 0.67 | 2.01 | 10:29:00
2015 | 30235.855 | 8280 | -0.5 | cluster | cluster | 48 | 1.37 | 4.84 | 06:09:00
2015 | 30235.855 | 8280 | -0.5 | metal loss | metal loss | 11 | 1.38 | 1.18 | 04:28:00
2015 | 30235.855 | 8280 | -0.5 | metal loss | metal loss | 10 | 0.79 | 1.42 | 04:26:00
2015 | 30235.855 | 8280 | -0.5 | metal loss | metal loss | 16 | 0.75 | 1.46 | 04:45:00
2015 | 30235.855 | 8280 | -0.5 | metal loss | metal loss | 23 | 0.63 | 1.18 | 04:27:00
2015 | 30235.855 | 8280 | -0.5 | metal loss | metal loss | 10 | 0.51 | 0.79 | 04:29:00
2015 | 30279.47 | 8290 | -0.4099674 | metal loss | metal loss | 19 | 0.59 | 1.06 | 04:11:00
2015 | 30334.97 | 8300 | -0.01998501 | metal loss | metal loss | 10 | 0.59 | 2.05 | 05:20:00
2015 | 30315.755 | 8300 | -0.5 | metal loss | metal loss | 11 | 1.5 | 2.05 | 06:01:00
2015 | 30315.755 | 8300 | -0.5 | metal loss | metal loss | 12 | 0.75 | 1.14 | 05:37:00
2015 | 30495.27 | 8340 | -0.01822267 | metal loss | metal loss | 11 | 1.73 | 1.1 | 07:41:00
2015 | 30555.965 | 8360 | -0.5 | metal loss manufacturing | metal loss manufacturing | 13 | 2.28 | 4.84 | 11:27:00
2015 | 30555.965 | 8360 | -0.5 | metal loss manufacturing | metal loss manufacturing | 10 | 2.17 | 5.47 | 11:39:00
2015 | 30889.775 | 8460 | -0.5 | metal loss | metal loss | 14 | 0.75 | 1.5 | 05:51:00
2015 | 30889.775 | 8460 | -0.5 | metal loss | metal loss | 18 | 0.47 | 6.97 | 05:44:00
2015 | 31029.36 | 8500 | -0.1323529 | metal loss manufacturing | metal loss manufacturing | 15 | 0.32 | 0.63 | 04:15:00
2015 | 31097.21 | 8520 | -0.4402985 | metal loss | metal loss | 12 | 1.69 | 2.36 | 04:17:00
2015 | 31096.88 | 8520 | -0.4485075 | metal loss | metal loss | 18 | 1.14 | 1.77 | 07:05:00
2015 | 31096.44 | 8520 | -0.4594527 | metal loss | metal loss | 19 | 1.97 | 1.42 | 06:59:00
2015 | 31095.77 | 8520 | -0.4761194 | metal loss | metal loss | 13 | 0.98 | 2.01 | 07:04:00
2015 | 31370.795 | 8590 | -0.5 | metal loss | metal loss | 13 | 1.85 | 0.91 | 05:10:00
2015 | 31370.795 | 8590 | -0.5 | metal loss | metal loss | 19 | 0.79 | 1.61 | 08:03:00
2015 | 31526.62 | 8640 | -0.5 | metal loss | metal loss | 67 | 1.02 | 0.7 | 11:56:00
2015 | 31526.62 | 8640 | -0.5 | metal loss | metal loss | 28 | 0.87 | 1.3 | 01:13:00
2015 | 31526.62 | 8640 | -0.5 | metal loss | metal loss | 14 | 0.75 | 1.06 | 01:57:00
2015 | 31535.48 | 8650 | -0.02072409 | metal loss | metal loss | 10 | 1.22 | 3.35 | 04:40:00
2015 | 31535.48 | 8650 | -0.02072409 | metal loss | metal loss | 16 | 0.67 | 0.63 | 05:26:00
2015 | 31535.44 | 8650 | -0.02172285 | metal loss | metal loss | 10 | 0.98 | 5.28 | 10:10:00
2015 | 31575.89 | 8660 | -0.02921069 | metal loss | metal loss | 11 | 1.38 | 1.22 | 05:55:00
2015 | 31575.53 | 8660 | -0.05158484 | metal loss | metal loss | 11 | 1.1 | 0.94 | 08:37:00
2015 | 31575.51 | 8660 | -0.05282784 | metal loss | metal loss | 14 | 0.79 | 1.1 | 05:18:00
2015 | 31575.47 | 8660 | -0.05531386 | metal loss | metal loss | 12 | 2.13 | 1.1 | 04:55:00
2015 | 31575.47 | 8660 | -0.05531386 | cluster | cluster | 21 | 1.62 | 3.98 | 05:55:00
2015 | 31575.43 | 8660 | -0.05779988 | metal loss | metal loss | 30 | 0.91 | 2.09 | 07:11:00
2015 | 31575.36 | 8660 | -0.0621504 | metal loss | metal loss | 23 | 0.71 | 1.22 | 03:33:00
2015 | 31573.75 | 8660 | -0.1622126 | metal loss | metal loss | 10 | 0.91 | 1.65 | 11:57:00
2015 | 31573.41 | 8660 | -0.1833437 | metal loss | metal loss | 10 | 0.75 | 0.79 | 11:27:00
2015 | 31568.315 | 8660 | -0.5 | metal loss | metal loss | 13 | 0.63 | 1.02 | 02:28:00
2015 | 31600.82 | 8680 | -0.08691756 | metal loss | metal loss | 14 | 0.91 | 2.91 | 04:04:00
2015 | 31600.8 | 8680 | -0.08870968 | cluster | cluster | 21 | 3.49 | 4.5 | 06:03:00
2015 | 31600.77 | 8680 | -0.09139785 | metal loss | metal loss | 18 | 1.61 | 0.59 | 05:03:00
2015 | 31600.64 | 8680 | -0.1030466 | metal loss | metal loss | 13 | 0.51 | 1.26 | 06:25:00
2015 | 31596.21 | 8680 | -0.5 | metal loss | metal loss | 13 | 0.67 | 1.18 | 05:03:00
2015 | 31596.21 | 8680 | -0.5 | metal loss | metal loss | 22 | 0.79 | 1.42 | 06:21:00
2015 | 31612.58 | 8690 | -0.01746931 | metal loss | metal loss | 12 | 0.75 | 1.14 | 08:35:00
2015 | 31611.42 | 8690 | -0.07223796 | metal loss | metal loss | 23 | 0.91 | 2.64 | 05:54:00
2015 | 31632.77 | 8700 | -0.03398301 | metal loss | metal loss | 13 | 0.63 | 1.14 | 06:06:00
2015 | 31614.12 | 8700 | -0.5 | metal loss | metal loss | 15 | 1.73 | 2.36 | 05:19:00
2015 | 32188.205 | 8910 | -0.5 | metal loss | metal loss | 14 | 0.67 | 2.52 | 06:55:00
2015 | 32188.205 | 8910 | -0.5 | metal loss | metal loss | 11 | 1.3 | 3.19 | 05:57:00
2015 | 32328.48 | 8960 | -0.5 | metal loss | metal loss | 15 | 0.55 | 5.87 | 06:17:00
2015 | 32389.88 | 8980 | -0.008302583 | cluster | cluster | 21 | 2.17 | 12.07 | 08:46:00
2015 | 32499.06 | 9030 | -0.5 | metal loss | metal loss | 12 | 1.85 | 1.77 | 10:27:00
2015 | 32499.06 | 9030 | -0.5 | metal loss | metal loss | 12 | 1.3 | 2.01 | 01:04:00
2015 | 32542.63 | 9040 | -0.01556225 | metal loss | metal loss | 11 | 1.18 | 0.94 | 11:59:00
2015 | 32542.57 | 9040 | -0.01706827 | metal loss | metal loss | 11 | 1.69 | 1.02 | 01:22:00
2015 | 32622.32 | 9060 | -0.02049488 | metal loss | metal loss | 15 | 0.75 | 2.01 | 06:50:00
2015 | 32622.28 | 9060 | -0.02149463 | metal loss | metal loss | 14 | 0.55 | 1.18 | 04:19:00
2015 | 32941.18 | 9160 | -0.001253761 | metal loss | metal loss | 12 | 1.5 | 2.48 | 09:03:00
2015 | 32927.92 | 9160 | -0.3337513 | cluster | cluster | 42 | 1.06 | 9.15 | 07:41:00
2015 | 32927.65 | 9160 | -0.3405216 | metal loss | metal loss | 20 | 1.61 | 3.54 | 07:55:00
2015 | 32927.64 | 9160 | -0.3407723 | cluster | cluster | 41 | 2.2 | 2.26 | 08:49:00
2015 | 32927.35 | 9160 | -0.3480441 | metal loss | metal loss | 10 | 1.73 | 0.91 | 06:37:00
2015 | 32927.34 | 9160 | -0.3482949 | metal loss | metal loss | 10 | 0.43 | 0.63 | 08:40:00
2015 | 32927.34 | 9160 | -0.3482949 | metal loss | metal loss | 14 | 0.67 | 0.63 | 07:52:00
2015 | 32927.34 | 9160 | -0.3482949 | metal loss | metal loss | 26 | 0.59 | 1.42 | 08:16:00
2015 | 32927.33 | 9160 | -0.3485456 | metal loss | metal loss | 12 | 1.89 | 1.69 | 06:11:00
2015 | 32927.2 | 9160 | -0.3518054 | metal loss | metal loss | 10 | 0.55 | 2.13 | 07:55:00
2015 | 32927.16 | 9160 | -0.3528084 | metal loss | metal loss | 17 | 0.59 | 1.53 | 08:46:00
2015 | 32926.7 | 9160 | -0.364343 | cluster | cluster | 32 | 3.37 | 8.32 | 07:39:00
2015 | 32926.27 | 9160 | -0.3751254 | metal loss | metal loss | 18 | 0.63 | 1.34 | 06:45:00
2015 | 32926.26 | 9160 | -0.3753761 | metal loss | metal loss | 13 | 1.46 | 0.83 | 07:16:00
2015 | 32925.05 | 9160 | -0.4057172 | metal loss | metal loss | 11 | 1.38 | 1.97 | 07:18:00
2015 | 33001.155 | 9180 | -0.5 | cluster | cluster | 43 | 0.67 | 4.84 | 05:33:00
2015 | 33081.095 | 9200 | -0.5 | metal loss | metal loss | 10 | 0.55 | 1.18 | 03:12:00
2015 | 33140.35 | 9210 | -0.02047952 | metal loss | metal loss | 19 | 1.42 | 0.87 | 03:44:00
2015 | 33161.19 | 9220 | -0.5 | metal loss | metal loss | 11 | 1.42 | 1.1 | 08:15:00
2015 | 33161.19 | 9220 | -0.5 | metal loss | metal loss | 17 | 0.79 | 0.98 | 04:29:00
2015 | 33161.19 | 9220 | -0.5 | metal loss | metal loss | 18 | 0.91 | 1.93 | 07:11:00
2015 | 33161.19 | 9220 | -0.5 | metal loss | metal loss | 18 | 1.02 | 1.38 | 08:23:00
2015 | 33221.23 | 9230 | -0.000500125 | metal loss | metal loss | 17 | 0.55 | 1.73 | 07:05:00
2015 | 33300.47 | 9250 | -0.01948052 | metal loss | metal loss | 16 | 0.87 | 3.07 | 07:49:00
2015 | 33281.23 | 9250 | -0.5 | metal loss | metal loss | 41 | 2.28 | 2.17 | 12:03:00
2015 | 33281.23 | 9250 | -0.5 | metal loss | metal loss | 33 | 0.79 | 1.38 | 11:34:00
2015 | 33281.23 | 9250 | -0.5 | metal loss | metal loss | 15 | 2.05 | 2.09 | 12:41:00
2015 | 33281.23 | 9250 | -0.5 | metal loss | metal loss | 12 | 1.89 | 0.67 | 01:16:00
2015 | 33281.23 | 9250 | -0.5 | metal loss | metal loss | 23 | 1.93 | 1.58 | 01:09:00
2015 | 33281.23 | 9250 | -0.5 | metal loss | metal loss | 10 | 0.55 | 1.58 | 12:47:00
2015 | 33281.23 | 9250 | -0.5 | cluster | cluster | 18 | 2.53 | 7.63 | 12:40:00
2015 | 33281.23 | 9250 | -0.5 | metal loss | metal loss | 14 | 0.35 | 0.59 | 01:25:00
2015 | 33331.84 | 9260 | -0.2396652 | metal loss | metal loss | 12 | 0.39 | 0.87 | 06:46:00
2015 | 33331.72 | 9260 | -0.2427086 | metal loss | metal loss | 28 | 0.75 | 1.38 | 06:52:00
2015 | 33331.69 | 9260 | -0.2434694 | metal loss | metal loss | 10 | 0.98 | 0.87 | 06:18:00
2015 | 33331.38 | 9260 | -0.2513315 | metal loss | metal loss | 12 | 0.83 | 1.58 | 06:26:00
2015 | 33321.575 | 9260 | -0.5 | metal loss | metal loss | 14 | 1.58 | 1.42 | 07:34:00
2015 | 33379.69 | 9270 | -0.02574356 | metal loss | metal loss | 31 | 0.59 | 0.94 | 06:40:00
2015 | 33360.715 | 9270 | -0.5 | metal loss | metal loss | 23 | 0.63 | 1.1 | 05:32:00
2015 | 33360.715 | 9270 | -0.5 | metal loss | metal loss | 46 | 0.67 | 0.87 | 05:34:00
2015 | 33360.715 | 9270 | -0.5 | cluster | cluster | 21 | 2.18 | 1.3 | 05:56:00
2015 | 33360.715 | 9270 | -0.5 | metal loss | metal loss | 37 | 0.75 | 1.14 | 05:35:00
2015 | 33360.715 | 9270 | -0.5 | cluster | cluster | 62 | 3.29 | 3.96 | 05:29:00
2015 | 33360.715 | 9270 | -0.5 | metal loss | metal loss | 22 | 1.14 | 1.61 | 05:32:00
2015 | 33360.715 | 9270 | -0.5 | metal loss | metal loss | 11 | 0.79 | 1.42 | 05:32:00
2015 | 33360.715 | 9270 | -0.5 | metal loss | metal loss | 23 | 0.79 | 0.63 | 05:44:00
2015 | 33360.715 | 9270 | -0.5 | metal loss | metal loss | 33 | 0.79 | 0.59 | 06:13:00
2015 | 33360.715 | 9270 | -0.5 | metal loss | metal loss | 35 | 1.15 | 2.21 | 05:55:00
2015 | 33418.44 | 9280 | -0.05714999 | metal loss | metal loss | 17 | 0.98 | 1.5 | 06:25:00
2015 | 33409.9 | 9280 | -0.270277 | metal loss | metal loss | 14 | 0.47 | 0.94 | 05:01:00
2015 | 33409.02 | 9280 | -0.2922386 | metal loss | metal loss | 17 | 1.38 | 1.89 | 04:41:00
2015 | 33408.35 | 9280 | -0.3089593 | metal loss | metal loss | 15 | 0.91 | 1.38 | 04:26:00
2015 | 33408.11 | 9280 | -0.3149488 | metal loss | metal loss | 15 | 0.55 | 1.1 | 04:32:00
2015 | 33406.62 | 9280 | -0.3521338 | metal loss | metal loss | 13 | 0.67 | 1.73 | 04:27:00
2015 | 33406.4 | 9280 | -0.3576242 | metal loss | metal loss | 24 | 1.02 | 1.69 | 04:19:00
2015 | 33406.14 | 9280 | -0.3641128 | metal loss | metal loss | 12 | 0.71 | 1.1 | 04:33:00
2015 | 33404.62 | 9280 | -0.4020464 | metal loss | metal loss | 10 | 0.43 | 0.87 | 07:35:00
2015 | 33403.71 | 9280 | -0.4247567 | metal loss | metal loss | 13 | 0.91 | 1.5 | 07:34:00
2015 | 33403.69 | 9280 | -0.4252558 | metal loss | metal loss | 26 | 0.98 | 1.77 | 04:11:00
2015 | 33403.12 | 9280 | -0.4394809 | metal loss | metal loss | 17 | 0.47 | 1.1 | 07:34:00
2015 | 33402.32 | 9280 | -0.459446 | metal loss | metal loss | 17 | 1.3 | 1.61 | 07:42:00
2015 | 33401.65 | 9280 | -0.4761667 | metal loss | metal loss | 10 | 0.63 | 1.34 | 04:02:00
2015 | 33400.695 | 9280 | -0.5 | metal loss | metal loss | 14 | 0.63 | 1.02 | 04:32:00
2015 | 33400.695 | 9280 | -0.5 | metal loss | metal loss | 14 | 0.59 | 1.69 | 04:24:00
2015 | 33400.695 | 9280 | -0.5 | metal loss | metal loss | 16 | 0.79 | 0.63 | 04:59:00
2015 | 33400.695 | 9280 | -0.5 | metal loss | metal loss | 12 | 1.18 | 1.42 | 04:23:00
2015 | 33400.695 | 9280 | -0.5 | metal loss | metal loss | 10 | 0.47 | 0.75 | 04:25:00
2015 | 33400.695 | 9280 | -0.5 | metal loss | metal loss | 10 | 0.98 | 2.21 | 03:55:00
2015 | 33400.695 | 9280 | -0.5 | metal loss | metal loss | 12 | 0.87 | 1.14 | 04:20:00
2015 | 33400.695 | 9280 | -0.5 | metal loss | metal loss | 23 | 1.26 | 2.17 | 03:48:00
2015 | 33400.695 | 9280 | -0.5 | metal loss | metal loss | 18 | 0.63 | 1.97 | 04:04:00
2015 | 33400.695 | 9280 | -0.5 | metal loss | metal loss | 18 | 0.55 | 1.38 | 03:56:00
2015 | 33400.695 | 9280 | -0.5 | metal loss | metal loss | 14 | 1.73 | 1.65 | 04:20:00
2015 | 33400.695 | 9280 | -0.5 | metal loss | metal loss | 13 | 0.79 | 1.1 | 03:50:00
2015 | 33400.695 | 9280 | -0.5 | metal loss | metal loss | 12 | 1.85 | 0.75 | 07:13:00
2015 | 33400.695 | 9280 | -0.5 | metal loss | metal loss | 31 | 1.77 | 1.77 | 07:56:00
2015 | 33400.695 | 9280 | -0.5 | metal loss | metal loss | 14 | 1.34 | 0.94 | 07:27:00
2015 | 33400.695 | 9280 | -0.5 | metal loss | metal loss | 10 | 2.17 | 1.3 | 05:04:00
2015 | 33400.695 | 9280 | -0.5 | metal loss | metal loss | 22 | 0.79 | 1.34 | 04:26:00
2015 | 33400.695 | 9280 | -0.5 | metal loss | metal loss | 23 | 0.67 | 1.14 | 04:05:00
2015 | 33400.695 | 9280 | -0.5 | metal loss | metal loss | 10 | 0.35 | 0.59 | 04:55:00
2015 | 33400.695 | 9280 | -0.5 | metal loss | metal loss | 15 | 0.75 | 1.61 | 07:59:00
2015 | 33400.695 | 9280 | -0.5 | metal loss | metal loss | 12 | 0.43 | 0.79 | 07:58:00
2015 | 33400.695 | 9280 | -0.5 | metal loss | metal loss | 19 | 0.71 | 1.61 | 05:09:00
2015 | 33400.695 | 9280 | -0.5 | metal loss | metal loss | 10 | 0.67 | 1.02 | 05:44:00
2015 | 33400.695 | 9280 | -0.5 | metal loss | metal loss | 28 | 0.79 | 1.18 | 07:57:00
2015 | 33400.695 | 9280 | -0.5 | metal loss | metal loss | 12 | 0.59 | 1.1 | 03:48:00
2015 | 33400.695 | 9280 | -0.5 | metal loss | metal loss | 21 | 0.71 | 1.18 | 07:54:00
2015 | 33400.695 | 9280 | -0.5 | cluster | cluster | 23 | 2.75 | 1.78 | 05:06:00
2015 | 33400.695 | 9280 | -0.5 | metal loss | metal loss | 48 | 0.75 | 1.46 | 04:11:00
2015 | 33400.695 | 9280 | -0.5 | metal loss | metal loss | 17 | 0.51 | 1.22 | 04:20:00
2015 | 33400.695 | 9280 | -0.5 | cluster | cluster | 26 | 1.54 | 4.44 | 07:28:00
2015 | 33400.695 | 9280 | -0.5 | metal loss | metal loss | 15 | 0.59 | 1.14 | 03:45:00
2015 | 33400.695 | 9280 | -0.5 | metal loss | metal loss | 12 | 0.51 | 1.06 | 08:03:00
2015 | 33400.695 | 9280 | -0.5 | metal loss | metal loss | 11 | 0.87 | 0.63 | 04:13:00
2015 | 33400.695 | 9280 | -0.5 | metal loss | metal loss | 12 | 1.97 | 3.03 | 04:18:00
2015 | 33400.695 | 9280 | -0.5 | metal loss | metal loss | 14 | 0.83 | 1.26 | 07:10:00
2015 | 33400.695 | 9280 | -0.5 | metal loss | metal loss | 11 | 0.55 | 1.14 | 07:52:00
2015 | 33400.695 | 9280 | -0.5 | metal loss | metal loss | 12 | 0.43 | 0.98 | 04:19:00
2015 | 33400.695 | 9280 | -0.5 | metal loss | metal loss | 14 | 0.43 | 0.98 | 07:49:00
2015 | 33400.695 | 9280 | -0.5 | metal loss | metal loss | 18 | 0.43 | 0.87 | 03:58:00
2015 | 33400.695 | 9280 | -0.5 | metal loss | metal loss | 11 | 0.63 | 1.42 | 04:20:00
2015 | 33400.695 | 9280 | -0.5 | metal loss | metal loss | 12 | 0.47 | 1.02 | 07:57:00
2015 | 33400.695 | 9280 | -0.5 | metal loss | metal loss | 11 | 0.35 | 0.59 | 04:25:00
2015 | 33460.16 | 9290 | -0.015992 | metal loss | metal loss | 12 | 2.09 | 1.73 | 11:58:00
2015 | 33460.15 | 9290 | -0.01624188 | metal loss | metal loss | 14 | 1.69 | 1.38 | 11:30:00
2015 | 33460.11 | 9290 | -0.01724138 | metal loss | metal loss | 13 | 0.83 | 4.37 | 08:16:00
2015 | 33494.88 | 9300 | -0.1481666 | metal loss | metal loss | 19 | 0.59 | 1.1 | 12:40:00
2015 | 33494.59 | 9300 | -0.1554003 | metal loss | metal loss | 17 | 0.67 | 1.18 | 12:37:00
2015 | 33493.82 | 9300 | -0.1746071 | metal loss | metal loss | 12 | 1.58 | 1.06 | 11:31:00
2015 | 33493.74 | 9300 | -0.1766026 | metal loss | metal loss | 14 | 0.87 | 1.22 | 12:01:00
2015 | 33493.39 | 9300 | -0.185333 | metal loss | metal loss | 10 | 0.71 | 1.69 | 11:45:00
2015 | 33493.07 | 9300 | -0.193315 | metal loss | metal loss | 11 | 2.05 | 1.22 | 12:32:00
2015 | 33493.06 | 9300 | -0.1935645 | metal loss | metal loss | 14 | 1.02 | 1.93 | 01:03:00
2015 | 33492.61 | 9300 | -0.2047892 | metal loss | metal loss | 15 | 0.43 | 0.71 | 11:30:00
2015 | 33492.18 | 9300 | -0.2155151 | cluster | cluster | 35 | 2.69 | 3.56 | 12:25:00
2015 | 33492.1 | 9300 | -0.2175106 | metal loss | metal loss | 10 | 0.35 | 0.59 | 11:18:00
2015 | 33492.01 | 9300 | -0.2197556 | cluster | cluster | 23 | 1.96 | 1.3 | 11:21:00
2015 | 33491.58 | 9300 | -0.2304814 | metal loss | metal loss | 12 | 0.79 | 1.73 | 12:00:00
2015 | 33491.55 | 9300 | -0.2312297 | cluster | cluster | 19 | 1.61 | 1.03 | 12:43:00
2015 | 33491.53 | 9300 | -0.2317286 | metal loss | metal loss | 14 | 0.83 | 1.02 | 11:29:00
2015 | 33491.38 | 9300 | -0.2354702 | metal loss | metal loss | 22 | 0.55 | 1.1 | 11:34:00
2015 | 33540.19 | 9310 | -0.01795959 | cluster | cluster | 35 | 3.82 | 9.49 | 05:10:00
2015 | 33540.13 | 9310 | -0.01945622 | metal loss | metal loss | 17 | 1.14 | 8.74 | 07:14:00
2015 | 33539.95 | 9310 | -0.02394612 | metal loss | metal loss | 12 | 0.71 | 1.34 | 04:32:00
2015 | 33738.25 | 9360 | -0.06488645 | metal loss | metal loss | 16 | 1.06 | 1.61 | 07:27:00
2015 | 33737.97 | 9360 | -0.07187422 | metal loss | metal loss | 30 | 0.75 | 1.46 | 07:23:00
2015 | 33737.73 | 9360 | -0.07786374 | metal loss | metal loss | 15 | 1.46 | 2.09 | 07:10:00
2015 | 33737.43 | 9360 | -0.08535064 | metal loss | metal loss | 12 | 0.91 | 2.01 | 06:56:00
2015 | 33736.29 | 9360 | -0.1138008 | metal loss | metal loss | 18 | 0.67 | 1.22 | 07:14:00
2015 | 33736.01 | 9360 | -0.1207886 | metal loss | metal loss | 15 | 0.98 | 1.81 | 07:12:00
2015 | 33735.74 | 9360 | -0.1275268 | metal loss | metal loss | 10 | 1.22 | 1.73 | 07:20:00
2015 | 33720.815 | 9360 | -0.5 | metal loss | metal loss | 11 | 0.79 | 1.42 | 07:51:00
2015 | 33720.815 | 9360 | -0.5 | metal loss | metal loss | 11 | 0.55 | 0.59 | 07:47:00
2015 | 33720.815 | 9360 | -0.5 | metal loss | metal loss | 11 | 0.47 | 0.79 | 07:49:00
2015 | 33720.815 | 9360 | -0.5 | metal loss | metal loss | 17 | 0.98 | 1.73 | 07:52:00
2015 | 33720.815 | 9360 | -0.5 | metal loss | metal loss | 25 | 0.51 | 2.6 | 08:07:00
2015 | 33720.815 | 9360 | -0.5 | metal loss | metal loss | 10 | 0.63 | 1.42 | 02:11:00
2015 | 33779.03 | 9370 | -0.07620968 | metal loss | metal loss | 23 | 0.67 | 1.81 | 10:51:00
2015 | 33778.98 | 9370 | -0.07822581 | metal loss | metal loss | 11 | 0.47 | 1.14 | 01:10:00
2015 | 33778.94 | 9370 | -0.07983871 | metal loss | metal loss | 15 | 0.63 | 1.06 | 12:23:00
2015 | 33778.93 | 9370 | -0.08024194 | metal loss | metal loss | 15 | 0.67 | 1.3 | 04:18:00
2015 | 33778.93 | 9370 | -0.08024194 | metal loss | metal loss | 11 | 2.17 | 1.22 | 03:54:00
2015 | 33845 | 9390 | -0.01994515 | metal loss | metal loss | 34 | 0.59 | 5.83 | 12:27:00
2015 | 33825.745 | 9390 | -0.5 | metal loss | metal loss | 10 | 0.67 | 0.94 | 11:57:00
2015 | 33825.745 | 9390 | -0.5 | metal loss | metal loss | 13 | 0.39 | 1.1 | 11:59:00
2015 | 33825.745 | 9390 | -0.5 | metal loss | metal loss | 14 | 0.47 | 1.38 | 11:49:00
2015 | 33825.745 | 9390 | -0.5 | metal loss | metal loss | 39 | 0.55 | 1.1 | 11:55:00
2015 | 33825.745 | 9390 | -0.5 | metal loss | metal loss | 10 | 0.47 | 1.02 | 11:59:00
2015 | 33825.745 | 9390 | -0.5 | metal loss | metal loss | 10 | 2.09 | 1.02 | 12:50:00
2015 | 33865.86 | 9400 | -0.5 | metal loss | metal loss | 19 | 0.51 | 1.5 | 10:56:00
2015 | 33865.86 | 9400 | -0.5 | metal loss | metal loss | 36 | 0.47 | 1.89 | 01:04:00
2015 | 33954.17 | 9420 | -0.297708 | metal loss | metal loss | 14 | 1.89 | 0.67 | 03:56:00
2015 | 33954.1 | 9420 | -0.2994519 | metal loss | metal loss | 17 | 1.69 | 1.69 | 04:15:00
2015 | 33953.85 | 9420 | -0.3056801 | cluster | cluster | 22 | 1.96 | 1.49 | 04:13:00
2015 | 33953.57 | 9420 | -0.3126557 | metal loss | metal loss | 17 | 1.06 | 2.17 | 04:04:00
2015 | 33953.43 | 9420 | -0.3161435 | metal loss | metal loss | 11 | 0.79 | 1.85 | 07:15:00
2015 | 33953.31 | 9420 | -0.319133 | metal loss | metal loss | 56 | 1.14 | 1.53 | 04:05:00
2015 | 33952.99 | 9420 | -0.3271051 | metal loss | metal loss | 23 | 0.63 | 1.18 | 04:20:00
2015 | 33952.77 | 9420 | -0.3325859 | metal loss | metal loss | 19 | 1.26 | 1.73 | 04:06:00
2015 | 33952.58 | 9420 | -0.3373194 | metal loss | metal loss | 11 | 0.59 | 1.18 | 04:18:00
2015 | 33946.05 | 9420 | -0.5 | metal loss | metal loss | 13 | 1.61 | 4.65 | 08:26:00
2015 | 33946.05 | 9420 | -0.5 | metal loss | metal loss | 33 | 1.81 | 1.53 | 09:37:00
2015 | 33946.05 | 9420 | -0.5 | metal loss | metal loss | 34 | 1.53 | 0.59 | 08:10:00
2015 | 33946.05 | 9420 | -0.5 | metal loss | metal loss | 12 | 1.14 | 2.91 | 07:26:00
2015 | 33946.05 | 9420 | -0.5 | metal loss | metal loss | 37 | 0.87 | 3.23 | 10:18:00
2015 | 33986.205 | 9430 | -0.5 | metal loss | metal loss | 31 | 0.71 | 1.22 | 06:00:00
2015 | 33986.205 | 9430 | -0.5 | metal loss | metal loss | 43 | 0.51 | 1.1 | 06:24:00
2015 | 33986.205 | 9430 | -0.5 | metal loss | metal loss | 21 | 0.59 | 1.06 | 06:19:00
2015 | 33986.205 | 9430 | -0.5 | metal loss | metal loss | 15 | 0.59 | 1.02 | 06:19:00
2015 | 34038.42 | 9440 | -0.1981062 | metal loss | metal loss | 22 | 1.34 | 1.53 | 06:47:00
2015 | 34038.38 | 9440 | -0.1991029 | metal loss | metal loss | 14 | 0.91 | 1.26 | 06:22:00
2015 | 34038.19 | 9440 | -0.2038375 | metal loss | metal loss | 27 | 0.91 | 1.5 | 06:37:00
2015 | 34038.09 | 9440 | -0.2063294 | metal loss | metal loss | 13 | 0.51 | 1.02 | 05:57:00
2015 | 34037.93 | 9440 | -0.2103165 | metal loss | metal loss | 12 | 0.47 | 0.87 | 06:16:00
2015 | 34037.76 | 9440 | -0.2145527 | metal loss | metal loss | 29 | 0.59 | 0.94 | 06:20:00
2015 | 34026.305 | 9440 | -0.5 | metal loss | metal loss | 45 | 0.98 | 4.49 | 10:27:00
2015 | 34026.305 | 9440 | -0.5 | metal loss | metal loss | 14 | 0.94 | 1.58 | 11:45:00
2015 | 34085.7 | 9450 | -0.01996008 | metal loss | metal loss | 11 | 0.51 | 1.1 | 10:37:00
2015 | 34066.46 | 9450 | -0.5 | metal loss | metal loss | 11 | 0.79 | 1.65 | 04:58:00
2015 | 34066.46 | 9450 | -0.5 | metal loss | metal loss | 41 | 0.94 | 1.46 | 05:39:00
2015 | 34117.51 | 9460 | -0.2259591 | metal loss | metal loss | 19 | 1.97 | 1.73 | 04:07:00
2015 | 34116.6 | 9460 | -0.2486298 | metal loss | metal loss | 31 | 1.85 | 2.32 | 05:04:00
2015 | 34115.86 | 9460 | -0.2670653 | metal loss | metal loss | 12 | 0.59 | 1.81 | 05:38:00
2015 | 34165.96 | 9470 | -0.01895735 | metal loss | metal loss | 34 | 1.65 | 5.08 | 05:10:00
2015 | 34165.94 | 9470 | -0.01945622 | metal loss | metal loss | 31 | 1.81 | 2.05 | 02:47:00
2015 | 34165.94 | 9470 | -0.01945622 | metal loss | metal loss | 21 | 1.38 | 4.17 | 07:17:00
2015 | 34165.93 | 9470 | -0.01970566 | metal loss | metal loss | 29 | 1.22 | 4.57 | 03:53:00
2015 | 34165.93 | 9470 | -0.01970566 | metal loss | metal loss | 29 | 1.14 | 1.81 | 06:34:00
2015 | 34609.51 | 9590 | -0.4946584 | metal loss | metal loss | 13 | 0.87 | 1.18 | 07:24:00
2015 | 34850.025 | 9650 | -0.5 | metal loss manufacturing | metal loss manufacturing | 21 | 0.39 | 0.75 | 06:59:00
2015 | 34850.025 | 9650 | -0.5 | metal loss manufacturing | metal loss manufacturing | 18 | 0.43 | 0.67 | 10:50:00
2015 | 34890.015 | 9660 | -0.5 | metal loss | metal loss | 10 | 0.79 | 1.38 | 02:16:00
2015 | 34949.38 | 9670 | -0.01993521 | metal loss | metal loss | 14 | 0.43 | 1.18 | 11:39:00
2015 | 35030.49 | 9690 | -0.001092498 | metal loss | metal loss | 11 | 0.39 | 1.14 | 02:07:00
2015 | 35613.21 | 9860 | -0.02148389 | metal loss | metal loss | 35 | 0.51 | 1.22 | 05:55:00
2015 | 35714.18 | 9890 | -0.5 | metal loss | metal loss | 27 | 0.79 | 2.28 | 07:01:00
2015 | 35714.18 | 9890 | -0.5 | metal loss | metal loss | 14 | 0.87 | 0.63 | 06:05:00
2015 | 35796.02 | 9910 | -0.4561798 | metal loss manufacturing | metal loss manufacturing | 15 | 0.32 | 0.79 | 06:12:00
2015 | 35795.94 | 9910 | -0.4581773 | metal loss manufacturing | metal loss manufacturing | 10 | 0.32 | 0.63 | 06:00:00
2015 | 35853.64 | 9920 | -0.01748688 | metal loss | metal loss | 26 | 1.22 | 6.46 | 04:46:00
2015 | 35853.63 | 9920 | -0.0177367 | metal loss | metal loss | 14 | 0.91 | 1.93 | 06:34:00
2015 | 35853.61 | 9920 | -0.01823632 | metal loss | metal loss | 16 | 1.26 | 2.28 | 03:52:00
2015 | 35853.61 | 9920 | -0.01823632 | cluster | cluster | 22 | 1.18 | 4.73 | 07:39:00
2015 | 35853.59 | 9920 | -0.01873595 | metal loss | metal loss | 25 | 0.79 | 3.46 | 08:55:00
2015 | 35853.57 | 9920 | -0.01923557 | metal loss | metal loss | 19 | 0.63 | 2.95 | 10:42:00
2015 | 35853.57 | 9920 | -0.01923557 | metal loss | metal loss | 11 | 0.83 | 2.52 | 01:29:00
2015 | 36434.43 | 10070 | -0.5 | metal loss | metal loss | 10 | 0.51 | 0.98 | 05:03:00
2015 | 37887.505 | 10510 | -0.5 | metal loss manufacturing | metal loss manufacturing | 10 | 0.32 | 0.59 | 09:58:00
2015 | 38024.82 | 10540 | -0.01248751 | metal loss | metal loss | 18 | 1.26 | 2.48 | 02:05:00
2015 | 38294.085 | 10620 | -0.5 | metal loss | metal loss | 11 | 2.09 | 0.59 | 01:08:00
2015 | 38369.285 | 10640 | -0.5 | metal loss | metal loss | 18 | 2.17 | 1.5 | 09:40:00
2015 | 38369.285 | 10640 | -0.5 | metal loss | metal loss | 11 | 2.01 | 0.83 | 09:11:00
2015 | 38369.285 | 10640 | -0.5 | metal loss | metal loss | 13 | 1.73 | 0.83 | 10:06:00
2015 | 39096.75 | 10830 | -0.5 | metal loss | metal loss | 10 | 0.91 | 1.73 | 08:28:00
2015 | 39096.75 | 10830 | -0.5 | metal loss | metal loss | 10 | 0.67 | 1.3 | 04:43:00
2015 | 39096.75 | 10830 | -0.5 | metal loss | metal loss | 19 | 0.67 | 1.1 | 05:40:00
2015 | 39096.75 | 10830 | -0.5 | metal loss | metal loss | 13 | 0.83 | 1.69 | 06:29:00
2015 | 39142.37 | 10840 | -0.5 | metal loss | metal loss | 12 | 0.63 | 1.22 | 06:25:00
2015 | 39350.98 | 10920 | -0.07222222 | metal loss | metal loss | 14 | 1.85 | 2.48 | 06:22:00
2015 | 39350.91 | 10920 | -0.07521368 | metal loss | metal loss | 10 | 1.97 | 1.14 | 05:57:00
2015 | 39340.97 | 10920 | -0.5 | metal loss | metal loss | 13 | 0.32 | 0.59 | 08:06:00
2015 | 39361.48 | 10930 | -0.5 | metal loss | metal loss | 15 | 1.46 | 3.07 | 03:54:00
2015 | 39444.38 | 10950 | -0.02122347 | metal loss | metal loss | 10 | 0.71 | 0.67 | 09:09:00
2015 | 39444.3 | 10950 | -0.02322097 | metal loss | metal loss | 13 | 0.83 | 7.4 | 08:56:00
2015 | 39444.28 | 10950 | -0.02372035 | metal loss | metal loss | 28 | 1.34 | 0.59 | 04:07:00
2015 | 39444.25 | 10950 | -0.02446941 | metal loss | metal loss | 13 | 1.22 | 2.64 | 04:20:00
2015 | 39444.24 | 10950 | -0.0247191 | metal loss | metal loss | 18 | 1.14 | 3.54 | 03:10:00
2015 | 39444.11 | 10950 | -0.02796504 | metal loss | metal loss | 15 | 0.91 | 1.3 | 08:30:00
2015 | 39440.41 | 10950 | -0.1203496 | metal loss | metal loss | 34 | 0.79 | 1.14 | 03:44:00
2015 | 39439.78 | 10950 | -0.1360799 | metal loss | metal loss | 11 | 2.01 | 1.22 | 04:04:00
2015 | 39425.82 | 10950 | -0.4846442 | metal loss | metal loss | 24 | 1.06 | 1.3 | 03:00:00
2015 | 39425.205 | 10950 | -0.5 | metal loss | metal loss | 10 | 1.02 | 1.46 | 06:49:00
2015 | 39425.205 | 10950 | -0.5 | metal loss | metal loss | 12 | 1.26 | 1.5 | 06:39:00
2015 | 39484.52 | 10960 | -0.02104097 | metal loss | metal loss | 10 | 1.5 | 0.71 | 12:50:00
2015 | 39467.22 | 10960 | -0.5 | metal loss | metal loss | 15 | 1.22 | 1.3 | 09:34:00
2015 | 39467.22 | 10960 | -0.5 | metal loss | metal loss | 21 | 0.71 | 0.98 | 08:09:00
2015 | 39467.22 | 10960 | -0.5 | metal loss | metal loss | 11 | 1.42 | 1.46 | 11:01:00
2015 | 39530.4 | 10980 | -0.001719479 | metal loss | metal loss | 16 | 0.51 | 7.21 | 12:28:00
2015 | 39529.83 | 10980 | -0.01572095 | metal loss | metal loss | 10 | 0.63 | 1.58 | 09:33:00
2015 | 39527.42 | 10980 | -0.07492017 | metal loss | metal loss | 12 | 1.58 | 1.58 | 03:18:00
2015 | 39571.07 | 10990 | -0.0049173 | metal loss | metal loss | 10 | 0.83 | 4.21 | 05:30:00
2015 | 39570.8 | 10990 | -0.01698704 | metal loss | metal loss | 21 | 0.35 | 1.69 | 05:56:00
2015 | 39593.3 | 11000 | -0.006217359 | metal loss | metal loss | 11 | 1.14 | 1.1 | 03:56:00
2015 | 39592.81 | 11000 | -0.01840338 | metal loss | metal loss | 17 | 1.93 | 1.38 | 05:28:00
2015 | 39592.75 | 11000 | -0.01989555 | metal loss | metal loss | 15 | 1.5 | 2.76 | 04:41:00
2015 | 39592.62 | 11000 | -0.02312857 | metal loss | metal loss | 11 | 1.1 | 0.94 | 06:50:00
2015 | 39592.61 | 11000 | -0.02337727 | metal loss | metal loss | 10 | 1.3 | 2.05 | 06:06:00
2015 | 39592.51 | 11000 | -0.02586421 | metal loss | metal loss | 14 | 0.51 | 1.06 | 06:35:00
2015 | 39573.445 | 11000 | -0.5 | metal loss | metal loss | 19 | 0.79 | 1.81 | 03:16:00
2015 | 39633.75 | 11010 | -0.0002683123 | metal loss | metal loss | 10 | 0.32 | 0.98 | 03:38:00
2015 | 39633.75 | 11010 | -0.0002683123 | metal loss | metal loss | 16 | 0.32 | 0.75 | 03:48:00
2015 | 39633.73 | 11010 | -0.0008049369 | metal loss | metal loss | 10 | 0.32 | 2.79 | 04:37:00
2015 | 39633.68 | 11010 | -0.002146499 | metal loss | metal loss | 10 | 0.32 | 1.77 | 02:01:00
2015 | 39633.54 | 11010 | -0.005902871 | metal loss | metal loss | 57 | 0.94 | 3.11 | 07:33:00
2015 | 39633.45 | 11010 | -0.008317682 | cluster | cluster | 31 | 2.45 | 5.51 | 02:52:00
2015 | 39633.06 | 11010 | -0.01878186 | metal loss | metal loss | 12 | 0.94 | 1.42 | 08:20:00
2015 | 39679.4 | 11030 | -0.04390847 | metal loss | metal loss | 14 | 1.53 | 3.35 | 02:22:00
2015 | 39679.15 | 11030 | -0.05163884 | metal loss | metal loss | 12 | 0.63 | 1.26 | 01:26:00
2015 | 39679.07 | 11030 | -0.05411255 | metal loss | metal loss | 10 | 0.75 | 1.26 | 08:57:00
2015 | 39746.95 | 11050 | -0.004492139 | metal loss | metal loss | 13 | 0.51 | 0.67 | 07:27:00
2015 | 39784.96 | 11060 | -0.1273451 | metal loss | metal loss | 47 | 0.67 | 1.06 | 04:08:00
2015 | 40652.685 | 11310 | -0.5 | metal loss | metal loss | 27 | 0.75 | 1.18 | 08:03:00
2015 | 40652.685 | 11310 | -0.5 | metal loss | metal loss | 10 | 0.67 | 1.58 | 12:17:00
2015 | 40652.685 | 11310 | -0.5 | metal loss | metal loss | 14 | 0.59 | 0.87 | 03:13:00
2015 | 40715.4 | 11330 | -0.5 | metal loss | metal loss | 10 | 1.53 | 0.59 | 10:19:00
2015 | 40715.4 | 11330 | -0.5 | metal loss | metal loss | 16 | 0.43 | 0.59 | 10:03:00
2015 | 40715.4 | 11330 | -0.5 | metal loss | metal loss | 18 | 0.87 | 3.07 | 10:41:00
2015 | 40715.4 | 11330 | -0.5 | metal loss | metal loss | 10 | 1.14 | 2.84 | 10:05:00
2015 | 40935.83 | 11410 | -0.4363772 | metal loss | metal loss | 12 | 1.61 | 2.79 | 05:45:00
2015 | 40935.82 | 11410 | -0.4366267 | metal loss | metal loss | 15 | 1.14 | 0.59 | 05:25:00
2015 | 40935.25 | 11410 | -0.4508483 | metal loss | metal loss | 18 | 0.59 | 0.94 | 04:44:00
2015 | 40933.94 | 11410 | -0.4835329 | metal loss | metal loss | 11 | 0.35 | 0.59 | 04:34:00
2015 | 40933.9 | 11410 | -0.4845309 | cluster | cluster | 32 | 1.73 | 3.56 | 04:23:00
2015 | 40933.28 | 11410 | -0.5 | metal loss | metal loss | 13 | 0.91 | 1.46 | 06:05:00
2015 | 40933.28 | 11410 | -0.5 | metal loss | metal loss | 14 | 0.71 | 1.34 | 05:48:00
2015 | 40933.28 | 11410 | -0.5 | metal loss | metal loss | 11 | 0.71 | 1.02 | 06:18:00
2015 | 40933.28 | 11410 | -0.5 | metal loss | metal loss | 13 | 1.02 | 1.58 | 05:32:00
2015 | 41135.58 | 11460 | -0.5 | metal loss | metal loss | 18 | 2.17 | 0.98 | 10:12:00
2015 | 41170.28 | 11470 | -0.4893883 | metal loss manufacturing | metal loss manufacturing | 13 | 0.39 | 0.83 | 08:09:00
2015 | 41169.855 | 11470 | -0.5 | metal loss | metal loss | 12 | 2.32 | 1.77 | 01:42:00
2015 | 41169.855 | 11470 | -0.5 | metal loss | metal loss | 10 | 1.81 | 2.32 | 02:26:00
2015 | 41453.58 | 11540 | -0.4035919 | metal loss | metal loss | 11 | 0.98 | 1.46 | 06:28:00
2015 | 41452.53 | 11540 | -0.429783 | metal loss | metal loss | 20 | 0.79 | 1.22 | 06:31:00
2015 | 41452.1 | 11540 | -0.4405089 | metal loss | metal loss | 21 | 0.59 | 1.18 | 06:38:00
2015 | 41451.53 | 11540 | -0.4547269 | metal loss | metal loss | 16 | 0.71 | 1.42 | 06:42:00
2015 | 41451.48 | 11540 | -0.4559741 | metal loss | metal loss | 21 | 0.98 | 1.53 | 05:18:00
2015 | 41451.3 | 11540 | -0.460464 | metal loss | metal loss | 15 | 1.89 | 2.21 | 06:27:00
2015 | 41451.1 | 11540 | -0.4654527 | metal loss | metal loss | 31 | 0.83 | 1.42 | 05:16:00
2015 | 41450.7 | 11540 | -0.4754303 | metal loss | metal loss | 16 | 1.06 | 1.26 | 06:48:00
2015 | 41450.57 | 11540 | -0.478673 | metal loss | metal loss | 29 | 0.71 | 1.34 | 05:09:00
2015 | 41450.43 | 11540 | -0.4821651 | metal loss | metal loss | 15 | 0.75 | 1.42 | 06:42:00
2015 | 41450.38 | 11540 | -0.4834123 | metal loss | metal loss | 13 | 1.26 | 0.98 | 06:11:00
2015 | 41450.34 | 11540 | -0.4844101 | metal loss | metal loss | 11 | 0.59 | 0.91 | 07:20:00
2015 | 41450.31 | 11540 | -0.4851584 | metal loss | metal loss | 11 | 0.59 | 1.18 | 04:49:00
2015 | 41450.18 | 11540 | -0.4884011 | metal loss | metal loss | 21 | 0.63 | 1.1 | 07:16:00
2015 | 41450.03 | 11540 | -0.4921427 | metal loss | metal loss | 15 | 0.75 | 1.18 | 04:52:00
2015 | 41449.89 | 11540 | -0.4956348 | metal loss | metal loss | 16 | 0.51 | 0.98 | 04:52:00
2015 | 41449.715 | 11540 | -0.5 | metal loss | metal loss | 18 | 0.94 | 1.22 | 05:03:00
2015 | 41449.715 | 11540 | -0.5 | metal loss | metal loss | 35 | 1.1 | 1.18 | 05:03:00
2015 | 41449.715 | 11540 | -0.5 | metal loss | metal loss | 15 | 0.87 | 1.34 | 06:48:00
2015 | 41449.715 | 11540 | -0.5 | metal loss | metal loss | 11 | 0.47 | 0.71 | 07:24:00
2015 | 41449.715 | 11540 | -0.5 | metal loss | metal loss | 25 | 0.67 | 1.77 | 04:35:00
2015 | 41449.715 | 11540 | -0.5 | metal loss | metal loss | 15 | 0.55 | 0.94 | 07:21:00
2015 | 41449.715 | 11540 | -0.5 | metal loss | metal loss | 41 | 0.75 | 1.34 | 04:45:00
2015 | 41449.715 | 11540 | -0.5 | metal loss | metal loss | 13 | 0.55 | 0.87 | 07:21:00
2015 | 41449.715 | 11540 | -0.5 | metal loss | metal loss | 19 | 0.71 | 1.38 | 07:17:00
2015 | 41449.715 | 11540 | -0.5 | metal loss | metal loss | 14 | 1.18 | 1.22 | 04:56:00
2015 | 41449.715 | 11540 | -0.5 | metal loss | metal loss | 16 | 1.3 | 2.36 | 06:58:00
2015 | 41449.715 | 11540 | -0.5 | metal loss | metal loss | 32 | 0.98 | 1.38 | 07:12:00
2015 | 41449.715 | 11540 | -0.5 | metal loss | metal loss | 14 | 0.63 | 2.56 | 06:33:00
2015 | 41449.715 | 11540 | -0.5 | metal loss | metal loss | 27 | 0.75 | 0.71 | 07:14:00
2015 | 41449.715 | 11540 | -0.5 | metal loss | metal loss | 13 | 0.51 | 0.87 | 04:33:00
2015 | 41449.715 | 11540 | -0.5 | metal loss | metal loss | 11 | 1.14 | 1.26 | 05:22:00
2015 | 41449.715 | 11540 | -0.5 | metal loss | metal loss | 10 | 0.35 | 0.59 | 06:57:00
2015 | 41449.715 | 11540 | -0.5 | metal loss | metal loss | 26 | 0.67 | 0.94 | 04:57:00
2015 | 41449.715 | 11540 | -0.5 | metal loss | metal loss | 34 | 0.98 | 1.97 | 07:12:00
2015 | 41449.715 | 11540 | -0.5 | cluster | cluster | 22 | 2.68 | 2.33 | 06:44:00
2015 | 41449.715 | 11540 | -0.5 | metal loss | metal loss | 30 | 1.42 | 2.44 | 04:31:00
2015 | 41449.715 | 11540 | -0.5 | metal loss | metal loss | 11 | 1.14 | 2.24 | 04:46:00
2015 | 41449.715 | 11540 | -0.5 | cluster | cluster | 26 | 0.9 | 3.27 | 06:29:00
2015 | 41449.715 | 11540 | -0.5 | metal loss | metal loss | 11 | 0.67 | 0.75 | 05:41:00
2015 | 41449.715 | 11540 | -0.5 | metal loss | metal loss | 25 | 1.1 | 0.59 | 05:25:00
2015 | 41449.715 | 11540 | -0.5 | metal loss | metal loss | 11 | 0.35 | 0.67 | 05:41:00
2015 | 41449.715 | 11540 | -0.5 | metal loss | metal loss | 12 | 0.43 | 0.63 | 04:57:00
2015 | 41449.715 | 11540 | -0.5 | metal loss | metal loss | 15 | 0.32 | 0.83 | 02:31:00
2015 | 41509.05 | 11550 | -0.01996008 | metal loss | metal loss | 11 | 1.58 | 1.46 | 09:21:00
2015 | 41509.02 | 11550 | -0.02070858 | metal loss | metal loss | 11 | 0.79 | 1.53 | 09:00:00
2015 | 41509.01 | 11550 | -0.02095808 | metal loss | metal loss | 12 | 0.59 | 2.84 | 01:21:00
2015 | 41509.01 | 11550 | -0.02095808 | metal loss | metal loss | 10 | 0.98 | 1.58 | 05:49:00
2015 | 41509 | 11550 | -0.02120758 | metal loss | metal loss | 11 | 0.59 | 1.18 | 03:12:00
2015 | 41509 | 11550 | -0.02120758 | metal loss | metal loss | 23 | 0.83 | 2.09 | 10:25:00
2015 | 41509 | 11550 | -0.02120758 | metal loss | metal loss | 13 | 1.06 | 2.4 | 04:56:00
2015 | 41508.85 | 11550 | -0.0249501 | metal loss | metal loss | 11 | 0.71 | 1.26 | 09:15:00
2015 | 41508.82 | 11550 | -0.0256986 | metal loss | metal loss | 17 | 1.1 | 0.63 | 05:34:00
2015 | 41508.82 | 11550 | -0.0256986 | metal loss | metal loss | 12 | 0.87 | 2.21 | 05:49:00
2015 | 41501.89 | 11550 | -0.1986028 | metal loss | metal loss | 21 | 0.63 | 1.02 | 07:17:00
2015 | 41501.38 | 11550 | -0.2113273 | metal loss | metal loss | 11 | 2.21 | 1.65 | 06:58:00
2015 | 41489.81 | 11550 | -0.5 | metal loss | metal loss | 15 | 0.47 | 0.94 | 09:52:00
2015 | 41489.81 | 11550 | -0.5 | metal loss | metal loss | 11 | 1.85 | 1.53 | 09:33:00
2015 | 41489.81 | 11550 | -0.5 | metal loss | metal loss | 14 | 0.63 | 1.02 | 10:14:00
2015 | 41489.81 | 11550 | -0.5 | metal loss | metal loss | 14 | 0.63 | 1.58 | 10:53:00
2015 | 41489.81 | 11550 | -0.5 | metal loss | metal loss | 13 | 0.75 | 1.3 | 10:08:00
2015 | 41489.81 | 11550 | -0.5 | metal loss | metal loss | 13 | 0.91 | 1.14 | 10:18:00
2015 | 41489.81 | 11550 | -0.5 | metal loss | metal loss | 16 | 2.17 | 2.87 | 12:57:00
2015 | 41489.81 | 11550 | -0.5 | cluster | cluster | 26 | 1.48 | 5.66 | 11:38:00
2015 | 41489.81 | 11550 | -0.5 | metal loss | metal loss | 11 | 1.1 | 0.83 | 10:13:00
2015 | 41489.81 | 11550 | -0.5 | metal loss | metal loss | 12 | 1.85 | 1.26 | 01:50:00
2015 | 41489.81 | 11550 | -0.5 | metal loss | metal loss | 10 | 1.38 | 2.32 | 11:57:00
2015 | 41489.81 | 11550 | -0.5 | metal loss | metal loss | 12 | 1.34 | 3.19 | 12:54:00
2015 | 41489.81 | 11550 | -0.5 | metal loss | metal loss | 10 | 1.26 | 2.28 | 12:35:00
2015 | 41489.81 | 11550 | -0.5 | metal loss | metal loss | 14 | 0.91 | 2.72 | 01:22:00
2015 | 41489.81 | 11550 | -0.5 | metal loss | metal loss | 12 | 1.85 | 0.59 | 02:34:00
2015 | 41489.81 | 11550 | -0.5 | metal loss | metal loss | 10 | 1.93 | 0.91 | 02:26:00
2015 | 41489.81 | 11550 | -0.5 | metal loss | metal loss | 11 | 0.67 | 1.34 | 02:02:00
2015 | 41489.81 | 11550 | -0.5 | metal loss | metal loss | 10 | 0.79 | 1.26 | 02:22:00
2015 | 41489.81 | 11550 | -0.5 | metal loss | metal loss | 11 | 1.42 | 1.97 | 07:27:00
2015 | 41489.81 | 11550 | -0.5 | metal loss | metal loss | 10 | 1.18 | 1.5 | 07:40:00
2015 | 41489.81 | 11550 | -0.5 | metal loss | metal loss | 14 | 1.18 | 1.53 | 07:20:00
2015 | 41489.81 | 11550 | -0.5 | metal loss | metal loss | 11 | 0.51 | 0.75 | 07:49:00
2015 | 41489.81 | 11550 | -0.5 | cluster | cluster | 17 | 1.68 | 2.12 | 07:51:00
2015 | 41489.81 | 11550 | -0.5 | metal loss | metal loss | 11 | 1.42 | 1.73 | 09:29:00
2015 | 41489.81 | 11550 | -0.5 | metal loss | metal loss | 10 | 0.79 | 1.73 | 11:03:00
2015 | 41549.91 | 11560 | -0.0004991265 | metal loss | metal loss | 15 | 0.71 | 1.77 | 07:45:00
2015 | 41549.31 | 11560 | -0.01547292 | metal loss | metal loss | 11 | 0.94 | 1.53 | 07:34:00
2015 | 41549.31 | 11560 | -0.01547292 | metal loss | metal loss | 10 | 0.55 | 1.3 | 08:02:00
2015 | 41549.01 | 11560 | -0.02295982 | metal loss | metal loss | 29 | 0.83 | 1.1 | 08:06:00
2015 | 41548.68 | 11560 | -0.03119541 | metal loss | metal loss | 10 | 0.43 | 0.75 | 07:57:00
2015 | 41529.895 | 11560 | -0.5 | metal loss | metal loss | 53 | 0.55 | 1.38 | 07:48:00
2015 | 41529.895 | 11560 | -0.5 | metal loss | metal loss | 21 | 0.55 | 1.1 | 08:49:00
2015 | 41589.18 | 11570 | -0.0205 | metal loss | metal loss | 19 | 2.17 | 1.26 | 10:11:00
2015 | 41589.14 | 11570 | -0.0215 | cluster | cluster | 30 | 1.92 | 3.27 | 09:15:00
2015 | 41589.14 | 11570 | -0.0215 | metal loss | metal loss | 11 | 1.53 | 2.01 | 08:30:00
2015 | 41589.13 | 11570 | -0.02175 | metal loss | metal loss | 13 | 1.93 | 1.38 | 07:57:00
2015 | 41589.11 | 11570 | -0.02225 | metal loss | metal loss | 19 | 0.71 | 1.85 | 07:10:00
2015 | 41589.11 | 11570 | -0.02225 | metal loss | metal loss | 11 | 1.65 | 2.79 | 06:19:00
2015 | 41570 | 11570 | -0.5 | metal loss | metal loss | 15 | 1.58 | 2.21 | 06:38:00
2015 | 41570 | 11570 | -0.5 | metal loss | metal loss | 10 | 1.1 | 1.18 | 04:28:00
2015 | 41570 | 11570 | -0.5 | metal loss | metal loss | 25 | 0.67 | 1.5 | 10:30:00
2015 | 41570 | 11570 | -0.5 | metal loss | metal loss | 10 | 1.42 | 1.85 | 09:56:00
2015 | 41570 | 11570 | -0.5 | metal loss | metal loss | 11 | 0.75 | 1.3 | 08:05:00
2015 | 41627.63 | 11580 | -0.05910224 | metal loss | metal loss | 10 | 1.89 | 0.91 | 01:32:00
2015 | 41627.06 | 11580 | -0.07331671 | cluster | cluster | 28 | 1.81 | 4.4 | 07:14:00
2015 | 41626.81 | 11580 | -0.07955112 | metal loss | metal loss | 16 | 1.46 | 2.24 | 09:54:00
2015 | 41626.79 | 11580 | -0.08004988 | cluster | cluster | 17 | 1.93 | 4.32 | 08:41:00
2015 | 41626.5 | 11580 | -0.0872818 | metal loss | metal loss | 12 | 0.75 | 1.02 | 09:35:00
2015 | 41626.34 | 11580 | -0.09127182 | metal loss | metal loss | 12 | 1.69 | 1.81 | 08:27:00
2015 | 41626.3 | 11580 | -0.09226933 | metal loss | metal loss | 11 | 0.59 | 0.87 | 10:03:00
2015 | 41625.49 | 11580 | -0.1124688 | metal loss | metal loss | 10 | 1.65 | 1.22 | 09:35:00
2015 | 41623.57 | 11580 | -0.1603491 | metal loss | metal loss | 17 | 1.65 | 2.13 | 10:09:00
2015 | 41621.99 | 11580 | -0.1997506 | metal loss | metal loss | 11 | 1.14 | 1.42 | 06:57:00
2015 | 41621.48 | 11580 | -0.2124688 | metal loss | metal loss | 11 | 1.02 | 1.42 | 04:55:00
2015 | 41620.5 | 11580 | -0.2369077 | metal loss | metal loss | 11 | 2.01 | 0.63 | 12:57:00
2015 | 41620.43 | 11580 | -0.2386534 | metal loss | metal loss | 40 | 1.3 | 1.38 | 01:43:00
2015 | 41619.46 | 11580 | -0.2628429 | metal loss | metal loss | 69 | 1.02 | 0.87 | 02:01:00
2015 | 41618.29 | 11580 | -0.29202 | cluster | cluster | 21 | 1.97 | 1.3 | 08:08:00
2015 | 41611.89 | 11580 | -0.4516209 | metal loss | metal loss | 14 | 0.59 | 0.59 | 03:45:00
2015 | 41611.81 | 11580 | -0.453616 | cluster | cluster | 38 | 2.59 | 4.32 | 10:37:00
2015 | 41611.62 | 11580 | -0.4583541 | metal loss | metal loss | 11 | 0.32 | 0.94 | 10:21:00
2015 | 41611.46 | 11580 | -0.4623441 | cluster | cluster | 45 | 2.36 | 1.61 | 10:18:00
2015 | 41610.46 | 11580 | -0.4872818 | metal loss | metal loss | 11 | 0.32 | 0.63 | 03:11:00
2015 | 41610.46 | 11580 | -0.4872818 | metal loss | metal loss | 10 | 0.32 | 0.59 | 03:46:00
2015 | 41610.04 | 11580 | -0.4977556 | metal loss | metal loss | 15 | 1.93 | 0.91 | 01:31:00
2015 | 41610 | 11580 | -0.4987531 | metal loss | metal loss | 12 | 0.59 | 1.14 | 01:49:00
2015 | 41609.95 | 11580 | -0.5 | metal loss | metal loss | 11 | 0.63 | 1.18 | 01:57:00
2015 | 41609.95 | 11580 | -0.5 | cluster | cluster | 20 | 1.57 | 3.96 | 03:14:00
2015 | 41609.95 | 11580 | -0.5 | metal loss | metal loss | 12 | 0.59 | 0.87 | 02:06:00
2015 | 41609.95 | 11580 | -0.5 | metal loss | metal loss | 12 | 1.53 | 1.22 | 03:17:00
2015 | 41609.95 | 11580 | -0.5 | metal loss | metal loss | 22 | 0.79 | 1.3 | 02:24:00
2015 | 41609.95 | 11580 | -0.5 | metal loss | metal loss | 16 | 0.94 | 0.83 | 03:25:00
2015 | 41609.95 | 11580 | -0.5 | metal loss | metal loss | 14 | 0.47 | 0.59 | 03:29:00
2015 | 41609.95 | 11580 | -0.5 | metal loss | metal loss | 13 | 0.59 | 1.02 | 02:07:00
2015 | 41609.95 | 11580 | -0.5 | metal loss | metal loss | 13 | 0.59 | 1.1 | 02:10:00
2015 | 41609.95 | 11580 | -0.5 | metal loss | metal loss | 10 | 0.63 | 0.59 | 03:29:00
2015 | 41609.95 | 11580 | -0.5 | cluster | cluster | 40 | 0.83 | 2.58 | 03:28:00
2015 | 41609.95 | 11580 | -0.5 | metal loss | metal loss | 11 | 0.51 | 0.87 | 02:28:00
2015 | 41609.95 | 11580 | -0.5 | metal loss | metal loss | 11 | 0.55 | 0.87 | 02:32:00
2015 | 41609.95 | 11580 | -0.5 | metal loss | metal loss | 15 | 0.43 | 0.59 | 03:31:00
2015 | 41609.95 | 11580 | -0.5 | metal loss | metal loss | 13 | 0.43 | 0.63 | 03:27:00
2015 | 41609.95 | 11580 | -0.5 | metal loss | metal loss | 10 | 1.02 | 1.34 | 08:49:00
2015 | 41609.95 | 11580 | -0.5 | metal loss | metal loss | 11 | 0.51 | 0.94 | 02:25:00
2015 | 41609.95 | 11580 | -0.5 | metal loss | metal loss | 14 | 0.71 | 0.98 | 10:11:00
2015 | 41609.95 | 11580 | -0.5 | cluster | cluster | 21 | 1.14 | 3.06 | 03:29:00
2015 | 41609.95 | 11580 | -0.5 | cluster | cluster | 33 | 1.1 | 2.89 | 03:27:00
2015 | 41609.95 | 11580 | -0.5 | metal loss | metal loss | 17 | 0.43 | 1.26 | 02:14:00
2015 | 41609.95 | 11580 | -0.5 | metal loss | metal loss | 23 | 0.63 | 1.02 | 10:12:00
2015 | 41609.95 | 11580 | -0.5 | metal loss | metal loss | 18 | 0.79 | 1.06 | 02:18:00
2015 | 41609.95 | 11580 | -0.5 | metal loss | metal loss | 10 | 0.67 | 0.67 | 03:28:00
2015 | 41609.95 | 11580 | -0.5 | metal loss | metal loss | 22 | 0.75 | 2.4 | 03:29:00
2015 | 41609.95 | 11580 | -0.5 | metal loss | metal loss | 22 | 0.67 | 1.06 | 08:46:00
2015 | 41609.95 | 11580 | -0.5 | metal loss | metal loss | 10 | 1.93 | 1.69 | 04:49:00
2015 | 41609.95 | 11580 | -0.5 | metal loss | metal loss | 14 | 0.71 | 1.18 | 10:12:00
2015 | 41609.95 | 11580 | -0.5 | metal loss | metal loss | 18 | 0.43 | 0.79 | 03:49:00
2015 | 41609.95 | 11580 | -0.5 | metal loss | metal loss | 14 | 0.43 | 0.59 | 03:48:00
2015 | 41609.95 | 11580 | -0.5 | metal loss | metal loss | 39 | 0.79 | 1.18 | 02:26:00
2015 | 41609.95 | 11580 | -0.5 | metal loss | metal loss | 17 | 0.67 | 1.5 | 10:06:00
2015 | 41609.95 | 11580 | -0.5 | metal loss | metal loss | 29 | 1.53 | 2.52 | 03:35:00
2015 | 41609.95 | 11580 | -0.5 | metal loss | metal loss | 14 | 0.83 | 1.22 | 10:11:00
2015 | 41609.95 | 11580 | -0.5 | metal loss | metal loss | 16 | 1.06 | 0.83 | 03:06:00
2015 | 41609.95 | 11580 | -0.5 | cluster | cluster | 18 | 2.8 | 2.85 | 09:23:00
2015 | 41609.95 | 11580 | -0.5 | metal loss | metal loss | 10 | 0.47 | 0.94 | 10:04:00
2015 | 41609.95 | 11580 | -0.5 | cluster | cluster | 50 | 0.97 | 4.88 | 01:52:00
2015 | 41609.95 | 11580 | -0.5 | metal loss | metal loss | 10 | 0.87 | 1.26 | 09:51:00
2015 | 41609.95 | 11580 | -0.5 | metal loss | metal loss | 11 | 1.1 | 0.59 | 03:30:00
2015 | 41609.95 | 11580 | -0.5 | metal loss | metal loss | 17 | 1.1 | 0.83 | 03:48:00
2015 | 41609.95 | 11580 | -0.5 | metal loss | metal loss | 11 | 0.51 | 0.94 | 10:16:00
2015 | 41609.95 | 11580 | -0.5 | metal loss | metal loss | 13 | 0.98 | 1.1 | 09:48:00
2015 | 41609.95 | 11580 | -0.5 | metal loss | metal loss | 38 | 0.71 | 0.98 | 10:15:00
2015 | 41609.95 | 11580 | -0.5 | metal loss | metal loss | 34 | 0.91 | 1.3 | 02:25:00
2015 | 41609.95 | 11580 | -0.5 | metal loss | metal loss | 17 | 1.93 | 3.07 | 09:43:00
2015 | 41609.95 | 11580 | -0.5 | metal loss | metal loss | 36 | 0.75 | 1.34 | 08:30:00
2015 | 41609.95 | 11580 | -0.5 | metal loss | metal loss | 39 | 0.63 | 1.39 | 08:35:00
2015 | 41609.95 | 11580 | -0.5 | metal loss | metal loss | 17 | 0.79 | 1.34 | 08:37:00
2015 | 41609.95 | 11580 | -0.5 | metal loss | metal loss | 19 | 0.63 | 1.06 | 10:17:00
2015 | 41609.95 | 11580 | -0.5 | metal loss | metal loss | 20 | 1.5 | 1.77 | 09:42:00
2015 | 41609.95 | 11580 | -0.5 | metal loss | metal loss | 12 | 1.81 | 1.73 | 10:06:00
2015 | 41609.95 | 11580 | -0.5 | metal loss | metal loss | 10 | 1.85 | 2.87 | 10:07:00
2015 | 41609.95 | 11580 | -0.5 | metal loss | metal loss | 16 | 1.18 | 1.34 | 10:13:00
2015 | 41609.95 | 11580 | -0.5 | metal loss | metal loss | 13 | 0.83 | 3.39 | 02:50:00
2015 | 41609.95 | 11580 | -0.5 | metal loss | metal loss | 13 | 0.83 | 1.02 | 03:29:00
2015 | 41609.95 | 11580 | -0.5 | metal loss | metal loss | 11 | 0.43 | 1.26 | 02:27:00
2015 | 41670.06 | 11590 | -0.0010005 | metal loss | metal loss | 11 | 0.59 | 0.79 | 03:55:00
2015 | 41669.87 | 11590 | -0.005752876 | metal loss | metal loss | 15 | 0.79 | 1.34 | 04:09:00
2015 | 41669.87 | 11590 | -0.005752876 | metal loss | metal loss | 13 | 1.61 | 0.71 | 04:33:00
2015 | 41669.27 | 11590 | -0.02076038 | metal loss | metal loss | 13 | 1.61 | 3.62 | 01:19:00
2015 | 41669.19 | 11590 | -0.02276138 | metal loss | metal loss | 11 | 1.06 | 3.03 | 02:29:00
2015 | 41669.16 | 11590 | -0.02351176 | cluster | cluster | 23 | 1.73 | 2.49 | 03:36:00
2015 | 41660.59 | 11590 | -0.2378689 | metal loss | metal loss | 14 | 0.59 | 1.14 | 10:01:00
2015 | 41660.28 | 11590 | -0.2456228 | metal loss | metal loss | 13 | 0.94 | 1.3 | 09:40:00
2015 | 41660.04 | 11590 | -0.2516258 | metal loss | metal loss | 11 | 0.83 | 1.26 | 01:45:00
2015 | 41660.02 | 11590 | -0.2521261 | metal loss | metal loss | 16 | 0.87 | 1.18 | 09:38:00
2015 | 41659.67 | 11590 | -0.2608804 | metal loss | metal loss | 12 | 1.5 | 1.3 | 02:29:00
2015 | 41659.61 | 11590 | -0.2623812 | metal loss | metal loss | 16 | 0.47 | 0.94 | 02:02:00
2015 | 41659.57 | 11590 | -0.2633817 | cluster | cluster | 23 | 1.14 | 3.92 | 10:12:00
2015 | 41659.52 | 11590 | -0.2646323 | metal loss | metal loss | 13 | 0.32 | 0.59 | 09:42:00
2015 | 41659.51 | 11590 | -0.2648824 | metal loss | metal loss | 18 | 0.32 | 1.85 | 02:38:00
2015 | 41659.47 | 11590 | -0.2658829 | metal loss | metal loss | 10 | 1.46 | 2.28 | 08:03:00
2015 | 41659.29 | 11590 | -0.2703852 | cluster | cluster | 25 | 3.32 | 2.54 | 08:32:00
2015 | 41659.16 | 11590 | -0.2736368 | metal loss | metal loss | 38 | 1.42 | 2.13 | 09:41:00
2015 | 41659.1 | 11590 | -0.2751376 | metal loss | metal loss | 12 | 0.55 | 0.59 | 08:32:00
2015 | 41658.97 | 11590 | -0.2783892 | metal loss | metal loss | 11 | 1.34 | 1.69 | 02:32:00
2015 | 41658.9 | 11590 | -0.2801401 | metal loss | metal loss | 12 | 1.65 | 0.59 | 08:34:00
2015 | 41658.89 | 11590 | -0.2803902 | metal loss | metal loss | 10 | 1.14 | 0.94 | 08:45:00
2015 | 41658.65 | 11590 | -0.2863932 | metal loss | metal loss | 10 | 1.58 | 1.69 | 08:06:00
2015 | 41658.64 | 11590 | -0.2866433 | metal loss | metal loss | 12 | 1.38 | 0.59 | 08:32:00
2015 | 41658.57 | 11590 | -0.2883942 | metal loss | metal loss | 12 | 1.46 | 0.67 | 07:32:00
2015 | 41658.36 | 11590 | -0.2936468 | metal loss | metal loss | 15 | 0.32 | 0.75 | 09:17:00
2015 | 41658.32 | 11590 | -0.2946473 | metal loss | metal loss | 11 | 0.32 | 1.26 | 09:50:00
2015 | 41658.3 | 11590 | -0.2951476 | metal loss | metal loss | 10 | 0.32 | 0.98 | 09:20:00
2015 | 41658.28 | 11590 | -0.2956478 | metal loss | metal loss | 14 | 0.43 | 1.89 | 08:48:00
2015 | 41658.27 | 11590 | -0.2958979 | metal loss | metal loss | 11 | 0.32 | 0.59 | 08:32:00
2015 | 41658.26 | 11590 | -0.2961481 | metal loss | metal loss | 13 | 0.55 | 1.73 | 09:47:00
2015 | 41658.18 | 11590 | -0.2981491 | metal loss | metal loss | 11 | 0.91 | 0.71 | 07:46:00
2015 | 41658.13 | 11590 | -0.2993997 | metal loss | metal loss | 18 | 0.94 | 1.1 | 08:51:00
2015 | 41657.96 | 11590 | -0.3036518 | metal loss | metal loss | 13 | 0.91 | 1.85 | 08:47:00
2015 | 41657.96 | 11590 | -0.3036518 | metal loss | metal loss | 16 | 0.98 | 0.63 | 08:32:00
2015 | 41657.95 | 11590 | -0.303902 | metal loss | metal loss | 23 | 1.14 | 1.85 | 10:17:00
2015 | 41657.69 | 11590 | -0.3104052 | metal loss | metal loss | 10 | 1.73 | 1.73 | 02:30:00
2015 | 41657.22 | 11590 | -0.3221611 | metal loss | metal loss | 14 | 0.71 | 1.14 | 09:34:00
2015 | 41653.75 | 11590 | -0.4089545 | metal loss | metal loss | 11 | 1.81 | 1.18 | 09:47:00
2015 | 41653.31 | 11590 | -0.41996 | metal loss | metal loss | 12 | 1.18 | 0.91 | 09:37:00
2015 | 41653.3 | 11590 | -0.4202101 | metal loss | metal loss | 20 | 0.87 | 0.98 | 10:00:00
2015 | 41653.05 | 11590 | -0.4264632 | metal loss | metal loss | 15 | 1.3 | 1.69 | 10:33:00
2015 | 41652.98 | 11590 | -0.4282141 | metal loss | metal loss | 15 | 0.67 | 0.59 | 09:59:00
2015 | 41651.78 | 11590 | -0.4582291 | metal loss | metal loss | 13 | 1.38 | 1.77 | 09:40:00
2015 | 41651.06 | 11590 | -0.4762381 | metal loss | metal loss | 15 | 0.55 | 0.87 | 10:01:00
2015 | 41650.11 | 11590 | -0.5 | metal loss | metal loss | 14 | 0.59 | 1.18 | 10:02:00
2015 | 41650.11 | 11590 | -0.5 | metal loss | metal loss | 14 | 0.67 | 1.77 | 09:55:00
2015 | 41650.11 | 11590 | -0.5 | metal loss | metal loss | 11 | 0.63 | 0.59 | 08:37:00
2015 | 41650.11 | 11590 | -0.5 | metal loss | metal loss | 14 | 0.59 | 0.59 | 08:45:00
2015 | 41650.11 | 11590 | -0.5 | metal loss | metal loss | 10 | 0.98 | 1.34 | 10:25:00
2015 | 41650.11 | 11590 | -0.5 | metal loss | metal loss | 17 | 1.46 | 1.69 | 09:14:00
2015 | 41650.11 | 11590 | -0.5 | metal loss | metal loss | 11 | 1.06 | 0.75 | 09:47:00
2015 | 41650.11 | 11590 | -0.5 | metal loss | metal loss | 12 | 1.65 | 0.75 | 07:54:00
2015 | 41650.11 | 11590 | -0.5 | metal loss | metal loss | 10 | 0.55 | 1.14 | 09:47:00
2015 | 41650.11 | 11590 | -0.5 | metal loss | metal loss | 11 | 0.47 | 0.87 | 10:13:00
2015 | 41650.11 | 11590 | -0.5 | metal loss | metal loss | 37 | 1.81 | 1.53 | 07:57:00
2015 | 41650.11 | 11590 | -0.5 | metal loss | metal loss | 11 | 0.63 | 1.02 | 09:45:00
2015 | 41650.11 | 11590 | -0.5 | metal loss | metal loss | 31 | 0.79 | 2.28 | 10:15:00
2015 | 41650.11 | 11590 | -0.5 | metal loss | metal loss | 15 | 0.94 | 2.05 | 10:07:00
2015 | 41650.11 | 11590 | -0.5 | metal loss | metal loss | 10 | 0.47 | 0.91 | 10:47:00
2015 | 41650.11 | 11590 | -0.5 | metal loss | metal loss | 33 | 0.71 | 1.02 | 09:35:00
2015 | 41650.11 | 11590 | -0.5 | metal loss | metal loss | 10 | 0.71 | 0.94 | 09:41:00
2015 | 41650.11 | 11590 | -0.5 | metal loss | metal loss | 18 | 0.83 | 1.22 | 07:43:00
2015 | 41650.11 | 11590 | -0.5 | metal loss | metal loss | 13 | 1.14 | 1.02 | 08:08:00
2015 | 41650.11 | 11590 | -0.5 | metal loss | metal loss | 10 | 1.61 | 0.63 | 10:05:00
2015 | 41650.11 | 11590 | -0.5 | metal loss | metal loss | 10 | 1.06 | 1.5 | 09:53:00
2015 | 41650.11 | 11590 | -0.5 | metal loss | metal loss | 11 | 1.14 | 1.46 | 07:58:00
2015 | 41650.11 | 11590 | -0.5 | metal loss | metal loss | 14 | 0.63 | 1.42 | 09:39:00
2015 | 41650.11 | 11590 | -0.5 | metal loss | metal loss | 11 | 0.51 | 1.18 | 08:52:00
2015 | 41650.11 | 11590 | -0.5 | metal loss | metal loss | 12 | 0.71 | 1.34 | 09:43:00
2015 | 41650.11 | 11590 | -0.5 | cluster | cluster | 31 | 1.13 | 1.61 | 08:38:00
2015 | 41650.11 | 11590 | -0.5 | metal loss | metal loss | 11 | 1.53 | 0.59 | 09:42:00
2015 | 41650.11 | 11590 | -0.5 | metal loss | metal loss | 12 | 1.06 | 1.69 | 08:15:00
2015 | 41650.11 | 11590 | -0.5 | metal loss | metal loss | 13 | 0.59 | 0.59 | 08:23:00
2015 | 41650.11 | 11590 | -0.5 | metal loss | metal loss | 11 | 0.71 | 1.1 | 09:40:00
2015 | 41650.11 | 11590 | -0.5 | metal loss | metal loss | 16 | 1.06 | 1.77 | 08:07:00
2015 | 41650.11 | 11590 | -0.5 | metal loss | metal loss | 14 | 1.5 | 0.79 | 09:38:00
2015 | 41650.11 | 11590 | -0.5 | metal loss | metal loss | 16 | 0.67 | 1.34 | 09:56:00
2015 | 41650.11 | 11590 | -0.5 | metal loss | metal loss | 15 | 0.67 | 1.02 | 08:19:00
2015 | 41650.11 | 11590 | -0.5 | metal loss | metal loss | 10 | 0.83 | 1.26 | 09:49:00
2015 | 41650.11 | 11590 | -0.5 | metal loss | metal loss | 14 | 0.98 | 1.22 | 08:25:00
2015 | 41650.11 | 11590 | -0.5 | metal loss | metal loss | 11 | 1.58 | 0.79 | 09:04:00
2015 | 41650.11 | 11590 | -0.5 | metal loss | metal loss | 21 | 0.79 | 1.38 | 08:18:00
2015 | 41650.11 | 11590 | -0.5 | metal loss | metal loss | 12 | 1.34 | 0.98 | 07:45:00
2015 | 41650.11 | 11590 | -0.5 | metal loss | metal loss | 10 | 2.17 | 1.42 | 09:00:00
2015 | 41650.11 | 11590 | -0.5 | cluster | cluster | 31 | 1.5 | 3.81 | 09:33:00
2015 | 41650.11 | 11590 | -0.5 | metal loss | metal loss | 19 | 1.1 | 1.26 | 08:04:00
2015 | 41650.11 | 11590 | -0.5 | metal loss | metal loss | 10 | 0.94 | 1.18 | 02:01:00
2015 | 41650.11 | 11590 | -0.5 | metal loss | metal loss | 15 | 0.32 | 1.06 | 10:10:00
2015 | 41650.11 | 11590 | -0.5 | metal loss | metal loss | 13 | 1.58 | 1.81 | 09:40:00
2015 | 41650.11 | 11590 | -0.5 | metal loss | metal loss | 10 | 0.75 | 0.63 | 10:16:00
2015 | 41650.11 | 11590 | -0.5 | metal loss | metal loss | 12 | 1.3 | 0.59 | 08:39:00
2015 | 41650.11 | 11590 | -0.5 | metal loss | metal loss | 10 | 2.05 | 1.69 | 09:55:00
2015 | 41650.11 | 11590 | -0.5 | metal loss | metal loss | 23 | 0.71 | 1.26 | 02:34:00
2015 | 41650.11 | 11590 | -0.5 | metal loss | metal loss | 12 | 0.59 | 0.63 | 08:49:00
2015 | 41650.11 | 11590 | -0.5 | metal loss | metal loss | 10 | 0.51 | 0.98 | 09:47:00
2015 | 41650.11 | 11590 | -0.5 | metal loss | metal loss | 11 | 0.87 | 1.53 | 04:02:00
2015 | 41650.11 | 11590 | -0.5 | metal loss | metal loss | 11 | 1.5 | 1.85 | 07:42:00
2015 | 41650.11 | 11590 | -0.5 | metal loss | metal loss | 24 | 0.59 | 1.18 | 08:57:00
2015 | 41650.11 | 11590 | -0.5 | metal loss | metal loss | 12 | 0.71 | 0.67 | 03:52:00
2015 | 41650.11 | 11590 | -0.5 | metal loss | metal loss | 19 | 0.63 | 1.02 | 04:06:00
2015 | 41650.11 | 11590 | -0.5 | metal loss | metal loss | 12 | 0.83 | 1.1 | 04:12:00
2015 | 41650.11 | 11590 | -0.5 | metal loss | metal loss | 10 | 0.43 | 0.59 | 08:55:00
2015 | 41650.11 | 11590 | -0.5 | metal loss | metal loss | 11 | 1.73 | 1.18 | 08:34:00
2015 | 41650.11 | 11590 | -0.5 | metal loss | metal loss | 10 | 0.43 | 0.71 | 03:53:00
2015 | 41650.11 | 11590 | -0.5 | metal loss | metal loss | 10 | 0.71 | 1.65 | 08:53:00
2015 | 41650.11 | 11590 | -0.5 | metal loss | metal loss | 10 | 1.3 | 1.97 | 03:59:00
2015 | 41650.11 | 11590 | -0.5 | metal loss | metal loss | 10 | 1.89 | 1.1 | 04:32:00
2015 | 41650.11 | 11590 | -0.5 | metal loss | metal loss | 10 | 0.59 | 0.59 | 09:01:00
2015 | 41650.11 | 11590 | -0.5 | metal loss | metal loss | 18 | 0.55 | 0.83 | 03:01:00
2015 | 41650.11 | 11590 | -0.5 | metal loss | metal loss | 15 | 0.98 | 0.87 | 03:56:00
2015 | 41650.11 | 11590 | -0.5 | metal loss | metal loss | 10 | 0.67 | 1.81 | 04:02:00
2015 | 41650.11 | 11590 | -0.5 | metal loss | metal loss | 12 | 1.53 | 1.18 | 09:16:00
2015 | 41650.11 | 11590 | -0.5 | metal loss | metal loss | 30 | 0.87 | 1.53 | 03:31:00
2015 | 41650.11 | 11590 | -0.5 | metal loss | metal loss | 17 | 0.83 | 1.06 | 04:12:00
2015 | 41650.11 | 11590 | -0.5 | metal loss | metal loss | 15 | 0.83 | 1.02 | 02:48:00
2015 | 41650.11 | 11590 | -0.5 | metal loss | metal loss | 26 | 0.79 | 1.14 | 03:49:00
2015 | 41650.11 | 11590 | -0.5 | metal loss | metal loss | 10 | 0.63 | 1.26 | 04:15:00
2015 | 41650.11 | 11590 | -0.5 | metal loss | metal loss | 12 | 0.43 | 0.79 | 02:34:00
2015 | 41650.11 | 11590 | -0.5 | metal loss | metal loss | 12 | 0.63 | 1.18 | 04:06:00
2015 | 41650.11 | 11590 | -0.5 | metal loss | metal loss | 26 | 0.75 | 1.46 | 02:36:00
2015 | 41650.11 | 11590 | -0.5 | metal loss | metal loss | 11 | 0.59 | 0.94 | 04:07:00
2015 | 41650.11 | 11590 | -0.5 | metal loss | metal loss | 37 | 0.67 | 1.58 | 02:33:00
2015 | 41650.11 | 11590 | -0.5 | metal loss | metal loss | 14 | 0.63 | 0.75 | 04:16:00
2015 | 41650.11 | 11590 | -0.5 | metal loss | metal loss | 23 | 0.59 | 0.87 | 04:15:00
2015 | 41650.11 | 11590 | -0.5 | metal loss | metal loss | 25 | 0.55 | 1.46 | 04:07:00
2015 | 41650.11 | 11590 | -0.5 | metal loss | metal loss | 10 | 1.1 | 1.81 | 04:10:00
2015 | 41650.11 | 11590 | -0.5 | metal loss | metal loss | 18 | 0.51 | 0.87 | 04:16:00
2015 | 41650.11 | 11590 | -0.5 | metal loss | metal loss | 13 | 0.71 | 1.65 | 03:48:00
2015 | 41650.11 | 11590 | -0.5 | metal loss | metal loss | 14 | 0.98 | 1.34 | 03:58:00
2015 | 41650.11 | 11590 | -0.5 | metal loss | metal loss | 17 | 0.83 | 1.1 | 03:33:00
2015 | 41703.475 | 11600 | -0.5 | cluster | cluster | 33 | 0.89 | 3.37 | 08:15:00
2015 | 41703.475 | 11600 | -0.5 | cluster | cluster | 17 | 2.12 | 2.18 | 08:12:00
2015 | 41703.475 | 11600 | -0.5 | metal loss | metal loss | 18 | 0.91 | 1.69 | 10:24:00
2015 | 41703.475 | 11600 | -0.5 | metal loss | metal loss | 26 | 2.05 | 1.42 | 11:46:00
2015 | 41703.475 | 11600 | -0.5 | metal loss | metal loss | 14 | 0.55 | 0.59 | 08:36:00
2015 | 41703.475 | 11600 | -0.5 | metal loss | metal loss | 15 | 0.59 | 1.1 | 02:50:00
2015 | 41703.475 | 11600 | -0.5 | metal loss | metal loss | 16 | 0.71 | 0.87 | 08:53:00
2015 | 41703.475 | 11600 | -0.5 | metal loss | metal loss | 12 | 0.94 | 0.75 | 09:06:00
2015 | 41703.475 | 11600 | -0.5 | metal loss | metal loss | 25 | 0.55 | 1.02 | 01:20:00
2015 | 41703.475 | 11600 | -0.5 | metal loss | metal loss | 23 | 0.79 | 2.09 | 03:19:00
2015 | 41703.475 | 11600 | -0.5 | metal loss | metal loss | 19 | 0.55 | 0.94 | 02:11:00
2015 | 41723.15 | 11610 | -0.005219985 | metal loss | metal loss | 10 | 0.63 | 1.1 | 03:34:00
2015 | 41720.73 | 11610 | -0.09545116 | metal loss | metal loss | 17 | 0.63 | 0.94 | 10:37:00
2015 | 41720.09 | 11610 | -0.1193139 | metal loss | metal loss | 25 | 0.79 | 1.26 | 10:54:00
2015 | 41719.62 | 11610 | -0.1368382 | metal loss | metal loss | 10 | 0.59 | 1.26 | 10:46:00
2015 | 41709.88 | 11610 | -0.5 | metal loss | metal loss | 12 | 1.26 | 2.13 | 06:27:00
2015 | 41709.88 | 11610 | -0.5 | metal loss | metal loss | 11 | 1.69 | 0.59 | 05:16:00
2015 | 41709.88 | 11610 | -0.5 | metal loss | metal loss | 14 | 0.51 | 3.15 | 05:02:00
2015 | 41709.88 | 11610 | -0.5 | metal loss | metal loss | 13 | 0.71 | 2.28 | 06:54:00
2015 | 41709.88 | 11610 | -0.5 | cluster | cluster | 23 | 0.77 | 2.31 | 05:00:00
2015 | 41709.88 | 11610 | -0.5 | metal loss | metal loss | 11 | 0.43 | 1.34 | 06:54:00
2015 | 41709.88 | 11610 | -0.5 | metal loss | metal loss | 36 | 0.71 | 1.54 | 06:45:00
2015 | 41709.88 | 11610 | -0.5 | metal loss | metal loss | 13 | 0.35 | 0.94 | 06:45:00
2015 | 41709.88 | 11610 | -0.5 | metal loss | metal loss | 12 | 0.51 | 1.26 | 08:22:00
2015 | 41709.88 | 11610 | -0.5 | metal loss | metal loss | 10 | 0.59 | 0.98 | 04:10:00
2015 | 41709.88 | 11610 | -0.5 | metal loss | metal loss | 24 | 0.94 | 1.46 | 05:17:00
2015 | 41749.43 | 11620 | -0.01694493 | metal loss | metal loss | 10 | 1.38 | 4.41 | 08:53:00
2015 | 41749.19 | 11620 | -0.02292549 | metal loss | metal loss | 42 | 0.83 | 1.68 | 02:54:00
2015 | 41749.18 | 11620 | -0.02317468 | metal loss | metal loss | 16 | 1.42 | 1.53 | 03:39:00
2015 | 41730.045 | 11620 | -0.5 | metal loss | metal loss | 19 | 1.42 | 1.65 | 07:58:00
2015 | 41730.045 | 11620 | -0.5 | metal loss | metal loss | 11 | 0.59 | 1.06 | 08:02:00
2015 | 41730.045 | 11620 | -0.5 | metal loss | metal loss | 11 | 0.63 | 1.02 | 09:10:00
2015 | 41789.23 | 11630 | -0.0251494 | metal loss | metal loss | 10 | 0.79 | 1.14 | 09:53:00
2015 | 41788.37 | 11630 | -0.04656375 | metal loss | metal loss | 18 | 0.71 | 1.5 | 09:29:00
2015 | 41788.1 | 11630 | -0.05328685 | metal loss | metal loss | 11 | 2.05 | 1.73 | 09:51:00
2015 | 41770.16 | 11630 | -0.5 | metal loss | metal loss | 16 | 0.91 | 1.26 | 10:44:00
2015 | 41770.16 | 11630 | -0.5 | metal loss | metal loss | 14 | 0.94 | 0.67 | 10:25:00
2015 | 41830.38 | 11640 | -0.0005021341 | metal loss | metal loss | 14 | 0.47 | 2.05 | 02:49:00
2015 | 41829.55 | 11640 | -0.0213407 | metal loss | metal loss | 14 | 0.91 | 2.17 | 05:08:00
2015 | 41829.29 | 11640 | -0.02786844 | metal loss | metal loss | 10 | 0.51 | 1.22 | 04:29:00
2015 | 41850.215 | 11650 | -0.5 | metal loss | metal loss | 27 | 0.75 | 1.46 | 09:48:00
2015 | 41909.48 | 11660 | -0.01945622 | metal loss | metal loss | 26 | 0.83 | 3.66 | 09:07:00
2015 | 41909.47 | 11660 | -0.01970566 | metal loss | metal loss | 23 | 0.55 | 1.73 | 08:22:00
2015 | 41909.45 | 11660 | -0.02020454 | metal loss | metal loss | 10 | 0.59 | 2.72 | 06:35:00
2015 | 41909.45 | 11660 | -0.02020454 | metal loss | metal loss | 11 | 0.47 | 1.18 | 03:27:00
2015 | 41936.12 | 11670 | -0.3552172 | metal loss | metal loss | 14 | 1.85 | 2.05 | 05:15:00
2015 | 41936.11 | 11670 | -0.3554668 | metal loss | metal loss | 12 | 1.22 | 1.97 | 04:26:00
2015 | 41930.32 | 11670 | -0.5 | metal loss | metal loss | 23 | 0.79 | 1.97 | 01:51:00
2015 | 42897 | 11930 | -0.4328172 | metal loss | metal loss | 16 | 0.91 | 1.93 | 06:50:00
2015 | 43107.565 | 11990 | -0.5 | metal loss | metal loss | 25 | 0.79 | 1.38 | 08:23:00
2015 | 43534.145 | 12120 | -0.5 | metal loss | metal loss | 15 | 0.55 | 0.94 | 06:41:00
2015 | 43544.99 | 12130 | -0.5 | metal loss | metal loss | 11 | 1.22 | 1.38 | 04:00:00
2015 | 43544.99 | 12130 | -0.5 | metal loss | metal loss | 17 | 0.63 | 1.1 | 04:04:00
2015 | 43644.49 | 12150 | -0.02073325 | metal loss | metal loss | 11 | 1.77 | 0.59 | 06:19:00
2015 | 43644.46 | 12150 | -0.02149178 | metal loss | metal loss | 29 | 1.73 | 3.9 | 05:15:00
2015 | 43644.42 | 12150 | -0.02250316 | metal loss | metal loss | 29 | 0.83 | 0.98 | 04:37:00
2015 | 43673.6 | 12160 | -0.2800995 | metal loss | metal loss | 39 | 0.91 | 1.77 | 08:00:00
2015 | 43664.76 | 12160 | -0.5 | metal loss | metal loss | 10 | 0.32 | 0.67 | 09:07:00
2015 | 43664.76 | 12160 | -0.5 | metal loss | metal loss | 11 | 0.79 | 1.14 | 08:13:00
2015 | 43664.76 | 12160 | -0.5 | metal loss | metal loss | 29 | 0.91 | 1.5 | 08:30:00
2015 | 43664.76 | 12160 | -0.5 | metal loss | metal loss | 11 | 0.94 | 1.81 | 04:23:00
2015 | 43664.76 | 12160 | -0.5 | metal loss | metal loss | 12 | 0.67 | 1.02 | 08:29:00
2015 | 43664.76 | 12160 | -0.5 | metal loss | metal loss | 17 | 0.94 | 1.22 | 04:30:00
2015 | 43664.76 | 12160 | -0.5 | metal loss | metal loss | 21 | 0.67 | 2.05 | 04:09:00
2015 | 43664.76 | 12160 | -0.5 | cluster | cluster | 38 | 1.92 | 4 | 05:56:00
2015 | 43664.76 | 12160 | -0.5 | metal loss | metal loss | 13 | 0.71 | 1.02 | 05:35:00
2015 | 43724.29 | 12170 | -0.019202 | metal loss | metal loss | 12 | 0.75 | 0.63 | 04:55:00
2015 | 43724.22 | 12170 | -0.02094763 | metal loss | metal loss | 14 | 1.77 | 1.1 | 06:16:00
2015 | 43724.21 | 12170 | -0.02119701 | metal loss | metal loss | 34 | 1.14 | 2.36 | 05:14:00
2015 | 43722.92 | 12170 | -0.05336658 | metal loss | metal loss | 25 | 0.83 | 1.14 | 06:26:00
2015 | 43721.1 | 12170 | -0.09875312 | metal loss | metal loss | 13 | 1.1 | 1.42 | 08:03:00
2015 | 43720.63 | 12170 | -0.1104738 | metal loss | metal loss | 10 | 1.1 | 1.34 | 07:30:00
2015 | 43720.25 | 12170 | -0.1199501 | metal loss | metal loss | 16 | 1.06 | 1.46 | 08:02:00
2015 | 43719.73 | 12170 | -0.1329177 | metal loss | metal loss | 17 | 1.14 | 1.3 | 07:22:00
2015 | 43718.88 | 12170 | -0.1541147 | metal loss | metal loss | 11 | 1.18 | 1.53 | 08:00:00
2015 | 43718.47 | 12170 | -0.1643392 | metal loss | metal loss | 14 | 1.38 | 1.89 | 07:25:00
2015 | 43714.11 | 12170 | -0.2730673 | metal loss | metal loss | 12 | 1.61 | 1.81 | 05:04:00
2015 | 43793.06 | 12190 | -0.002992519 | metal loss | metal loss | 15 | 2.09 | 1.89 | 08:48:00
2015 | 43937.22 | 12230 | -0.4056154 | metal loss | metal loss | 43 | 1.73 | 1.5 | 04:44:00
2015 | 43937.03 | 12230 | -0.4103785 | metal loss | metal loss | 16 | 0.87 | 1.61 | 07:13:00
2015 | 43936.71 | 12230 | -0.4184006 | metal loss | metal loss | 21 | 0.32 | 1.58 | 04:34:00
2015 | 43936.69 | 12230 | -0.418902 | metal loss | metal loss | 12 | 0.91 | 1.42 | 07:20:00
2015 | 43936.45 | 12230 | -0.4249185 | metal loss | metal loss | 23 | 0.79 | 1.14 | 07:15:00
2015 | 43936.16 | 12230 | -0.4321885 | metal loss | metal loss | 40 | 1.18 | 1.81 | 04:39:00
2015 | 43936.09 | 12230 | -0.4339433 | metal loss | metal loss | 16 | 0.59 | 1.06 | 07:16:00
2015 | 43935.68 | 12230 | -0.4442216 | metal loss | metal loss | 35 | 0.63 | 1.3 | 04:26:00
2015 | 43935.26 | 12230 | -0.4547506 | metal loss | metal loss | 22 | 1.5 | 1.85 | 04:39:00
2015 | 43935.23 | 12230 | -0.4555026 | metal loss | metal loss | 38 | 1.89 | 1.46 | 07:08:00
2015 | 43934.73 | 12230 | -0.4680371 | metal loss | metal loss | 15 | 1.18 | 1.5 | 04:26:00
2015 | 43934.5 | 12230 | -0.473803 | cluster | cluster | 19 | 1.43 | 2.39 | 07:06:00
2015 | 43934.11 | 12230 | -0.4835798 | metal loss | metal loss | 16 | 1.1 | 1.53 | 04:18:00
2015 | 43933.91 | 12230 | -0.4885936 | metal loss | metal loss | 16 | 0.83 | 1.14 | 06:39:00
2015 | 43933.82 | 12230 | -0.4908498 | metal loss | metal loss | 24 | 1.38 | 1.58 | 07:21:00
2015 | 43933.455 | 12230 | -0.5 | metal loss | metal loss | 12 | 1.06 | 1.73 | 07:49:00
2015 | 43933.455 | 12230 | -0.5 | metal loss | metal loss | 32 | 1.02 | 1.34 | 07:48:00
2015 | 43933.455 | 12230 | -0.5 | metal loss | metal loss | 16 | 1.46 | 1.73 | 09:18:00
2015 | 43933.455 | 12230 | -0.5 | metal loss | metal loss | 44 | 0.75 | 1.02 | 07:50:00
2015 | 43933.455 | 12230 | -0.5 | metal loss | metal loss | 27 | 1.89 | 1.3 | 09:19:00
2015 | 43933.455 | 12230 | -0.5 | metal loss | metal loss | 14 | 1.3 | 1.65 | 09:18:00
2015 | 43933.455 | 12230 | -0.5 | metal loss | metal loss | 13 | 2.36 | 1.42 | 09:15:00
2015 | 43933.455 | 12230 | -0.5 | metal loss | metal loss | 18 | 1.81 | 2.05 | 09:00:00
2015 | 43933.455 | 12230 | -0.5 | metal loss | metal loss | 26 | 2.21 | 1.53 | 09:18:00
2015 | 43933.455 | 12230 | -0.5 | metal loss | metal loss | 16 | 2.01 | 1.34 | 09:21:00
2015 | 43933.455 | 12230 | -0.5 | metal loss | metal loss | 10 | 0.63 | 1.02 | 09:47:00
2015 | 43933.455 | 12230 | -0.5 | metal loss | metal loss | 23 | 1.85 | 1.65 | 09:19:00
2015 | 43933.455 | 12230 | -0.5 | metal loss | metal loss | 17 | 0.87 | 1.38 | 02:15:00
2015 | 43933.455 | 12230 | -0.5 | metal loss | metal loss | 16 | 0.87 | 1.26 | 03:31:00
2015 | 43933.455 | 12230 | -0.5 | metal loss | metal loss | 16 | 0.79 | 1.42 | 02:15:00
2015 | 43933.455 | 12230 | -0.5 | metal loss | metal loss | 11 | 0.94 | 1.46 | 09:20:00
2015 | 43933.455 | 12230 | -0.5 | metal loss | metal loss | 14 | 1.42 | 1.77 | 03:17:00
2015 | 43933.455 | 12230 | -0.5 | metal loss | metal loss | 13 | 1.81 | 2.05 | 02:18:00
2015 | 43933.455 | 12230 | -0.5 | metal loss | metal loss | 14 | 1.73 | 0.59 | 02:50:00
2015 | 43933.455 | 12230 | -0.5 | metal loss | metal loss | 14 | 0.71 | 1.18 | 09:44:00
2015 | 43933.455 | 12230 | -0.5 | metal loss | metal loss | 12 | 0.94 | 1.61 | 03:06:00
2015 | 43933.455 | 12230 | -0.5 | metal loss | metal loss | 15 | 0.87 | 1.34 | 09:27:00
2015 | 43933.455 | 12230 | -0.5 | metal loss | metal loss | 14 | 0.83 | 1.42 | 03:13:00
2015 | 43933.455 | 12230 | -0.5 | metal loss | metal loss | 11 | 0.79 | 1.34 | 02:28:00
2015 | 43933.455 | 12230 | -0.5 | metal loss | metal loss | 11 | 0.63 | 1.06 | 02:17:00
2015 | 43933.455 | 12230 | -0.5 | metal loss | metal loss | 11 | 1.42 | 1.73 | 09:28:00
2015 | 43933.455 | 12230 | -0.5 | metal loss | metal loss | 23 | 1.58 | 2.05 | 02:19:00
2015 | 43933.455 | 12230 | -0.5 | metal loss | metal loss | 23 | 0.83 | 1.18 | 03:29:00
2015 | 43933.455 | 12230 | -0.5 | metal loss | metal loss | 26 | 0.32 | 1.14 | 03:33:00
2015 | 43933.455 | 12230 | -0.5 | metal loss | metal loss | 10 | 1.42 | 1.53 | 09:19:00
2015 | 43933.455 | 12230 | -0.5 | metal loss | metal loss | 15 | 1.58 | 1.81 | 02:30:00
2015 | 43933.455 | 12230 | -0.5 | metal loss | metal loss | 37 | 0.63 | 1.06 | 03:33:00
2015 | 43933.455 | 12230 | -0.5 | metal loss | metal loss | 29 | 0.55 | 1.06 | 03:40:00
2015 | 43933.455 | 12230 | -0.5 | metal loss | metal loss | 22 | 0.67 | 1.18 | 02:34:00
2015 | 43933.455 | 12230 | -0.5 | metal loss | metal loss | 11 | 1.81 | 0.59 | 03:05:00
2015 | 43933.455 | 12230 | -0.5 | metal loss | metal loss | 25 | 0.94 | 1.18 | 03:30:00
2015 | 43933.455 | 12230 | -0.5 | metal loss | metal loss | 22 | 1.06 | 1.42 | 02:31:00
2015 | 43933.455 | 12230 | -0.5 | metal loss | metal loss | 13 | 0.83 | 1.3 | 05:47:00
2015 | 43933.455 | 12230 | -0.5 | metal loss | metal loss | 30 | 1.22 | 1.42 | 02:34:00
2015 | 43933.455 | 12230 | -0.5 | metal loss | metal loss | 25 | 1.06 | 1.46 | 02:41:00
2015 | 43933.455 | 12230 | -0.5 | cluster | cluster | 36 | 1.81 | 4.15 | 02:18:00
2015 | 43933.455 | 12230 | -0.5 | metal loss | metal loss | 17 | 0.63 | 0.91 | 09:25:00
2015 | 43933.455 | 12230 | -0.5 | metal loss | metal loss | 21 | 0.87 | 1.34 | 02:33:00
2015 | 43933.455 | 12230 | -0.5 | metal loss | metal loss | 15 | 0.98 | 1.46 | 02:37:00
2015 | 43933.455 | 12230 | -0.5 | metal loss | metal loss | 17 | 0.71 | 1.14 | 01:54:00
2015 | 43933.455 | 12230 | -0.5 | metal loss | metal loss | 28 | 0.63 | 1.02 | 03:10:00
2015 | 43933.455 | 12230 | -0.5 | metal loss | metal loss | 53 | 0.59 | 1.06 | 02:11:00
2015 | 43933.455 | 12230 | -0.5 | metal loss | metal loss | 38 | 0.67 | 1.18 | 03:16:00
2015 | 43933.455 | 12230 | -0.5 | metal loss | metal loss | 13 | 0.67 | 0.98 | 02:38:00
2015 | 43933.455 | 12230 | -0.5 | cluster | cluster | 22 | 2.32 | 1.59 | 02:32:00
2015 | 43933.455 | 12230 | -0.5 | metal loss | metal loss | 24 | 0.75 | 1.1 | 03:25:00
2015 | 43933.455 | 12230 | -0.5 | metal loss | metal loss | 15 | 1.06 | 1.61 | 09:10:00
2015 | 43933.455 | 12230 | -0.5 | metal loss | metal loss | 17 | 1.38 | 1.53 | 03:29:00
2015 | 43933.455 | 12230 | -0.5 | metal loss | metal loss | 12 | 1.1 | 1.89 | 03:22:00
2015 | 43988.8 | 12240 | -0.1114697 | cluster | cluster | 43 | 2.18 | 2.98 | 02:15:00
2015 | 43987.75 | 12240 | -0.1375372 | metal loss | metal loss | 29 | 0.79 | 1.26 | 02:29:00
2015 | 43987.56 | 12240 | -0.1422542 | metal loss | metal loss | 11 | 1.22 | 1.34 | 09:27:00
2015 | 43987.27 | 12240 | -0.1494538 | metal loss | metal loss | 23 | 0.79 | 1.53 | 02:31:00
2015 | 43986.48 | 12240 | -0.1690665 | metal loss | metal loss | 13 | 0.71 | 1.18 | 02:36:00
2015 | 43986.36 | 12240 | -0.1720457 | metal loss | metal loss | 13 | 0.94 | 1.61 | 09:34:00
2015 | 43986.05 | 12240 | -0.1797418 | metal loss | metal loss | 24 | 0.43 | 0.98 | 02:34:00
2015 | 43985.59 | 12240 | -0.1911619 | metal loss | metal loss | 16 | 0.98 | 1.81 | 02:18:00
2015 | 43983.79 | 12240 | -0.2358491 | metal loss | metal loss | 12 | 0.32 | 0.71 | 08:03:00
2015 | 43983.79 | 12240 | -0.2358491 | metal loss | metal loss | 11 | 0.32 | 0.59 | 07:51:00
2015 | 43983.73 | 12240 | -0.2373386 | metal loss | metal loss | 11 | 1.3 | 1.34 | 09:29:00
2015 | 43983.37 | 12240 | -0.2462761 | metal loss | metal loss | 15 | 0.71 | 1.02 | 09:28:00
2015 | 43982.77 | 12240 | -0.2611718 | metal loss | metal loss | 15 | 1.14 | 1.5 | 09:15:00
2015 | 43982.76 | 12240 | -0.2614201 | metal loss | metal loss | 11 | 2.01 | 0.75 | 09:42:00
2015 | 43980.68 | 12240 | -0.3130586 | metal loss | metal loss | 14 | 1.65 | 1.69 | 02:19:00
2015 | 43980.62 | 12240 | -0.3145482 | metal loss | metal loss | 17 | 0.67 | 1.02 | 01:45:00
2015 | 43980.11 | 12240 | -0.3272095 | metal loss | metal loss | 19 | 1.53 | 1.46 | 02:22:00
2015 | 43979.29 | 12240 | -0.347567 | metal loss | metal loss | 10 | 1.02 | 1.14 | 02:25:00
2015 | 43977.5 | 12240 | -0.392006 | metal loss | metal loss | 10 | 2.13 | 1.06 | 09:25:00
2015 | 43975.78 | 12240 | -0.4347071 | metal loss | metal loss | 10 | 1.02 | 1.46 | 02:17:00
2015 | 43974.87 | 12240 | -0.4572989 | metal loss | metal loss | 15 | 1.46 | 1.38 | 02:21:00
2015 | 43974.22 | 12240 | -0.4734359 | metal loss | metal loss | 15 | 1.77 | 1.73 | 09:21:00
2015 | 43974 | 12240 | -0.4788977 | metal loss | metal loss | 10 | 0.98 | 1.3 | 02:17:00
2015 | 43973.58 | 12240 | -0.4893247 | metal loss | metal loss | 11 | 0.51 | 0.67 | 02:21:00
2015 | 43973.42 | 12240 | -0.4932969 | metal loss | metal loss | 12 | 0.47 | 0.67 | 02:20:00
2015 | 43973.15 | 12240 | -0.5 | metal loss | metal loss | 14 | 1.02 | 1.34 | 02:11:00
2015 | 43973.15 | 12240 | -0.5 | metal loss | metal loss | 11 | 0.63 | 0.91 | 03:33:00
2015 | 43973.15 | 12240 | -0.5 | metal loss | metal loss | 13 | 1.02 | 1.69 | 03:50:00
2015 | 43973.15 | 12240 | -0.5 | metal loss | metal loss | 17 | 0.43 | 1.58 | 10:07:00
2015 | 43973.15 | 12240 | -0.5 | cluster | cluster | 23 | 2.62 | 1.11 | 04:57:00
2015 | 43973.15 | 12240 | -0.5 | metal loss | metal loss | 16 | 0.75 | 1.18 | 07:32:00
2015 | 43973.15 | 12240 | -0.5 | metal loss | metal loss | 24 | 0.32 | 1.18 | 07:51:00
2015 | 43973.15 | 12240 | -0.5 | metal loss | metal loss | 15 | 0.71 | 1.14 | 07:51:00
2015 | 43973.15 | 12240 | -0.5 | metal loss | metal loss | 10 | 0.87 | 1.18 | 07:51:00
2015 | 43973.15 | 12240 | -0.5 | metal loss | metal loss | 11 | 0.67 | 1.18 | 07:21:00
2015 | 43973.15 | 12240 | -0.5 | metal loss | metal loss | 17 | 0.63 | 1.14 | 05:15:00
2015 | 43973.15 | 12240 | -0.5 | metal loss | metal loss | 10 | 1.73 | 0.59 | 11:21:00
2015 | 43973.15 | 12240 | -0.5 | cluster | cluster | 28 | 1.46 | 4.09 | 10:17:00
2015 | 43973.15 | 12240 | -0.5 | cluster | cluster | 28 | 1.54 | 4.17 | 08:57:00
2015 | 43973.15 | 12240 | -0.5 | metal loss | metal loss | 11 | 0.83 | 2.01 | 09:48:00
2015 | 43973.15 | 12240 | -0.5 | metal loss | metal loss | 10 | 1.14 | 0.71 | 05:07:00
2015 | 43973.15 | 12240 | -0.5 | metal loss | metal loss | 14 | 0.75 | 1.65 | 05:29:00
2015 | 43973.15 | 12240 | -0.5 | metal loss | metal loss | 11 | 0.63 | 0.94 | 03:14:00
2015 | 44032.79 | 12250 | -0.01946593 | metal loss | metal loss | 13 | 1.46 | 0.59 | 07:38:00
2015 | 44032.79 | 12250 | -0.01946593 | metal loss | metal loss | 19 | 0.79 | 2.21 | 10:37:00
2015 | 44032.78 | 12250 | -0.0197155 | metal loss | metal loss | 26 | 1.53 | 1.22 | 11:38:00
2015 | 44032.77 | 12250 | -0.01996506 | metal loss | metal loss | 11 | 1.06 | 2.05 | 08:07:00
2015 | 44032.76 | 12250 | -0.02021462 | metal loss | metal loss | 14 | 0.63 | 1.69 | 07:10:00
2015 | 44104.04 | 12270 | -0.01924519 | metal loss | metal loss | 29 | 0.87 | 3.58 | 04:55:00
2015 | 44104.02 | 12270 | -0.01974506 | metal loss | metal loss | 41 | 0.83 | 3.9 | 06:10:00
2015 | 44139.98 | 12280 | -0.1211211 | metal loss | metal loss | 11 | 0.91 | 1.3 | 05:39:00
2015 | 44139.39 | 12280 | -0.1358859 | metal loss | metal loss | 11 | 1.61 | 4.33 | 06:52:00
2015 | 44139.27 | 12280 | -0.1388889 | cluster | cluster | 24 | 2.84 | 4.11 | 05:53:00
2015 | 44139.17 | 12280 | -0.1413914 | metal loss | metal loss | 13 | 1.5 | 1.58 | 05:38:00
2015 | 44137.28 | 12280 | -0.1886887 | metal loss | metal loss | 13 | 0.79 | 1.38 | 05:24:00
2015 | 44124.84 | 12280 | -0.5 | metal loss | metal loss | 10 | 0.59 | 1.1 | 04:12:00
2015 | 44124.84 | 12280 | -0.5 | metal loss | metal loss | 28 | 0.67 | 2.72 | 04:59:00
2015 | 44263.93 | 12310 | -0.02446331 | metal loss | metal loss | 11 | 0.91 | 1.1 | 04:57:00
2015 | 44628.8 | 12410 | -0.5 | metal loss | metal loss | 49 | 1.02 | 1.39 | 06:22:00
2015 | 44628.8 | 12410 | -0.5 | metal loss | metal loss | 31 | 0.75 | 1.3 | 05:53:00
2015 | 44628.8 | 12410 | -0.5 | metal loss | metal loss | 11 | 0.51 | 0.59 | 05:23:00
2015 | 44628.8 | 12410 | -0.5 | metal loss | metal loss | 28 | 0.63 | 1.06 | 04:48:00
2015 | 44628.8 | 12410 | -0.5 | metal loss | metal loss | 13 | 1.02 | 1.14 | 05:21:00
2015 | 44628.8 | 12410 | -0.5 | metal loss | metal loss | 23 | 0.71 | 1.26 | 04:50:00
2015 | 44688.9 | 12420 | -0.0005126891 | metal loss | metal loss | 10 | 0.32 | 0.67 | 04:49:00
2015 | 44688.66 | 12420 | -0.006664958 | metal loss | metal loss | 29 | 0.63 | 1.02 | 06:24:00
2015 | 44688.01 | 12420 | -0.02332735 | metal loss | metal loss | 26 | 0.63 | 1.06 | 04:58:00
2015 | 44687.73 | 12420 | -0.030505 | metal loss | metal loss | 16 | 0.55 | 0.79 | 06:35:00
2015 | 44687.73 | 12420 | -0.030505 | metal loss | metal loss | 14 | 0.55 | 0.91 | 04:53:00
2015 | 44687.38 | 12420 | -0.03947706 | metal loss | metal loss | 17 | 0.75 | 1.3 | 04:51:00
2015 | 44686.5 | 12420 | -0.06203538 | metal loss | metal loss | 13 | 0.55 | 1.06 | 04:49:00
2015 | 44686.34 | 12420 | -0.06613689 | metal loss | metal loss | 11 | 0.43 | 0.94 | 05:25:00
2015 | 44686.23 | 12420 | -0.06895668 | metal loss | metal loss | 12 | 0.47 | 0.79 | 06:35:00
2015 | 44685.93 | 12420 | -0.07664701 | metal loss | metal loss | 10 | 1.61 | 0.67 | 05:26:00
2015 | 44685.88 | 12420 | -0.07792874 | metal loss | metal loss | 35 | 0.63 | 1.1 | 04:49:00
2015 | 44685.36 | 12420 | -0.09125865 | metal loss | metal loss | 15 | 0.67 | 1.26 | 04:41:00
2015 | 44680.64 | 12420 | -0.2122533 | metal loss | metal loss | 13 | 0.55 | 1.06 | 07:09:00
2015 | 44680.54 | 12420 | -0.2148167 | metal loss | metal loss | 19 | 0.87 | 1.22 | 07:08:00
2015 | 44680.33 | 12420 | -0.2201999 | metal loss | metal loss | 16 | 0.91 | 1.42 | 06:59:00
2015 | 44679.84 | 12420 | -0.2327608 | metal loss | metal loss | 23 | 1.42 | 1.69 | 06:43:00
2015 | 44679.83 | 12420 | -0.2330172 | metal loss | metal loss | 12 | 1.18 | 1.5 | 04:42:00
2015 | 44679.62 | 12420 | -0.2384004 | metal loss | metal loss | 30 | 0.98 | 1.38 | 04:50:00
2015 | 44679.48 | 12420 | -0.2419892 | metal loss | metal loss | 35 | 0.83 | 1.22 | 06:39:00
2015 | 44679.39 | 12420 | -0.2442963 | metal loss | metal loss | 33 | 0.83 | 1.53 | 05:02:00
2015 | 44678.87 | 12420 | -0.2576262 | metal loss | metal loss | 72 | 0.87 | 0.83 | 06:37:00
2015 | 44678.84 | 12420 | -0.2583953 | metal loss | metal loss | 34 | 1.1 | 1.58 | 05:00:00
2015 | 44678.68 | 12420 | -0.2624968 | metal loss | metal loss | 12 | 0.35 | 0.75 | 05:08:00
2015 | 44678.54 | 12420 | -0.2660856 | metal loss | metal loss | 28 | 0.63 | 1.02 | 05:01:00
2015 | 44678.42 | 12420 | -0.2691618 | metal loss | metal loss | 24 | 0.79 | 1.22 | 06:39:00
2015 | 44678.21 | 12420 | -0.274545 | metal loss | metal loss | 16 | 0.51 | 0.94 | 05:02:00
2015 | 44678.09 | 12420 | -0.2776211 | metal loss | metal loss | 11 | 0.75 | 1.38 | 05:04:00
2015 | 44677.8 | 12420 | -0.2850551 | metal loss | metal loss | 19 | 0.87 | 1.5 | 05:02:00
2015 | 44677.46 | 12420 | -0.2937708 | metal loss | metal loss | 13 | 0.79 | 1.26 | 05:00:00
2015 | 44677.25 | 12420 | -0.2991541 | metal loss | metal loss | 17 | 0.47 | 1.06 | 04:36:00
2015 | 44672.92 | 12420 | -0.4101512 | metal loss | metal loss | 33 | 2.05 | 1.14 | 04:15:00
2015 | 44669.415 | 12420 | -0.5 | metal loss | metal loss | 19 | 0.55 | 1.1 | 07:44:00
2015 | 44669.415 | 12420 | -0.5 | metal loss | metal loss | 18 | 0.63 | 1.34 | 08:07:00
2015 | 44669.415 | 12420 | -0.5 | metal loss | metal loss | 28 | 0.87 | 1.34 | 03:41:00
2015 | 44669.415 | 12420 | -0.5 | metal loss | metal loss | 10 | 0.55 | 0.87 | 03:05:00
2015 | 44669.415 | 12420 | -0.5 | metal loss | metal loss | 10 | 1.22 | 1.73 | 04:14:00
2015 | 44669.415 | 12420 | -0.5 | metal loss | metal loss | 14 | 1.38 | 1.06 | 07:34:00
2015 | 44669.415 | 12420 | -0.5 | metal loss | metal loss | 27 | 1.65 | 1.06 | 11:02:00
2015 | 44669.415 | 12420 | -0.5 | metal loss | metal loss | 11 | 1.73 | 0.59 | 01:23:00
2015 | 44669.415 | 12420 | -0.5 | cluster | cluster | 32 | 1.33 | 8.15 | 11:37:00
2015 | 44669.415 | 12420 | -0.5 | metal loss | metal loss | 29 | 1.18 | 1.26 | 03:50:00
2015 | 44669.415 | 12420 | -0.5 | metal loss | metal loss | 31 | 0.91 | 5.28 | 02:32:00
2015 | 44669.415 | 12420 | -0.5 | metal loss | metal loss | 10 | 0.59 | 0.87 | 09:39:00
2015 | 44727.91 | 12430 | -0.0004992511 | metal loss | metal loss | 11 | 0.47 | 1.34 | 09:43:00
2015 | 44727.72 | 12430 | -0.005242137 | metal loss | metal loss | 14 | 1.53 | 1.46 | 09:37:00
2015 | 44727.65 | 12430 | -0.006989516 | metal loss | metal loss | 14 | 1.22 | 1.97 | 10:07:00
2015 | 44727.06 | 12430 | -0.02171742 | metal loss | metal loss | 12 | 0.71 | 1.02 | 08:37:00
2015 | 44726.96 | 12430 | -0.02421368 | metal loss | metal loss | 10 | 0.35 | 0.59 | 08:45:00
2015 | 44726.51 | 12430 | -0.03544683 | metal loss | metal loss | 18 | 0.83 | 2.09 | 08:28:00
2015 | 44726.37 | 12430 | -0.03894159 | metal loss | metal loss | 14 | 0.63 | 0.94 | 09:13:00
2015 | 44726.24 | 12430 | -0.04218672 | metal loss | metal loss | 10 | 0.55 | 1.1 | 08:35:00
2015 | 44726.05 | 12430 | -0.04692961 | metal loss | metal loss | 10 | 0.47 | 0.79 | 08:53:00
2015 | 44723.37 | 12430 | -0.1138293 | metal loss | metal loss | 16 | 0.94 | 1.42 | 07:46:00
2015 | 44722.91 | 12430 | -0.125312 | metal loss | metal loss | 11 | 1.58 | 1.53 | 07:37:00
2015 | 44711 | 12430 | -0.4226161 | metal loss | metal loss | 14 | 0.79 | 1.22 | 07:52:00
2015 | 44710.45 | 12430 | -0.4363455 | metal loss | metal loss | 15 | 0.75 | 1.34 | 07:58:00
2015 | 44709.99 | 12430 | -0.4478283 | metal loss | metal loss | 12 | 0.59 | 0.98 | 07:58:00
2015 | 44709.87 | 12430 | -0.4508238 | metal loss | metal loss | 15 | 0.79 | 1.26 | 07:57:00
2015 | 44709.66 | 12430 | -0.4560659 | metal loss | metal loss | 10 | 1.22 | 1.58 | 07:08:00
2015 | 44709.34 | 12430 | -0.4640539 | metal loss | metal loss | 14 | 0.67 | 1.34 | 07:14:00
2015 | 44708.64 | 12430 | -0.4815277 | metal loss | metal loss | 35 | 1.14 | 1.53 | 07:41:00
2015 | 44708.22 | 12430 | -0.492012 | metal loss | metal loss | 27 | 1.14 | 1.53 | 07:41:00
2015 | 44707.9 | 12430 | -0.5 | metal loss | metal loss | 18 | 0.79 | 1.22 | 04:16:00
2015 | 44707.9 | 12430 | -0.5 | metal loss | metal loss | 11 | 0.67 | 1.18 | 04:33:00
2015 | 44707.9 | 12430 | -0.5 | metal loss | metal loss | 47 | 1.77 | 1.42 | 07:50:00
2015 | 44707.9 | 12430 | -0.5 | metal loss | metal loss | 15 | 0.79 | 1.3 | 04:43:00
2015 | 44707.9 | 12430 | -0.5 | metal loss | metal loss | 35 | 1.22 | 1.42 | 07:48:00
2015 | 44707.9 | 12430 | -0.5 | metal loss | metal loss | 15 | 0.83 | 1.26 | 07:51:00
2015 | 44707.9 | 12430 | -0.5 | metal loss | metal loss | 14 | 0.35 | 0.71 | 03:53:00
2015 | 44707.9 | 12430 | -0.5 | metal loss | metal loss | 14 | 0.59 | 1.18 | 01:09:00
2015 | 44707.9 | 12430 | -0.5 | cluster | cluster | 21 | 1.73 | 2.49 | 12:30:00
2015 | 44707.9 | 12430 | -0.5 | metal loss | metal loss | 10 | 0.67 | 1.06 | 12:38:00
2015 | 44707.9 | 12430 | -0.5 | metal loss | metal loss | 14 | 0.51 | 0.94 | 02:01:00
2015 | 44707.9 | 12430 | -0.5 | metal loss | metal loss | 18 | 0.94 | 1.18 | 11:07:00
2015 | 44707.9 | 12430 | -0.5 | metal loss | metal loss | 12 | 0.63 | 1.97 | 01:48:00
2015 | 44747.955 | 12440 | -0.5 | metal loss | metal loss | 14 | 1.73 | 2.28 | 06:15:00
2015 | 44747.955 | 12440 | -0.5 | metal loss | metal loss | 44 | 0.59 | 1.22 | 03:41:00
2015 | 44747.955 | 12440 | -0.5 | metal loss | metal loss | 34 | 0.55 | 1.06 | 04:16:00
2015 | 44847.3 | 12460 | -0.02046419 | metal loss | metal loss | 19 | 1.42 | 1.73 | 06:48:00
2015 | 44843.01 | 12460 | -0.1275268 | metal loss | metal loss | 20 | 0.83 | 1.26 | 05:18:00
2015 | 44842.64 | 12460 | -0.1367607 | cluster | cluster | 53 | 1.98 | 3.37 | 04:39:00
2015 | 44842.13 | 12460 | -0.1494884 | metal loss | metal loss | 21 | 0.67 | 0.98 | 04:51:00
2015 | 44841.92 | 12460 | -0.1547292 | metal loss | metal loss | 29 | 0.98 | 1.5 | 05:20:00
2015 | 44841.85 | 12460 | -0.1564762 | metal loss | metal loss | 11 | 1.18 | 1.46 | 06:55:00
2015 | 44841.59 | 12460 | -0.1629648 | metal loss | metal loss | 15 | 1.73 | 4.05 | 04:59:00
2015 | 44839.54 | 12460 | -0.2141253 | metal loss | metal loss | 83 | 0.98 | 0.59 | 06:44:00
2015 | 44839.13 | 12460 | -0.2243574 | cluster | cluster | 32 | 1.97 | 4 | 06:28:00
2015 | 44838.89 | 12460 | -0.2303469 | metal loss | metal loss | 11 | 0.75 | 1.58 | 06:43:00
2015 | 44828.085 | 12460 | -0.5 | metal loss | metal loss | 11 | 0.91 | 1.65 | 07:55:00
2015 | 44887.39 | 12470 | -0.02006521 | metal loss | metal loss | 20 | 0.63 | 1.14 | 05:16:00
2015 | 44908.085 | 12480 | -0.5 | metal loss | metal loss | 13 | 0.51 | 3.27 | 02:11:00
2015 | 44967.26 | 12490 | -0.01870791 | metal loss | metal loss | 43 | 0.79 | 8.15 | 09:23:00
2015 | 44967.25 | 12490 | -0.01895735 | metal loss | metal loss | 15 | 0.55 | 1.02 | 07:56:00
2015 | 44967.17 | 12490 | -0.02095286 | metal loss | metal loss | 10 | 1.18 | 2.95 | 07:30:00
2015 | 44947.965 | 12490 | -0.5 | metal loss | metal loss | 19 | 1.22 | 1.97 | 08:16:00
2015 | 45002.82 | 12500 | -0.1314741 | metal loss | metal loss | 16 | 0.75 | 1.18 | 09:00:00
2015 | 44997.25 | 12500 | -0.2701693 | metal loss | metal loss | 12 | 1.89 | 1.81 | 07:41:00
2015 | 44992.54 | 12500 | -0.3874502 | metal loss | metal loss | 10 | 0.43 | 0.75 | 06:40:00
2015 | 44992.49 | 12500 | -0.3886952 | metal loss | metal loss | 13 | 0.43 | 0.71 | 06:47:00
2015 | 44988.02 | 12500 | -0.5 | metal loss | metal loss | 12 | 0.39 | 0.79 | 06:36:00
2015 | 44988.02 | 12500 | -0.5 | metal loss | metal loss | 11 | 1.65 | 1.81 | 05:58:00
2015 | 45047.34 | 12510 | -0.02291978 | metal loss | metal loss | 19 | 0.98 | 1.46 | 06:12:00
2015 | 45047.31 | 12510 | -0.02366716 | metal loss | metal loss | 18 | 0.94 | 1.53 | 07:07:00
2015 | 45044.46 | 12510 | -0.09466866 | metal loss | metal loss | 44 | 0.59 | 1.02 | 07:34:00
2015 | 45044.2 | 12510 | -0.101146 | metal loss | metal loss | 23 | 0.63 | 1.06 | 07:43:00
2015 | 45043.17 | 12510 | -0.1268062 | metal loss | metal loss | 29 | 0.91 | 1.5 | 07:38:00
2015 | 45042.9 | 12510 | -0.1335326 | metal loss | metal loss | 25 | 1.02 | 1.46 | 07:08:00
2015 | 45042.06 | 12510 | -0.1544594 | metal loss | metal loss | 28 | 0.83 | 1.18 | 07:34:00
2015 | 45040.82 | 12510 | -0.1853513 | metal loss | metal loss | 22 | 0.75 | 1.26 | 07:19:00
2015 | 45039.85 | 12510 | -0.2095167 | metal loss | metal loss | 14 | 0.55 | 0.98 | 07:26:00
2015 | 45034.19 | 12510 | -0.3505232 | metal loss | metal loss | 17 | 1.34 | 2.91 | 05:49:00
2015 | 45034.06 | 12510 | -0.3537618 | metal loss | metal loss | 14 | 0.79 | 0.98 | 06:28:00
2015 | 45033.66 | 12510 | -0.363727 | metal loss | metal loss | 30 | 1.02 | 1.46 | 06:32:00
2015 | 45033.32 | 12510 | -0.3721973 | metal loss | metal loss | 21 | 0.71 | 1.26 | 06:25:00
2015 | 45033.15 | 12510 | -0.3764325 | metal loss | metal loss | 11 | 1.02 | 2.44 | 05:42:00
2015 | 45032.86 | 12510 | -0.3836572 | metal loss | metal loss | 11 | 0.71 | 1.18 | 07:34:00
2015 | 45031.59 | 12510 | -0.4152965 | metal loss | metal loss | 14 | 0.87 | 1.38 | 08:53:00
2015 | 45030.61 | 12510 | -0.439711 | metal loss | metal loss | 10 | 1.22 | 1.97 | 07:44:00
2015 | 45029.15 | 12510 | -0.4760837 | metal loss | metal loss | 10 | 0.67 | 1.02 | 07:47:00
2015 | 45028.58 | 12510 | -0.490284 | metal loss | metal loss | 20 | 0.67 | 1.34 | 07:44:00
2015 | 45028.24 | 12510 | -0.4987544 | metal loss | metal loss | 20 | 0.75 | 1.1 | 07:09:00
2015 | 45028.19 | 12510 | -0.5 | metal loss | metal loss | 23 | 0.55 | 1.06 | 07:00:00
2015 | 45028.19 | 12510 | -0.5 | metal loss | metal loss | 20 | 0.67 | 1.14 | 06:50:00
2015 | 45028.19 | 12510 | -0.5 | metal loss | metal loss | 15 | 0.71 | 2.21 | 06:46:00
2015 | 45028.19 | 12510 | -0.5 | metal loss | metal loss | 11 | 0.51 | 0.94 | 07:10:00
2015 | 45028.19 | 12510 | -0.5 | metal loss | metal loss | 24 | 0.55 | 0.98 | 06:59:00
2015 | 45127.64 | 12530 | -0.02419111 | metal loss | metal loss | 10 | 0.55 | 1.73 | 01:51:00
2015 | 45111.905 | 12530 | -0.5 | metal loss | metal loss | 19 | 1.38 | 1.97 | 02:06:00
2015 | 45111.905 | 12530 | -0.5 | metal loss | metal loss | 11 | 0.51 | 0.79 | 02:47:00
2015 | 45111.905 | 12530 | -0.5 | metal loss | metal loss | 16 | 0.55 | 1.06 | 02:45:00
2015 | 45111.905 | 12530 | -0.5 | metal loss | metal loss | 20 | 1.06 | 1.58 | 02:54:00
2015 | 45111.905 | 12530 | -0.5 | metal loss | metal loss | 10 | 0.51 | 1.26 | 05:44:00
2015 | 45111.905 | 12530 | -0.5 | metal loss | metal loss | 13 | 0.63 | 1.65 | 03:48:00
2015 | 45160.75 | 12540 | -0.03421882 | cluster | cluster | 53 | 1.36 | 5.07 | 11:46:00
2015 | 45160.71 | 12540 | -0.03601981 | metal loss | metal loss | 14 | 1.26 | 2.21 | 01:43:00
2015 | 45150.405 | 12540 | -0.5 | metal loss | metal loss | 39 | 0.79 | 1.38 | 03:05:00
2015 | 45150.405 | 12540 | -0.5 | metal loss | metal loss | 14 | 1.81 | 0.59 | 03:36:00
2015 | 45150.405 | 12540 | -0.5 | metal loss | metal loss | 14 | 0.67 | 1.06 | 01:58:00
2015 | 45150.405 | 12540 | -0.5 | metal loss | metal loss | 10 | 0.51 | 1.06 | 02:00:00
2015 | 45150.405 | 12540 | -0.5 | metal loss | metal loss | 10 | 0.51 | 1.14 | 01:40:00
2015 | 45150.405 | 12540 | -0.5 | metal loss | metal loss | 24 | 0.87 | 1.38 | 01:18:00
2015 | 45183.26 | 12550 | -0.01144848 | metal loss | metal loss | 11 | 1.81 | 2.09 | 01:44:00
2015 | 45183.21 | 12550 | -0.01269288 | metal loss | metal loss | 15 | 2.24 | 0.83 | 02:13:00
2015 | 45182.79 | 12550 | -0.02314584 | metal loss | metal loss | 14 | 1.42 | 1.58 | 04:21:00
2015 | 45182.44 | 12550 | -0.03185665 | metal loss | metal loss | 18 | 0.67 | 0.87 | 04:26:00
2015 | 45182.06 | 12550 | -0.04131409 | metal loss | metal loss | 11 | 0.63 | 1.22 | 02:50:00
2015 | 45181.58 | 12550 | -0.05326033 | metal loss | metal loss | 26 | 0.87 | 1.22 | 04:23:00
2015 | 45178.78 | 12550 | -0.1229467 | metal loss | metal loss | 21 | 0.63 | 1.1 | 03:51:00
2015 | 45177.98 | 12550 | -0.1428571 | metal loss | metal loss | 17 | 1.85 | 3.94 | 03:41:00
2015 | 45165.78 | 12550 | -0.4464908 | metal loss | metal loss | 22 | 0.83 | 1.18 | 04:17:00
2015 | 45163.63 | 12550 | -0.5 | metal loss | metal loss | 10 | 0.35 | 0.59 | 05:51:00
2015 | 45222.36 | 12560 | -0.2298507 | metal loss | metal loss | 22 | 0.63 | 1.61 | 05:29:00
2015 | 45222.13 | 12560 | -0.2641791 | metal loss | metal loss | 34 | 0.75 | 2.17 | 04:52:00
2015 | 45290.94 | 12590 | -0.5 | metal loss | metal loss | 13 | 0.55 | 0.91 | 05:56:00
2015 | 45290.94 | 12590 | -0.5 | metal loss | metal loss | 12 | 0.63 | 1.22 | 05:59:00
2015 | 45290.94 | 12590 | -0.5 | metal loss | metal loss | 24 | 1.22 | 1.38 | 06:19:00
2015 | 45290.94 | 12590 | -0.5 | metal loss | metal loss | 12 | 0.55 | 1.73 | 04:17:00
2015 | 45726.43 | 12710 | -0.01348988 | cluster | cluster | 28 | 1.33 | 4.8 | 04:52:00
2015 | 45726.41 | 12710 | -0.01398951 | metal loss | metal loss | 19 | 1.73 | 2.99 | 04:00:00
2015 | 45726.4 | 12710 | -0.01423932 | metal loss | metal loss | 15 | 2.01 | 4.33 | 06:17:00
2015 | 45726.35 | 12710 | -0.01548838 | metal loss | metal loss | 11 | 0.94 | 1.3 | 03:22:00
2015 | 45726.33 | 12710 | -0.01598801 | metal loss | metal loss | 20 | 0.75 | 1.34 | 03:01:00
2015 | 45754.385 | 12720 | -0.5 | metal loss | metal loss | 10 | 0.59 | 1.02 | 04:55:00
2015 | 45791.08 | 12730 | -0.02873563 | metal loss | metal loss | 13 | 1.5 | 0.59 | 03:16:00
2015 | 45942.595 | 12780 | -0.5 | metal loss | metal loss | 27 | 1.61 | 2.36 | 07:36:00
2015 | 46002.05 | 12790 | -0.01767048 | metal loss | metal loss | 14 | 0.32 | 1.14 | 07:36:00
2015 | 45982.67 | 12790 | -0.5 | metal loss | metal loss | 17 | 1.22 | 1.46 | 05:23:00
2015 | 46024.33 | 12800 | -0.4624751 | metal loss | metal loss | 23 | 1.26 | 1.77 | 05:34:00
2015 | 46023.98 | 12800 | -0.471173 | metal loss | metal loss | 20 | 0.71 | 1.14 | 05:23:00
2015 | 46023.86 | 12800 | -0.4741551 | metal loss | metal loss | 11 | 0.83 | 1.02 | 04:28:00
2015 | 46023.63 | 12800 | -0.4798708 | metal loss | metal loss | 34 | 1.02 | 1.58 | 05:14:00
2015 | 46023.13 | 12800 | -0.4922962 | metal loss | metal loss | 10 | 1.77 | 2.09 | 05:34:00
2015 | 46023.13 | 12800 | -0.4922962 | metal loss | metal loss | 13 | 1.81 | 0.59 | 05:19:00
2015 | 46023.06 | 12800 | -0.4940358 | metal loss | metal loss | 17 | 0.94 | 0.59 | 05:30:00
2015 | 46022.82 | 12800 | -0.5 | metal loss | metal loss | 15 | 0.83 | 1.06 | 04:28:00
2015 | 46022.82 | 12800 | -0.5 | metal loss | metal loss | 17 | 2.24 | 1.14 | 05:20:00
2015 | 46022.82 | 12800 | -0.5 | metal loss | metal loss | 14 | 0.79 | 1.06 | 04:27:00
2015 | 46022.82 | 12800 | -0.5 | metal loss | metal loss | 24 | 0.75 | 0.98 | 04:28:00
2015 | 46022.82 | 12800 | -0.5 | metal loss | metal loss | 12 | 1.93 | 1.38 | 05:23:00
2015 | 46022.82 | 12800 | -0.5 | metal loss | metal loss | 11 | 1.1 | 1.5 | 05:28:00
2015 | 46022.82 | 12800 | -0.5 | metal loss | metal loss | 15 | 1.69 | 1.73 | 04:26:00
2015 | 46022.82 | 12800 | -0.5 | metal loss | metal loss | 10 | 0.71 | 1.02 | 05:29:00
2015 | 46022.82 | 12800 | -0.5 | metal loss | metal loss | 11 | 2.13 | 1.02 | 04:29:00
2015 | 46022.82 | 12800 | -0.5 | cluster | cluster | 28 | 1.57 | 3.42 | 05:29:00
2015 | 46022.82 | 12800 | -0.5 | metal loss | metal loss | 10 | 1.58 | 1.65 | 05:05:00
2015 | 46022.82 | 12800 | -0.5 | metal loss | metal loss | 31 | 0.94 | 1.26 | 04:26:00
2015 | 46022.82 | 12800 | -0.5 | metal loss | metal loss | 20 | 0.87 | 1.14 | 05:25:00
2015 | 46022.82 | 12800 | -0.5 | metal loss | metal loss | 19 | 0.71 | 1.18 | 05:24:00
2015 | 46022.82 | 12800 | -0.5 | metal loss | metal loss | 10 | 0.94 | 1.18 | 04:26:00
2015 | 46022.82 | 12800 | -0.5 | metal loss | metal loss | 13 | 0.83 | 1.06 | 04:29:00
2015 | 46022.82 | 12800 | -0.5 | metal loss | metal loss | 14 | 0.79 | 1.14 | 05:18:00
2015 | 46022.82 | 12800 | -0.5 | metal loss | metal loss | 16 | 0.71 | 1.22 | 05:18:00
2015 | 46022.82 | 12800 | -0.5 | metal loss | metal loss | 10 | 0.75 | 1.02 | 04:30:00
2015 | 46022.82 | 12800 | -0.5 | metal loss | metal loss | 13 | 1.38 | 1.5 | 05:23:00
2015 | 46022.82 | 12800 | -0.5 | metal loss | metal loss | 11 | 0.51 | 1.14 | 05:20:00
2015 | 46022.82 | 12800 | -0.5 | metal loss | metal loss | 17 | 0.98 | 1.18 | 04:30:00
2015 | 46022.82 | 12800 | -0.5 | metal loss | metal loss | 12 | 0.91 | 1.46 | 05:18:00
2015 | 46022.82 | 12800 | -0.5 | metal loss | metal loss | 13 | 0.79 | 1.3 | 05:24:00
2015 | 46022.82 | 12800 | -0.5 | metal loss | metal loss | 16 | 0.83 | 1.18 | 04:28:00
2015 | 46022.82 | 12800 | -0.5 | metal loss | metal loss | 19 | 0.71 | 1.34 | 05:19:00
2015 | 46022.82 | 12800 | -0.5 | metal loss | metal loss | 14 | 0.94 | 1.1 | 04:39:00
2015 | 46022.82 | 12800 | -0.5 | metal loss | metal loss | 14 | 1.18 | 1.53 | 04:30:00
2015 | 46022.82 | 12800 | -0.5 | metal loss | metal loss | 10 | 0.32 | 1.5 | 04:30:00
2015 | 46022.82 | 12800 | -0.5 | metal loss | metal loss | 11 | 2.13 | 1.58 | 05:24:00
2015 | 46022.82 | 12800 | -0.5 | metal loss | metal loss | 13 | 0.87 | 1.14 | 05:27:00
2015 | 46022.82 | 12800 | -0.5 | metal loss | metal loss | 11 | 1.97 | 0.59 | 04:26:00
2015 | 46022.82 | 12800 | -0.5 | metal loss | metal loss | 17 | 1.42 | 4.41 | 04:57:00
2015 | 46022.82 | 12800 | -0.5 | metal loss | metal loss | 19 | 1.34 | 1.65 | 05:16:00
2015 | 46022.82 | 12800 | -0.5 | metal loss | metal loss | 16 | 1.22 | 1.34 | 04:29:00
2015 | 46022.82 | 12800 | -0.5 | metal loss | metal loss | 15 | 0.67 | 1.26 | 05:12:00
2015 | 46022.82 | 12800 | -0.5 | metal loss | metal loss | 11 | 0.83 | 1.26 | 05:15:00
2015 | 46022.82 | 12800 | -0.5 | metal loss | metal loss | 22 | 0.71 | 1.06 | 06:23:00
2015 | 46022.82 | 12800 | -0.5 | metal loss | metal loss | 14 | 0.83 | 1.38 | 07:13:00
2015 | 46022.82 | 12800 | -0.5 | cluster | cluster | 32 | 1.38 | 3.5 | 05:06:00
2015 | 46103.265 | 12820 | -0.5 | metal loss | metal loss | 25 | 0.55 | 1.22 | 07:40:00
2015 | 46103.265 | 12820 | -0.5 | cluster | cluster | 45 | 1.54 | 4.61 | 04:51:00
2015 | 46103.265 | 12820 | -0.5 | metal loss | metal loss | 12 | 0.98 | 1.69 | 07:05:00
2015 | 46103.265 | 12820 | -0.5 | metal loss | metal loss | 60 | 0.75 | 0.77 | 03:25:00
2015 | 46103.265 | 12820 | -0.5 | metal loss | metal loss | 40 | 0.63 | 2.64 | 04:02:00
2015 | 46103.265 | 12820 | -0.5 | metal loss | metal loss | 15 | 1.61 | 1.38 | 06:00:00
2015 | 46143.35 | 12830 | -0.5 | metal loss | metal loss | 16 | 1.1 | 1.81 | 05:42:00
2015 | 46143.35 | 12830 | -0.5 | metal loss | metal loss | 15 | 0.79 | 1.06 | 06:47:00
2015 | 46143.35 | 12830 | -0.5 | metal loss | metal loss | 10 | 0.63 | 1.14 | 06:47:00
2015 | 46143.35 | 12830 | -0.5 | metal loss | metal loss | 25 | 0.67 | 1.26 | 06:19:00
2015 | 46143.35 | 12830 | -0.5 | metal loss | metal loss | 15 | 0.79 | 0.75 | 06:52:00
2015 | 46143.35 | 12830 | -0.5 | metal loss | metal loss | 23 | 0.79 | 1.65 | 06:13:00
2015 | 46143.35 | 12830 | -0.5 | metal loss | metal loss | 20 | 0.83 | 1.34 | 06:30:00
2015 | 46143.35 | 12830 | -0.5 | metal loss | metal loss | 10 | 0.83 | 1.3 | 05:17:00
2015 | 46201.38 | 12840 | -0.05502988 | metal loss | metal loss | 12 | 1.34 | 2.32 | 05:54:00
2015 | 46190.04 | 12840 | -0.3374004 | metal loss | metal loss | 12 | 0.91 | 2.01 | 06:10:00
2015 | 46189.43 | 12840 | -0.3525896 | metal loss | metal loss | 13 | 0.94 | 1.53 | 04:58:00
2015 | 46189 | 12840 | -0.3632968 | cluster | cluster | 19 | 2.17 | 1.93 | 05:26:00
2015 | 46188.76 | 12840 | -0.3692729 | cluster | cluster | 23 | 1.96 | 6.77 | 04:26:00
2015 | 46188.72 | 12840 | -0.3702689 | metal loss | metal loss | 15 | 0.47 | 0.87 | 05:59:00
2015 | 46188.05 | 12840 | -0.3869522 | metal loss | metal loss | 12 | 1.42 | 0.75 | 06:35:00
2015 | 46188 | 12840 | -0.3881972 | metal loss | metal loss | 18 | 0.75 | 1.34 | 06:05:00
2015 | 46187.81 | 12840 | -0.3929283 | metal loss | metal loss | 12 | 0.51 | 0.98 | 06:26:00
2015 | 46187.16 | 12840 | -0.4091135 | metal loss | metal loss | 15 | 0.47 | 0.83 | 05:27:00
2015 | 46187.08 | 12840 | -0.4111056 | metal loss | metal loss | 16 | 1.73 | 2.68 | 05:58:00
2015 | 46186.89 | 12840 | -0.4158367 | metal loss | metal loss | 13 | 0.47 | 0.63 | 06:19:00
2015 | 46186.59 | 12840 | -0.4233068 | metal loss | metal loss | 15 | 1.38 | 1.89 | 05:59:00
2015 | 46183.51 | 12840 | -0.5 | metal loss | metal loss | 15 | 0.67 | 1.18 | 09:46:00
2015 | 46183.51 | 12840 | -0.5 | metal loss | metal loss | 11 | 0.59 | 0.94 | 09:55:00
2015 | 46183.51 | 12840 | -0.5 | metal loss | metal loss | 18 | 0.71 | 1.22 | 09:53:00
2015 | 46183.51 | 12840 | -0.5 | metal loss | metal loss | 15 | 0.59 | 1.02 | 09:41:00
2015 | 46183.51 | 12840 | -0.5 | metal loss | metal loss | 12 | 0.87 | 1.42 | 09:46:00
2015 | 46183.51 | 12840 | -0.5 | metal loss | metal loss | 33 | 0.51 | 1.06 | 10:04:00
2015 | 46183.51 | 12840 | -0.5 | metal loss | metal loss | 24 | 0.51 | 1.26 | 09:51:00
2015 | 46183.51 | 12840 | -0.5 | metal loss | metal loss | 21 | 0.67 | 1.22 | 09:49:00
2015 | 46183.51 | 12840 | -0.5 | metal loss | metal loss | 14 | 0.71 | 1.14 | 09:40:00
2015 | 46183.51 | 12840 | -0.5 | metal loss | metal loss | 13 | 1.14 | 1.65 | 09:22:00
2015 | 46183.51 | 12840 | -0.5 | metal loss | metal loss | 16 | 0.91 | 0.79 | 09:54:00
2015 | 46183.51 | 12840 | -0.5 | metal loss | metal loss | 32 | 1.14 | 6.5 | 05:51:00
2015 | 46183.51 | 12840 | -0.5 | metal loss | metal loss | 47 | 0.67 | 1.38 | 04:27:00
2015 | 46183.51 | 12840 | -0.5 | metal loss | metal loss | 20 | 1.65 | 1.22 | 07:36:00
2015 | 46183.51 | 12840 | -0.5 | metal loss | metal loss | 19 | 0.67 | 1.26 | 09:28:00
2015 | 46183.51 | 12840 | -0.5 | metal loss | metal loss | 18 | 0.71 | 1.34 | 08:48:00
2015 | 46183.51 | 12840 | -0.5 | metal loss | metal loss | 15 | 0.51 | 1.02 | 01:22:00
2015 | 46183.51 | 12840 | -0.5 | metal loss | metal loss | 12 | 0.47 | 2.28 | 07:59:00
2015 | 46242.96 | 12850 | -0.01968112 | cluster | cluster | 29 | 0.72 | 6.89 | 06:27:00
2015 | 46242.96 | 12850 | -0.01968112 | cluster | cluster | 32 | 0.67 | 4.17 | 08:59:00
2015 | 46242.95 | 12850 | -0.01993024 | metal loss | metal loss | 13 | 0.83 | 1.97 | 02:32:00
2015 | 46242.95 | 12850 | -0.01993024 | metal loss | metal loss | 37 | 0.51 | 1.3 | 08:01:00
2015 | 46242.94 | 12850 | -0.02017937 | metal loss | metal loss | 26 | 0.55 | 1.93 | 03:42:00
2015 | 46242.93 | 12850 | -0.0204285 | metal loss | metal loss | 10 | 0.83 | 1.42 | 03:08:00
2015 | 46242.93 | 12850 | -0.0204285 | metal loss | metal loss | 18 | 1.14 | 3.03 | 04:29:00
2015 | 46242.9 | 12850 | -0.02117588 | metal loss | metal loss | 17 | 0.51 | 0.91 | 10:01:00
2015 | 46235.64 | 12850 | -0.2020429 | metal loss | metal loss | 32 | 1.69 | 2.28 | 07:15:00
2015 | 46235.57 | 12850 | -0.2037867 | metal loss | metal loss | 21 | 1.06 | 1.65 | 07:58:00
2015 | 46235.51 | 12850 | -0.2052815 | metal loss | metal loss | 12 | 0.67 | 3.19 | 08:34:00
2015 | 46235.12 | 12850 | -0.2149975 | metal loss | metal loss | 15 | 1.14 | 1.42 | 06:49:00
2015 | 46234.56 | 12850 | -0.2289487 | metal loss | metal loss | 11 | 0.94 | 1.5 | 07:06:00
2015 | 46234.12 | 12850 | -0.2399103 | metal loss | metal loss | 20 | 0.75 | 1.22 | 06:53:00
2015 | 46233.53 | 12850 | -0.2546089 | metal loss | metal loss | 20 | 1.53 | 1.53 | 07:24:00
2015 | 46223.74 | 12850 | -0.4985052 | metal loss | metal loss | 12 | 0.47 | 0.79 | 06:07:00
2015 | 46223.68 | 12850 | -0.5 | metal loss | metal loss | 22 | 0.71 | 1.65 | 06:03:00
2015 | 46223.68 | 12850 | -0.5 | cluster | cluster | 25 | 0.79 | 4.21 | 07:19:00
2015 | 46223.68 | 12850 | -0.5 | metal loss | metal loss | 18 | 0.55 | 1.02 | 06:52:00
2015 | 46223.68 | 12850 | -0.5 | metal loss | metal loss | 13 | 1.73 | 2.17 | 05:33:00
2015 | 46223.68 | 12850 | -0.5 | metal loss | metal loss | 15 | 0.67 | 1.18 | 09:03:00
2015 | 46223.68 | 12850 | -0.5 | metal loss | metal loss | 13 | 0.43 | 0.67 | 09:16:00
2015 | 46223.68 | 12850 | -0.5 | metal loss | metal loss | 21 | 0.51 | 1.22 | 09:07:00
2015 | 46223.68 | 12850 | -0.5 | metal loss | metal loss | 10 | 0.75 | 1.46 | 06:23:00
2015 | 46223.68 | 12850 | -0.5 | metal loss | metal loss | 32 | 1.14 | 1.53 | 05:53:00
2015 | 46223.68 | 12850 | -0.5 | metal loss | metal loss | 11 | 0.83 | 1.53 | 06:13:00
2015 | 46223.68 | 12850 | -0.5 | metal loss | metal loss | 14 | 1.18 | 1.77 | 06:12:00
2015 | 46223.68 | 12850 | -0.5 | metal loss | metal loss | 10 | 1.18 | 1.69 | 05:46:00
2015 | 46263.845 | 12860 | -0.5 | metal loss | metal loss | 18 | 0.83 | 1.34 | 08:15:00
2015 | 46263.845 | 12860 | -0.5 | metal loss | metal loss | 12 | 0.59 | 0.98 | 08:00:00
2015 | 46263.845 | 12860 | -0.5 | metal loss | metal loss | 21 | 0.94 | 1.26 | 08:23:00
2015 | 46263.845 | 12860 | -0.5 | metal loss | metal loss | 14 | 1.14 | 1.61 | 08:37:00
2015 | 46263.845 | 12860 | -0.5 | metal loss | metal loss | 10 | 0.83 | 2.32 | 08:11:00
2015 | 46323.2 | 12870 | -0.01953908 | metal loss | metal loss | 11 | 0.79 | 1.53 | 03:41:00
2015 | 46323.19 | 12870 | -0.01978958 | metal loss | metal loss | 16 | 0.55 | 2.44 | 03:02:00
2015 | 46323.18 | 12870 | -0.02004008 | metal loss | metal loss | 43 | 0.55 | 0.91 | 09:20:00
2015 | 46323.18 | 12870 | -0.02004008 | metal loss | metal loss | 31 | 0.63 | 2.52 | 07:09:00
2015 | 46343.825 | 12880 | -0.5 | metal loss | metal loss | 18 | 0.67 | 1.02 | 03:44:00
2015 | 46343.825 | 12880 | -0.5 | metal loss | metal loss | 11 | 1.89 | 1.65 | 03:55:00
2015 | 46343.825 | 12880 | -0.5 | cluster | cluster | 16 | 1.58 | 4.06 | 05:06:00
2015 | 46343.825 | 12880 | -0.5 | metal loss | metal loss | 18 | 1.53 | 1.38 | 02:41:00
2015 | 46343.825 | 12880 | -0.5 | metal loss | metal loss | 13 | 0.94 | 0.98 | 04:45:00
2015 | 46343.825 | 12880 | -0.5 | metal loss | metal loss | 38 | 0.75 | 2.76 | 12:22:00
2015 | 46343.825 | 12880 | -0.5 | metal loss | metal loss | 20 | 0.75 | 3.23 | 08:09:00
2015 | 46343.825 | 12880 | -0.5 | metal loss | metal loss | 11 | 0.55 | 3.74 | 06:54:00
2015 | 46343.825 | 12880 | -0.5 | metal loss | metal loss | 12 | 0.43 | 1.26 | 05:03:00
2015 | 46343.825 | 12880 | -0.5 | metal loss | metal loss | 52 | 0.71 | 1.42 | 03:37:00
2015 | 46343.825 | 12880 | -0.5 | metal loss | metal loss | 11 | 0.79 | 4.53 | 03:51:00
2015 | 46383.975 | 12890 | -0.5 | metal loss | metal loss | 13 | 1.1 | 1.81 | 04:14:00
2015 | 46383.975 | 12890 | -0.5 | metal loss | metal loss | 11 | 0.63 | 1.22 | 04:11:00
2015 | 46383.975 | 12890 | -0.5 | metal loss | metal loss | 21 | 0.59 | 1.18 | 04:08:00
2015 | 46383.975 | 12890 | -0.5 | metal loss | metal loss | 18 | 0.71 | 1.14 | 07:30:00
2015 | 46424.165 | 12900 | -0.5 | metal loss | metal loss | 29 | 0.71 | 4.61 | 07:14:00
2015 | 46483.44 | 12910 | -0.03849722 | metal loss | metal loss | 14 | 0.59 | 1.26 | 04:57:00
2015 | 46478.23 | 12910 | -0.2801484 | metal loss | metal loss | 14 | 0.35 | 0.71 | 07:11:00
2015 | 46660.585 | 12970 | -0.5 | metal loss | metal loss | 16 | 1.61 | 2.99 | 05:25:00
2015 | 46705.3 | 12980 | -0.1217933 | metal loss | metal loss | 13 | 1.22 | 1.58 | 01:26:00
2015 | 46702.28 | 12980 | -0.1970112 | metal loss | metal loss | 31 | 1.38 | 1.02 | 04:49:00
2015 | 46745.09 | 13000 | -0.3751232 | metal loss | metal loss | 11 | 1.89 | 0.75 | 12:46:00
2015 | 46745.04 | 13000 | -0.3763547 | metal loss | metal loss | 12 | 1.89 | 0.59 | 12:34:00
2015 | 46742.78 | 13000 | -0.4320197 | metal loss | metal loss | 13 | 1.06 | 1.97 | 01:08:00
2015 | 46741.21 | 13000 | -0.4706897 | metal loss | metal loss | 12 | 2.05 | 1.89 | 11:16:00
2015 | 46740.02 | 13000 | -0.5 | metal loss | metal loss | 10 | 0.55 | 1.58 | 08:18:00
2015 | 46740.02 | 13000 | -0.5 | metal loss | metal loss | 18 | 0.55 | 1.26 | 12:14:00
2015 | 46740.02 | 13000 | -0.5 | metal loss | metal loss | 30 | 0.71 | 1.18 | 11:30:00
2015 | 46740.02 | 13000 | -0.5 | metal loss | metal loss | 17 | 0.71 | 1.26 | 10:44:00
2015 | 46740.02 | 13000 | -0.5 | metal loss | metal loss | 12 | 0.39 | 0.98 | 08:27:00
2015 | 46740.02 | 13000 | -0.5 | metal loss | metal loss | 17 | 0.47 | 1.26 | 08:25:00
2015 | 46792.795 | 13010 | -0.5 | metal loss | metal loss | 18 | 1.81 | 0.67 | 09:33:00
2015 | 46792.795 | 13010 | -0.5 | metal loss | metal loss | 16 | 2.01 | 3.66 | 08:25:00
2015 | 46816.49 | 13020 | -0.017 | metal loss | metal loss | 15 | 2.21 | 1.02 | 04:10:00
2015 | 46816.2 | 13020 | -0.02425 | cluster | cluster | 24 | 0.86 | 3.69 | 06:46:00
2015 | 46877.27 | 13040 | -0.5 | metal loss | metal loss | 16 | 1.93 | 2.21 | 11:39:00
2015 | 47116.79 | 13100 | -0.5 | Dent | dent |  | 2.66 | 15.36 | 05:59:00
2015 | 47171.17 | 13110 | -0.1699058 | metal loss | metal loss | 12 | 0.91 | 1.97 | 07:10:00
2015 | 47168.24 | 13110 | -0.2561837 | metal loss | metal loss | 13 | 1.06 | 1.46 | 02:10:00
2015 | 47168.13 | 13110 | -0.2594229 | metal loss | metal loss | 12 | 1.26 | 1.73 | 09:38:00
2015 | 47167.79 | 13110 | -0.2694346 | metal loss | metal loss | 12 | 0.83 | 1.22 | 09:24:00
2015 | 47167.51 | 13110 | -0.2776796 | metal loss | metal loss | 14 | 0.63 | 1.1 | 02:15:00
2015 | 47201.745 | 13140 | -0.5 | metal loss | metal loss | 18 | 1.46 | 1.61 | 07:34:00
2015 | 47297.3 | 13170 | -0.0511509 | metal loss | metal loss | 11 | 1.22 | 1.61 | 05:37:00
2015 | 47292.035 | 13170 | -0.5 | metal loss | metal loss | 17 | 0.87 | 1.46 | 05:18:00
2015 | 47292.035 | 13170 | -0.5 | metal loss | metal loss | 20 | 0.79 | 5.87 | 05:40:00
2015 | 47292.035 | 13170 | -0.5 | metal loss | metal loss | 17 | 1.61 | 1.81 | 07:26:00
2015 | 47292.035 | 13170 | -0.5 | metal loss | metal loss | 10 | 0.51 | 1.06 | 04:26:00
2015 | 47309.23 | 13180 | -0.04016064 | metal loss | metal loss | 10 | 0.51 | 0.98 | 07:28:00
2015 | 47318.96 | 13190 | -0.02992874 | metal loss | metal loss | 12 | 0.59 | 1.1 | 12:50:00
2015 | 47318.8 | 13190 | -0.03752969 | metal loss | metal loss | 23 | 0.59 | 1.65 | 01:49:00
2015 | 47318.79 | 13190 | -0.03800475 | metal loss | metal loss | 17 | 0.59 | 6.97 | 04:58:00
2015 | 47318.76 | 13190 | -0.03942993 | metal loss | metal loss | 62 | 0.98 | 1.85 | 03:44:00
2015 | 47328.62 | 13200 | -0.2997506 | metal loss | metal loss | 14 | 0.43 | 1.02 | 12:11:00
2015 | 47328.54 | 13200 | -0.3017456 | metal loss | metal loss | 34 | 1.46 | 1.26 | 12:20:00
2015 | 47328.12 | 13200 | -0.3122195 | metal loss | metal loss | 43 | 0.94 | 1.85 | 12:04:00
2015 | 47327.9 | 13200 | -0.3177057 | cluster | cluster | 53 | 1.57 | 2.7 | 12:09:00
2015 | 47320.59 | 13200 | -0.5 | cluster | cluster | 41 | 3.26 | 4.21 | 05:09:00
2015 | 47320.59 | 13200 | -0.5 | metal loss | metal loss | 15 | 0.83 | 2.56 | 04:21:00
2015 | 47320.59 | 13200 | -0.5 | metal loss | metal loss | 12 | 0.32 | 0.59 | 05:21:00
2015 | 47320.59 | 13200 | -0.5 | metal loss | metal loss | 21 | 1.46 | 1.61 | 06:10:00
2015 | 47320.59 | 13200 | -0.5 | metal loss | metal loss | 17 | 1.89 | 2.01 | 02:49:00
2015 | 47320.59 | 13200 | -0.5 | metal loss | metal loss | 18 | 0.47 | 1.26 | 04:34:00
2015 | 47320.59 | 13200 | -0.5 | metal loss | metal loss | 28 | 0.75 | 1.22 | 01:56:00
2015 | 47320.59 | 13200 | -0.5 | metal loss | metal loss | 12 | 0.67 | 2.6 | 09:34:00
2015 | 47320.59 | 13200 | -0.5 | metal loss | metal loss | 12 | 0.94 | 1.14 | 07:12:00
2015 | 47320.59 | 13200 | -0.5 | metal loss | metal loss | 16 | 0.51 | 2.84 | 06:14:00
2015 | 47320.59 | 13200 | -0.5 | metal loss | metal loss | 10 | 0.51 | 1.85 | 03:47:00
2015 | 47320.59 | 13200 | -0.5 | metal loss | metal loss | 11 | 0.39 | 1.53 | 05:36:00
2015 | 47320.59 | 13200 | -0.5 | metal loss | metal loss | 14 | 0.32 | 0.59 | 05:54:00
2015 | 47379.95 | 13210 | -0.01973027 | metal loss | metal loss | 12 | 1.81 | 2.48 | 04:24:00
2015 | 47379.93 | 13210 | -0.02022977 | metal loss | metal loss | 12 | 0.59 | 1.97 | 06:57:00
2015 | 47379.92 | 13210 | -0.02047952 | metal loss | metal loss | 23 | 0.91 | 2.01 | 03:05:00
2015 | 47379.91 | 13210 | -0.02072927 | metal loss | metal loss | 15 | 0.87 | 4.45 | 01:53:00
2015 | 47379.9 | 13210 | -0.02097902 | metal loss | metal loss | 13 | 0.87 | 3.15 | 03:36:00
2015 | 47379.75 | 13210 | -0.02472527 | metal loss | metal loss | 14 | 0.71 | 1.14 | 09:39:00
2015 | 47369.39 | 13210 | -0.2834665 | metal loss | metal loss | 52 | 0.32 | 1.34 | 06:13:00
2015 | 47368.9 | 13210 | -0.2957043 | metal loss | metal loss | 19 | 0.47 | 1.06 | 06:37:00
2015 | 47413.8 | 13220 | -0.1748497 | metal loss | metal loss | 11 | 0.32 | 0.59 | 04:34:00
2015 | 47400.82 | 13220 | -0.5 | metal loss | metal loss | 15 | 0.67 | 3.03 | 04:44:00
2015 | 47459.89 | 13230 | -0.02021462 | metal loss | metal loss | 11 | 0.47 | 1.22 | 05:07:00
2015 | 47543.69 | 13260 | -0.5 | cluster | cluster | 26 | 1.91 | 4.84 | 06:01:00
2015 | 47543.69 | 13260 | -0.5 | metal loss | metal loss | 13 | 0.43 | 1.3 | 04:42:00
2015 | 47543.69 | 13260 | -0.5 | metal loss | metal loss | 19 | 1.34 | 3.46 | 05:06:00
2015 | 47543.69 | 13260 | -0.5 | metal loss | metal loss | 23 | 0.55 | 1.14 | 07:46:00
2015 | 47543.69 | 13260 | -0.5 | metal loss | metal loss | 18 | 0.59 | 1.42 | 04:04:00
2015 | 47705.39 | 13300 | 0 | Dent | dent |  | 2.89 | 11.17 | 06:05:00
2015 | 47744.11 | 13320 | -0.5 | metal loss | metal loss | 10 | 0.75 | 1.81 | 01:06:00
2015 | 48575.525 | 13570 | -0.5 | metal loss | metal loss | 12 | 1.42 | 1.77 | 07:55:00
2015 | 48575.525 | 13570 | -0.5 | metal loss | metal loss | 14 | 1.06 | 5.79 | 05:49:00
2015 | 48575.525 | 13570 | -0.5 | metal loss | metal loss | 18 | 0.94 | 4.61 | 04:05:00
2015 | 48859.76 | 13700 | -0.02697166 | cluster | cluster | 59 | 2.75 | 2.39 | 05:14:00
2015 | 48859.75 | 13700 | -0.02731308 | metal loss | metal loss | 12 | 0.43 | 0.67 | 06:05:00
2015 | 48859.66 | 13700 | -0.0303858 | cluster | cluster | 43 | 1.92 | 1.34 | 06:20:00
2015 | 48859.56 | 13700 | -0.03379993 | metal loss | metal loss | 13 | 0.79 | 1.22 | 05:53:00
2015 | 48869.925 | 13710 | -0.5 | Dent | dent |  | 11.37 | 5.59 | 05:10:00
2015 | 49109.78 | 13770 | -0.5 | Dent | dent |  | 19.46 | 6.98 | 05:52:00
2015 | 50087.98 | 14020 | -0.5 | metal loss | metal loss | 10 | 1.22 | 0.87 | 06:40:00
2015 | 50087.98 | 14020 | -0.5 | metal loss | metal loss | 23 | 0.71 | 1.38 | 05:22:00
2015 | 50168.2 | 14040 | -0.5 | metal loss | metal loss | 11 | 1.14 | 1.89 | 09:40:00
2015 | 50168.2 | 14040 | -0.5 | metal loss | metal loss | 18 | 0.79 | 2.52 | 07:09:00
2015 | 50168.2 | 14040 | -0.5 | metal loss | metal loss | 22 | 0.71 | 1.5 | 08:00:00
2015 | 50168.2 | 14040 | -0.5 | metal loss | metal loss | 24 | 0.63 | 1.14 | 11:19:00
2015 | 50237.04 | 14060 | -0.02170696 | metal loss | metal loss | 13 | 0.67 | 2.52 | 06:46:00
2015 | 50231.87 | 14060 | -0.1492353 | metal loss | metal loss | 14 | 1.34 | 1.77 | 10:56:00
2015 | 50230.45 | 14060 | -0.1842625 | metal loss | metal loss | 11 | 1.5 | 2.28 | 10:51:00
2015 | 50228.87 | 14060 | -0.2232363 | metal loss | metal loss | 14 | 1.81 | 1.89 | 11:06:00
2015 | 50227.52 | 14060 | -0.2565368 | metal loss | metal loss | 13 | 1.3 | 1.97 | 08:43:00
2015 | 50227.36 | 14060 | -0.2604835 | metal loss | metal loss | 12 | 1.69 | 2.01 | 11:04:00
2015 | 50227.07 | 14060 | -0.2676369 | metal loss | metal loss | 11 | 0.51 | 1.1 | 08:45:00
2015 | 50227.07 | 14060 | -0.2676369 | metal loss | metal loss | 11 | 1.18 | 1.58 | 11:02:00
2015 | 50226.97 | 14060 | -0.2701036 | metal loss | metal loss | 12 | 1.38 | 1.42 | 08:37:00
2015 | 50226.77 | 14060 | -0.275037 | metal loss | metal loss | 10 | 1.22 | 1.61 | 04:12:00
2015 | 50226.2 | 14060 | -0.2890972 | metal loss | metal loss | 10 | 1.1 | 1.58 | 08:38:00
2015 | 50226.09 | 14060 | -0.2918106 | metal loss | metal loss | 10 | 2.01 | 2.6 | 10:34:00
2015 | 50225.66 | 14060 | -0.3024174 | metal loss | metal loss | 12 | 0.94 | 1.38 | 08:33:00
2015 | 50225.36 | 14060 | -0.3098175 | metal loss | metal loss | 17 | 1.26 | 1.97 | 08:45:00
2015 | 50224.84 | 14060 | -0.3226443 | metal loss | metal loss | 13 | 1.22 | 1.65 | 11:06:00
2015 | 50224.82 | 14060 | -0.3231376 | metal loss | metal loss | 17 | 1.53 | 2.28 | 08:44:00
2015 | 50224.57 | 14060 | -0.3293044 | metal loss | metal loss | 15 | 1.38 | 1.61 | 11:07:00
2015 | 50224.25 | 14060 | -0.3371978 | metal loss | metal loss | 21 | 0.87 | 1.42 | 08:46:00
2015 | 50224.07 | 14060 | -0.3416379 | cluster | cluster | 18 | 2.42 | 6.58 | 10:58:00
2015 | 50224.04 | 14060 | -0.3423779 | cluster | cluster | 24 | 1.72 | 1.55 | 08:31:00
2015 | 50223.45 | 14060 | -0.3569314 | metal loss | metal loss | 11 | 0.47 | 0.75 | 08:43:00
2015 | 50223.45 | 14060 | -0.3569314 | metal loss | metal loss | 14 | 2.24 | 0.59 | 08:55:00
2015 | 50223.37 | 14060 | -0.3589048 | metal loss | metal loss | 12 | 0.83 | 0.91 | 08:39:00
2015 | 50223.36 | 14060 | -0.3591515 | metal loss | metal loss | 18 | 0.79 | 1.26 | 09:18:00
2015 | 50222.96 | 14060 | -0.3690183 | metal loss | metal loss | 17 | 0.71 | 1.3 | 08:42:00
2015 | 50222.48 | 14060 | -0.3808584 | metal loss | metal loss | 16 | 1.3 | 1.61 | 04:14:00
2015 | 50221.9 | 14060 | -0.3951653 | metal loss | metal loss | 11 | 0.67 | 1.22 | 01:57:00
2015 | 50221.63 | 14060 | -0.4018254 | metal loss | metal loss | 20 | 2.17 | 1.58 | 02:43:00
2015 | 50221.32 | 14060 | -0.4094721 | metal loss | metal loss | 19 | 2.21 | 1.18 | 02:08:00
2015 | 50221.23 | 14060 | -0.4116922 | metal loss | metal loss | 18 | 1.22 | 1.53 | 04:06:00
2015 | 50220.95 | 14060 | -0.4185989 | metal loss | metal loss | 10 | 1.06 | 1.26 | 04:08:00
2015 | 50220.89 | 14060 | -0.4200789 | metal loss | metal loss | 11 | 0.63 | 0.98 | 04:38:00
2015 | 50217.65 | 14060 | -0.5 | metal loss | metal loss | 59 | 0.67 | 1.14 | 04:58:00
2015 | 50395.45 | 14110 | -0.5 | metal loss | metal loss | 13 | 0.51 | 1.42 | 06:59:00
2015 | 50752.155 | 14200 | -0.5 | metal loss manufacturing | metal loss manufacturing | 12 | 0.39 | 0.59 | 10:00:00
2015 | 50752.155 | 14200 | -0.5 | metal loss manufacturing | metal loss manufacturing | 19 | 0.35 | 0.71 | 06:31:00
2015 | 51161.04 | 14300 | -0.2838428 | metal loss manufacturing | metal loss manufacturing | 14 | 0.35 | 0.63 | 10:34:00
2015 | 51190.915 | 14310 | -0.5 | cluster | cluster | 22 | 1.26 | 5.26 | 07:26:00
2015 | 51190.915 | 14310 | -0.5 | metal loss | metal loss | 12 | 0.75 | 0.71 | 06:52:00
2015 | 51190.915 | 14310 | -0.5 | metal loss | metal loss | 11 | 0.75 | 2.17 | 05:14:00
2015 | 51190.915 | 14310 | -0.5 | metal loss | metal loss | 15 | 0.51 | 0.79 | 06:21:00
2015 | 51190.915 | 14310 | -0.5 | metal loss | metal loss | 12 | 0.55 | 0.75 | 08:15:00
2015 | 51190.915 | 14310 | -0.5 | metal loss | metal loss | 25 | 0.75 | 5.12 | 03:56:00
2015 | 51190.915 | 14310 | -0.5 | metal loss | metal loss | 14 | 0.91 | 6.81 | 05:36:00
2015 | 51190.915 | 14310 | -0.5 | metal loss | metal loss | 10 | 0.59 | 10.08 | 06:18:00
2015 | 51577.355 | 14470 | -0.5 | cluster | cluster | 71 | 0.88 | 4.48 | 11:35:00
2015 | 51577.355 | 14470 | -0.5 | metal loss | metal loss | 57 | 0.83 | 1.34 | 12:09:00
2015 | 51577.355 | 14470 | -0.5 | metal loss | metal loss | 10 | 0.83 | 1.26 | 05:27:00
2015 | 51668.31 | 14500 | -0.04743976 | metal loss | metal loss | 20 | 0.83 | 1.42 | 06:20:00
2015 | 51950.96 | 14590 | -0.03372471 | metal loss | metal loss | 10 | 0.51 | 0.94 | 07:00:00
2015 | 52172.275 | 14650 | -0.5 | metal loss | metal loss | 15 | 2.05 | 2.28 | 07:58:00
2015 | 52172.275 | 14650 | -0.5 | metal loss | metal loss | 12 | 1.97 | 0.98 | 07:29:00
2015 | 53112.23 | 14890 | -0.5 | metal loss | metal loss | 22 | 0.87 | 4.05 | 06:36:00
2015 | 53171.43 | 14900 | -0.01994515 | metal loss | metal loss | 10 | 0.94 | 2.76 | 08:55:00
2015 | 53171.41 | 14900 | -0.02044378 | metal loss | metal loss | 12 | 1.58 | 2.44 | 04:58:00
2015 | 53211.21 | 14910 | -0.02817955 | metal loss | metal loss | 13 | 0.51 | 0.71 | 07:09:00
2015 | 53192.29 | 14910 | -0.5 | Dent | dent |  | 18.09 | 5.59 | 06:12:00
2015 | 53250.75 | 14920 | -0.04229229 | metal loss | metal loss | 13 | 0.91 | 1.42 | 04:51:00
2015 | 53250.45 | 14920 | -0.0497998 | metal loss | metal loss | 10 | 0.63 | 1.1 | 05:10:00
2015 | 53232.46 | 14920 | -0.5 | metal loss | metal loss | 10 | 0.51 | 0.63 | 06:22:00
2015 | 53744.01 | 15050 | -0.5 | metal loss | metal loss | 15 | 0.63 | 1.26 | 07:01:00
2015 | 54450.21 | 15240 | -0.02263494 | metal loss | metal loss | 12 | 1.65 | 0.63 | 05:05:00
2015 | 54450.2 | 15240 | -0.02292513 | metal loss | metal loss | 28 | 0.83 | 1.46 | 05:30:00
2015 | 54450.2 | 15240 | -0.02292513 | metal loss | metal loss | 23 | 0.83 | 5.79 | 06:12:00
2015 | 54605.01 | 15280 | -0.02507937 | metal loss | metal loss | 21 | 0.55 | 2.87 | 06:11:00
2015 | 55578.46 | 15530 | -0.5 | metal loss manufacturing | metal loss manufacturing | 11 | 0.35 | 0.63 | 04:03:00
2015 | 55618.5 | 15540 | -0.5 | metal loss manufacturing | metal loss manufacturing | 18 | 0.39 | 0.87 | 03:06:00
2015 | 56429.355 | 15770 | -0.5 | metal loss | metal loss | 15 | 0.63 | 1.93 | 08:50:00
2015 | 56429.355 | 15770 | -0.5 | metal loss | metal loss | 13 | 0.55 | 1.42 | 06:04:00
2015 | 56457.74 | 15780 | -0.01971058 | metal loss | metal loss | 11 | 0.91 | 6.54 | 07:07:00
2015 | 56457.73 | 15780 | -0.01996008 | metal loss | metal loss | 11 | 1.58 | 2.95 | 05:42:00
2015 | 56676.68 | 15850 | -0.2229921 | metal loss | metal loss | 12 | 0.87 | 1.58 | 06:27:00
2015 | 56675.35 | 15850 | -0.2648819 | metal loss | metal loss | 10 | 1.06 | 1.42 | 08:46:00
2015 | 56674.91 | 15850 | -0.2787402 | metal loss | metal loss | 10 | 0.43 | 1.18 | 04:37:00
2015 | 56674.73 | 15850 | -0.2844094 | metal loss | metal loss | 12 | 0.71 | 1.73 | 04:10:00
2015 | 56674.71 | 15850 | -0.2850394 | metal loss | metal loss | 24 | 1.85 | 2.43 | 09:12:00
2015 | 56674.61 | 15850 | -0.288189 | metal loss | metal loss | 11 | 0.67 | 1.5 | 04:18:00
2015 | 56673.89 | 15850 | -0.3108661 | metal loss | metal loss | 15 | 0.83 | 1.61 | 01:48:00
2015 | 56673.83 | 15850 | -0.3127559 | cluster | cluster | 19 | 2 | 4.48 | 09:55:00
2015 | 56671.95 | 15850 | -0.3719685 | metal loss | metal loss | 13 | 1.93 | 1.73 | 09:54:00
2015 | 56670.87 | 15850 | -0.4059843 | metal loss | metal loss | 10 | 2.05 | 2.09 | 09:48:00
2015 | 56762.605 | 15880 | -0.5 | metal loss | metal loss | 10 | 0.63 | 0.83 | 01:16:00
2015 | 56762.605 | 15880 | -0.5 | metal loss | metal loss | 10 | 0.94 | 1.65 | 01:32:00
2015 | 56828.31 | 15900 | -0.01669574 | metal loss | metal loss | 10 | 0.79 | 1.5 | 08:04:00
2015 | 56827.82 | 15900 | -0.02890606 | metal loss | metal loss | 14 | 0.91 | 0.71 | 09:46:00
2015 | 56827.58 | 15900 | -0.03488662 | metal loss | metal loss | 11 | 1.5 | 1.81 | 09:12:00
2015 | 56820.09 | 15900 | -0.22153 | metal loss | metal loss | 11 | 1.89 | 2.36 | 07:06:00
2015 | 56810.76 | 15900 | -0.4540244 | metal loss | metal loss | 12 | 2.13 | 2.32 | 05:04:00
2015 | 56808.915 | 15900 | -0.5 | metal loss | metal loss | 10 | 1.22 | 1.81 | 12:36:00
2015 | 56808.915 | 15900 | -0.5 | metal loss | metal loss | 14 | 0.79 | 1.3 | 10:44:00
2015 | 56863.15 | 15910 | -0.1487768 | metal loss | metal loss | 11 | 0.79 | 0.98 | 12:22:00
2015 | 56863.08 | 15910 | -0.1505242 | metal loss | metal loss | 15 | 0.87 | 1.42 | 11:53:00
2015 | 56856.24 | 15910 | -0.3212681 | metal loss | metal loss | 12 | 1.69 | 2.79 | 04:30:00
2015 | 56856.05 | 15910 | -0.326011 | metal loss | metal loss | 26 | 1.1 | 1.81 | 09:51:00
2015 | 56855.11 | 15910 | -0.3494758 | metal loss | metal loss | 15 | 1.85 | 2.13 | 09:32:00
2015 | 56849.08 | 15910 | -0.5 | metal loss | metal loss | 15 | 2.17 | 1.65 | 09:59:00
2015 | 56849.08 | 15910 | -0.5 | metal loss | metal loss | 12 | 0.51 | 0.79 | 10:16:00
2015 | 56849.08 | 15910 | -0.5 | metal loss | metal loss | 11 | 1.85 | 1.34 | 04:55:00
2015 | 56849.08 | 15910 | -0.5 | metal loss | metal loss | 10 | 1.81 | 2.99 | 04:14:00
2015 | 56950.15 | 15950 | -0.01948539 | metal loss | metal loss | 10 | 1.06 | 2.28 | 12:27:00
2015 | 56948.43 | 15950 | -0.06245316 | metal loss | metal loss | 18 | 1.85 | 2.09 | 05:09:00

## anomalies_2022
year | station_base_ft | joint | p_in_joint | event | event_norm | depth_pct | length_in | width_in | clock
2022 | 121.607 | 80 | 0.9060109 | Metal Loss | metal loss | 32 | 3.4 | 6.9 | 11:30:00
2022 | 121.8793 | 80 | 0.9239976 | Metal Loss | metal loss | 25 | 0.7 | 2.2 | 01:00:00
2022 | 121.8863 | 80 | 0.9244555 | Metal Loss | metal loss | 12 | 3.1 | 3.1 | 08:33:00
2022 | 121.9061 | 80 | 0.9257636 | Metal Loss | metal loss | 21 | 2.4 | 2.1 | 04:30:00
2022 | 124.5087 | 90 | 0.04679546 | Metal Loss | metal loss | 23 | 4.1 | 6.1 | 08:29:00
2022 | 124.6786 | 90 | 0.05217061 | Metal Loss | metal loss | 20 | 1.2 | 2 | 11:58:00
2022 | 153.5779 | 90 | 0.9667057 | Metal Loss | metal loss | 15 | 5.7 | 2.9 | 08:07:00
2022 | 243.2301 | 120 | 0.6362355 | Metal Loss | metal loss | 23 | 2.1 | 3.4 | 12:03:00
2022 | 400.5293 | 200 | 0.3314305 | Metal Loss | metal loss | 13 | 2.2 | 2 | 11:18:00
2022 | 401.0186 | 200 | 0.3702325 | Metal Loss | metal loss | 12 | 2.4 | 1 | 11:02:00
2022 | 406.9027 | 200 | 0.8368495 | Metal Loss | metal loss | 15 | 2.3 | 2.9 | 02:49:00
2022 | 465.4696 | 230 | 0.004004975 | Metal Loss | metal loss | 14 | 3.3 | 1.5 | 05:35:00
2022 | 494.1477 | 230 | 0.7236567 | Seam Weld Manufacturing Anomaly | seam weld manufacturing anomaly |  | 3.5 |  | 08:31:00
2022 | 500.5158 | 230 | 0.8834577 | Seam Weld Manufacturing Anomaly | seam weld manufacturing anomaly |  | 4.4 |  | 08:34:00
2022 | 503.8138 | 230 | 0.9662189 | Metal Loss | metal loss | 17 | 2.6 | 1.7 | 02:57:00
2022 | 505.3424 | 240 | 0.004564398 | Metal Loss | metal loss | 23 | 14.9 | 19.6 | 07:02:00
2022 | 505.9929 | 240 | 0.02083747 | Metal Loss | metal loss | 11 | 14 | 8.4 | 08:37:00
2022 | 506.1585 | 240 | 0.02498015 | Metal Loss | metal loss | 18 | 2.5 | 2 | 04:13:00
2022 | 510.9376 | 240 | 0.1445475 | Metal Loss | metal loss | 27 | 1.5 | 3.4 | 09:02:00
2022 | 511.3639 | 240 | 0.1552143 | Metal Loss | metal loss | 12 | 4.1 | 1.8 | 08:56:00
2022 | 511.8835 | 240 | 0.1682129 | Metal Loss | metal loss | 15 | 2.7 | 1.4 | 08:50:00
2022 | 512.4209 | 240 | 0.1816581 | Metal Loss | metal loss | 16 | 1.6 | 1.3 | 08:46:00
2022 | 512.7947 | 240 | 0.1910101 | Metal Loss | metal loss | 15 | 1.9 | 2.3 | 08:46:00
2022 | 543.7964 | 240 | 0.9666352 | Metal Loss | metal loss | 13 | 2.5 | 2.8 | 04:36:00
2022 | 544.2842 | 240 | 0.97884 | Metal Loss | metal loss | 16 | 2.5 | 2.4 | 04:35:00
2022 | 547.5492 | 250 | 0.06049583 | Metal Loss | metal loss | 13 | 2 | 1.9 | 05:58:00
2022 | 549.0099 | 250 | 0.09702255 | Metal Loss | metal loss | 11 | 2.8 | 2.3 | 06:01:00
2022 | 550.0173 | 250 | 0.1222125 | Metal Loss | metal loss | 16 | 1.1 | 2.7 | 05:58:00
2022 | 553.0184 | 250 | 0.1972593 | Metal Loss | metal loss | 13 | 4.6 | 5.2 | 06:21:00
2022 | 555.4277 | 250 | 0.2575059 | Metal Loss | metal loss | 18 | 1.2 | 3.5 | 06:08:00
2022 | 555.9308 | 250 | 0.2700885 | Metal Loss | metal loss | 13 | 4.5 | 1.9 | 06:08:00
2022 | 559.3006 | 250 | 0.3543541 | Metal Loss | metal loss | 12 | 1.6 | 1 | 06:12:00
2022 | 560.851 | 250 | 0.3931232 | Metal Loss | metal loss | 11 | 2.6 | 3.6 | 05:51:00
2022 | 565.5908 | 250 | 0.5116482 | Metal Loss | metal loss | 11 | 9.3 | 4.8 | 06:08:00
2022 | 569.0851 | 250 | 0.5990283 | Metal Loss | metal loss | 13 | 4.1 | 3.8 | 06:04:00
2022 | 570.8826 | 250 | 0.6439766 | Metal Loss | metal loss | 11 | 1.6 | 1 | 06:02:00
2022 | 571.87 | 250 | 0.6686682 | Metal Loss | metal loss | 13 | 1.5 | 1 | 05:56:00
2022 | 584.1156 | 250 | 0.9748848 | Metal Loss | metal loss | 11 | 3.1 | 1.6 | 09:38:00
2022 | 584.8251 | 250 | 0.9926249 | Metal Loss | metal loss | 17 | 2.5 | 4 | 09:11:00
2022 | 585.4487 | 260 | 0.01046519 | Metal Loss | metal loss | 13 | 3.8 | 1.3 | 10:18:00
2022 | 585.561 | 260 | 0.01403867 | Metal Loss | metal loss | 13 | 10.4 | 4 | 04:22:00
2022 | 585.7544 | 260 | 0.02019654 | Metal Loss | metal loss | 18 | 4.1 | 4.6 | 08:19:00
2022 | 586.4519 | 260 | 0.04240317 | Metal Loss | metal loss | 21 | 4.5 | 3.8 | 03:03:00
2022 | 615.5399 | 260 | 0.9684768 | Metal Loss | metal loss | 33 | 2.4 | 1.5 | 05:41:00
2022 | 615.5499 | 260 | 0.9687959 | Metal Loss | metal loss | 17 | 2.6 | 3.6 | 03:01:00
2022 | 615.6321 | 260 | 0.9714122 | Metal Loss | metal loss | 25 | 3 | 3.1 | 04:35:00
2022 | 633.0839 | 280 | 0.899251 | Metal Loss | metal loss | 39 | 3.1 | 3.7 | 05:50:00
2022 | 634.292 | 290 | 0.02535605 | Metal Loss | metal loss | 23 | 5.2 | 5.1 | 09:02:00
2022 | 634.5379 | 290 | 0.04126181 | Metal Loss | metal loss | 17 | 3.3 | 3.4 | 10:15:00
2022 | 647.3588 | 290 | 0.8705577 | Metal Loss | metal loss | 17 | 8.1 | 6.9 | 04:55:00
2022 | 647.6994 | 290 | 0.8925862 | Metal Loss | metal loss | 26 | 12.1 | 10.2 | 08:56:00
2022 | 657.5319 | 310 | 0.05838084 | Metal Loss | metal loss | 24 | 3.3 | 6.5 | 03:10:00
2022 | 764.2693 | 370 | 0.01239495 | Metal Loss | metal loss | 12 | 18.5 | 4.1 | 04:51:00
2022 | 767.6412 | 370 | 0.1014589 | Metal Loss | metal loss | 14 | 22.9 | 4.2 | 04:41:00
2022 | 770.8811 | 370 | 0.1870342 | Metal Loss | metal loss | 13 | 13.5 | 4.1 | 04:58:00
2022 | 772.2959 | 370 | 0.224404 | Metal Loss | metal loss | 10 | 10.4 | 5 | 04:54:00
2022 | 777.6661 | 370 | 0.3662456 | Metal Loss | metal loss | 12 | 14 | 1.1 | 04:47:00
2022 | 783.0702 | 370 | 0.5089857 | Metal Loss | metal loss | 16 | 7 | 1.8 | 04:48:00
2022 | 789.599 | 370 | 0.6814314 | Metal Loss | metal loss | 12 | 10.2 | 1.3 | 04:51:00
2022 | 799.6178 | 370 | 0.9460595 | Metal Loss | metal loss | 10 | 20 | 1.6 | 05:02:00
2022 | 907.1707 | 400 | 0.6328943 | Metal Loss | metal loss | 11 | 8.2 | 2.4 | 06:07:00
2022 | 933.0025 | 410 | 0.9352908 | Metal Loss | metal loss | 23 | 4.8 | 3.8 | 02:02:00
2022 | 934.4455 | 420 | 0.02245524 | Metal Loss | metal loss | 28 | 15 | 7.2 | 03:20:00
2022 | 1166.211 | 480 | 0.7127882 | Metal Loss | metal loss | 13 | 6.1 | 2.9 | 04:20:00
2022 | 1167.769 | 480 | 0.7515898 | Metal Loss | metal loss | 14 | 3.3 | 0.9 | 04:27:00
2022 | 1168.58 | 480 | 0.7718104 | Metal Loss | metal loss | 11 | 2.3 | 1.9 | 04:31:00
2022 | 1170.3 | 480 | 0.8146612 | Metal Loss | metal loss | 13 | 0.7 | 2.2 | 04:29:00
2022 | 1170.589 | 480 | 0.8218402 | Metal Loss | metal loss | 14 | 0.6 | 0.7 | 04:24:00
2022 | 1170.824 | 480 | 0.8277027 | Metal Loss | metal loss | 11 | 0.7 | 1 | 04:28:00
2022 | 1171.743 | 480 | 0.8506061 | Metal Loss | metal loss | 11 | 0.6 | 0.2 | 04:17:00
2022 | 1172.293 | 480 | 0.8642935 | Metal Loss | metal loss | 12 | 10.4 | 3.1 | 04:19:00
2022 | 1174.867 | 480 | 0.928433 | Metal Loss | metal loss | 11 | 8.3 | 1.7 | 05:51:00
2022 | 1175.005 | 480 | 0.9318611 | Metal Loss | metal loss | 12 | 2.6 | 1.6 | 04:18:00
2022 | 1175.731 | 480 | 0.9499453 | Metal Loss | metal loss | 11 | 1.2 | 2.6 | 05:54:00
2022 | 1176.415 | 480 | 0.9669863 | Metal Loss | metal loss | 18 | 4.3 | 2.2 | 05:55:00
2022 | 1178.996 | 490 | 0.03128667 | Metal Loss | metal loss | 13 | 0.5 | 0.7 | 05:43:00
2022 | 1181.888 | 490 | 0.1033734 | Metal Loss | metal loss | 12 | 0.6 | 0.9 | 05:48:00
2022 | 1182.126 | 490 | 0.1092911 | Metal Loss | metal loss | 18 | 4.2 | 3.9 | 05:56:00
2022 | 1182.648 | 490 | 0.1223002 | Metal Loss | metal loss | 14 | 1 | 3.1 | 05:59:00
2022 | 1183.109 | 490 | 0.1337861 | Metal Loss | metal loss | 14 | 9 | 3.3 | 06:01:00
2022 | 1184.17 | 490 | 0.1602287 | Metal Loss | metal loss | 18 | 0.4 | 1.5 | 05:55:00
2022 | 1184.65 | 490 | 0.1721891 | Metal Loss | metal loss | 12 | 0.5 | 0.5 | 06:07:00
2022 | 1185.357 | 490 | 0.1898175 | Metal Loss | metal loss | 13 | 5.8 | 0.9 | 06:07:00
2022 | 1186.557 | 490 | 0.2197059 | Metal Loss | metal loss | 18 | 5.1 | 2 | 05:53:00
2022 | 1187.296 | 490 | 0.2381333 | Metal Loss | metal loss | 14 | 5.6 | 2.9 | 05:52:00
2022 | 1187.981 | 490 | 0.2551874 | Metal Loss | metal loss | 13 | 9.6 | 4.3 | 06:00:00
2022 | 1189.039 | 490 | 0.2815551 | Metal Loss | metal loss | 10 | 5 | 3 | 06:03:00
2022 | 1192.018 | 490 | 0.3557892 | Metal Loss | metal loss | 11 | 5 | 1.8 | 05:54:00
2022 | 1192.672 | 490 | 0.3720942 | Metal Loss | metal loss | 15 | 1.3 | 1.4 | 06:05:00
2022 | 1193.194 | 490 | 0.3851032 | Metal Loss | metal loss | 16 | 3.4 | 2.5 | 05:50:00
2022 | 1194.046 | 490 | 0.4063272 | Metal Loss | metal loss | 15 | 8.9 | 3.5 | 06:00:00
2022 | 1194.976 | 490 | 0.4294989 | Metal Loss | metal loss | 12 | 0.7 | 0.2 | 05:46:00
2022 | 1196.248 | 490 | 0.46121 | Metal Loss | metal loss | 11 | 0.7 | 0.5 | 05:53:00
2022 | 1196.548 | 490 | 0.4686759 | Metal Loss | metal loss | 14 | 4.3 | 1.5 | 05:58:00
2022 | 1197.57 | 490 | 0.4941447 | Metal Loss | metal loss | 13 | 6.5 | 3 | 06:04:00
2022 | 1199.03 | 490 | 0.5305251 | Metal Loss | metal loss | 14 | 0.4 | 0.5 | 06:16:00
2022 | 1199.68 | 490 | 0.5467303 | Metal Loss | metal loss | 11 | 2.9 | 3.6 | 06:03:00
2022 | 1200.361 | 490 | 0.5636845 | Metal Loss | metal loss | 19 | 0.4 | 2.8 | 06:07:00
2022 | 1202.041 | 490 | 0.6055582 | Metal Loss | metal loss | 11 | 2.2 | 2.8 | 06:10:00
2022 | 1203.428 | 490 | 0.6401159 | Metal Loss | metal loss | 11 | 3.5 | 3.5 | 05:57:00
2022 | 1215.822 | 490 | 0.9489625 | Metal Loss | metal loss | 12 | 1.9 | 1.3 | 06:24:00
2022 | 1216.812 | 490 | 0.9736323 | Metal Loss | metal loss | 15 | 7.4 | 3 | 06:27:00
2022 | 1423.469 | 550 | 0.1440981 | Seam Weld Manufacturing Anomaly | seam weld manufacturing anomaly |  | 7.5 |  | 01:02:00
2022 | 1425.977 | 550 | 0.2155328 | Seam Weld Manufacturing Anomaly | seam weld manufacturing anomaly |  | 5.4 |  | 01:24:00
2022 | 1433.795 | 550 | 0.4381804 | Metal Loss | metal loss | 13 | 7.2 | 2.3 | 01:26:00
2022 | 1437.51 | 550 | 0.5440181 | Metal Loss | metal loss | 18 | 6.5 | 2.2 | 01:00:00
2022 | 1445.548 | 550 | 0.772952 | Metal Loss | metal loss | 15 | 6 | 1.4 | 01:11:00
2022 | 1652.732 | 600 | 0.976567 | Metal Loss | metal loss | 18 | 2.2 | 1.7 | 06:45:00
2022 | 1653.429 | 600 | 0.9939737 | Metal Loss | metal loss | 18 | 3.3 | 3.2 | 08:01:00
2022 | 1654.013 | 610 | 0.008568297 | Metal Loss | metal loss | 29 | 10.3 | 5.3 | 07:46:00
2022 | 1654.504 | 610 | 0.02084786 | Metal Loss | metal loss | 22 | 2.3 | 3.1 | 12:31:00
2022 | 1654.575 | 610 | 0.02264123 | Metal Loss | metal loss | 30 | 1.7 | 1.5 | 09:30:00
2022 | 1654.69 | 610 | 0.02550563 | Metal Loss | metal loss | 22 | 3.4 | 2.6 | 06:39:00
2022 | 1654.977 | 610 | 0.03267909 | Metal Loss | metal loss | 22 | 1.4 | 1.3 | 04:50:00
2022 | 1786.385 | 640 | 0.4704089 | Seam Weld Manufacturing Anomaly | seam weld manufacturing anomaly |  | 4.9 |  | 11:26:00
2022 | 2076.535 | 710 | 0.9160795 | Metal Loss | metal loss | 25 | 1.2 | 2.1 | 11:39:00
2022 | 2077.829 | 710 | 0.9483586 | Metal Loss | metal loss | 19 | 1.2 | 1.2 | 11:42:00
2022 | 2078.014 | 710 | 0.9529556 | Metal Loss | metal loss | 19 | 3 | 1.1 | 12:34:00
2022 | 2078.263 | 710 | 0.9591765 | Metal Loss | metal loss | 13 | 1 | 1.3 | 11:44:00
2022 | 2079.042 | 710 | 0.9786139 | Metal Loss | metal loss | 23 | 1 | 1.1 | 11:41:00
2022 | 2084.134 | 720 | 0.1058864 | Metal Loss | metal loss | 19 | 2 | 0.8 | 11:57:00
2022 | 2086.476 | 720 | 0.1644529 | Metal Loss | metal loss | 26 | 1.6 | 0.5 | 11:57:00
2022 | 2089.264 | 720 | 0.2341667 | Metal Loss | metal loss | 11 | 4.2 | 1.3 | 12:03:00
2022 | 2091.039 | 720 | 0.2785571 | Metal Loss | metal loss | 19 | 2 | 1.1 | 12:02:00
2022 | 2091.74 | 720 | 0.2960848 | Metal Loss | metal loss | 19 | 1.3 | 2.4 | 11:54:00
2022 | 2093.513 | 720 | 0.3404007 | Metal Loss | metal loss | 21 | 1.3 | 1.8 | 11:57:00
2022 | 2102.948 | 720 | 0.5763549 | Metal Loss | metal loss | 13 | 2.3 | 1.5 | 11:53:00
2022 | 2102.988 | 720 | 0.577348 | Metal Loss | metal loss | 23 | 8.1 | 2.4 | 12:58:00
2022 | 2103.597 | 720 | 0.5925668 | Metal Loss | metal loss | 21 | 4.4 | 2.6 | 11:47:00
2022 | 2104.206 | 720 | 0.6078105 | Metal Loss | metal loss | 30 | 3.3 | 2.6 | 11:47:00
2022 | 2104.906 | 720 | 0.6253134 | Metal Loss | metal loss | 28 | 0.6 | 1.1 | 11:56:00
2022 | 2106.551 | 720 | 0.6664515 | Metal Loss | metal loss | 35 | 0.5 | 0.7 | 11:47:00
2022 | 2114.642 | 720 | 0.8687654 | Metal Loss | metal loss | 17 | 1.2 | 0.9 | 11:51:00
2022 | 2115.147 | 720 | 0.8814022 | Metal Loss | metal loss | 18 | 4.6 | 1.5 | 11:48:00
2022 | 2115.883 | 720 | 0.8997989 | Metal Loss | metal loss | 42 | 0.7 | 0.8 | 11:52:00
2022 | 2117.235 | 720 | 0.933613 | Metal Loss | metal loss | 25 | 4.8 | 4.7 | 11:24:00
2022 | 2123.535 | 730 | 0.09104306 | Metal Loss | metal loss | 11 | 5.3 | 1.7 | 11:29:00
2022 | 2125.829 | 730 | 0.1483165 | Metal Loss | metal loss | 28 | 0.9 | 0.9 | 11:52:00
2022 | 2127.663 | 730 | 0.1941253 | Metal Loss | metal loss | 23 | 1 | 0.8 | 05:23:00
2022 | 2128.585 | 730 | 0.2171546 | Metal Loss | metal loss | 14 | 0.9 | 1.2 | 11:33:00
2022 | 2128.864 | 730 | 0.2241233 | Metal Loss | metal loss | 14 | 8.5 | 2.9 | 11:34:00
2022 | 2132.286 | 730 | 0.3095964 | Metal Loss | metal loss | 15 | 1.9 | 1.5 | 11:59:00
2022 | 2132.591 | 730 | 0.3172145 | Metal Loss | metal loss | 16 | 1.3 | 0.9 | 11:28:00
2022 | 2134.901 | 730 | 0.3749126 | Metal Loss | metal loss | 27 | 0.7 | 0.9 | 11:29:00
2022 | 2138.481 | 730 | 0.4643071 | Metal Loss | metal loss | 42 | 7.7 | 4.6 | 11:49:00
2022 | 2147.216 | 730 | 0.6824608 | Metal Loss | metal loss | 14 | 2.1 | 1 | 10:12:00
2022 | 2148.361 | 730 | 0.71106 | Metal Loss | metal loss | 14 | 2.5 | 1.4 | 11:58:00
2022 | 2152.908 | 730 | 0.8246328 | Metal Loss | metal loss | 19 | 5 | 0.8 | 11:20:00
2022 | 2156.2 | 730 | 0.9068338 | Metal Loss | metal loss | 20 | 1.7 | 1.6 | 11:42:00
2022 | 2161.381 | 740 | 0.03621135 | Metal Loss | metal loss | 32 | 1.1 | 0.7 | 04:39:00
2022 | 2168.227 | 740 | 0.2071031 | Metal Loss | metal loss | 26 | 0.7 | 0.3 | 11:44:00
2022 | 2171.245 | 740 | 0.2824585 | Metal Loss | metal loss | 24 | 0.9 | 1.1 | 11:32:00
2022 | 2183.315 | 740 | 0.5837558 | Metal Loss | metal loss | 18 | 1 | 1.1 | 05:49:00
2022 | 2186.19 | 740 | 0.6555075 | Metal Loss | metal loss | 11 | 3.9 | 0.9 | 11:50:00
2022 | 2188.241 | 740 | 0.7067054 | Metal Loss | metal loss | 22 | 0.9 | 1.1 | 05:49:00
2022 | 2194.721 | 740 | 0.868476 | Metal Loss | metal loss | 21 | 5.3 | 1.2 | 05:58:00
2022 | 2195.374 | 740 | 0.8847798 | Metal Loss | metal loss | 14 | 0.9 | 0.5 | 05:58:00
2022 | 2196.266 | 740 | 0.9070484 | Metal Loss | metal loss | 24 | 1.1 | 0.8 | 05:58:00
2022 | 2196.789 | 740 | 0.9200964 | Metal Loss | metal loss | 18 | 0.6 | 0.9 | 05:58:00
2022 | 2200.757 | 750 | 0.01926164 | Metal Loss | metal loss | 14 | 3.2 | 5.2 | 05:39:00
2022 | 2200.839 | 750 | 0.02131822 | Metal Loss | metal loss | 18 | 22.3 | 6.9 | 11:33:00
2022 | 2206.166 | 750 | 0.1550211 | Metal Loss | metal loss | 24 | 1.1 | 1.1 | 05:54:00
2022 | 2208.218 | 750 | 0.2065359 | Metal Loss | metal loss | 26 | 1.4 | 1.1 | 05:57:00
2022 | 2212.513 | 750 | 0.3143309 | Metal Loss | metal loss | 41 | 0.7 | 0.7 | 05:58:00
2022 | 2212.782 | 750 | 0.3210774 | Metal Loss | metal loss | 32 | 3.2 | 1.3 | 04:29:00
2022 | 2214.251 | 750 | 0.3579454 | Metal Loss | metal loss | 30 | 0.9 | 0.8 | 05:58:00
2022 | 2214.719 | 750 | 0.3697081 | Metal Loss | metal loss | 32 | 1.2 | 1 | 05:57:00
2022 | 2215.676 | 750 | 0.393735 | Metal Loss | metal loss | 37 | 0.8 | 0.7 | 04:39:00
2022 | 2218.538 | 750 | 0.4655648 | Metal Loss | metal loss | 52 | 1.3 | 0.7 | 04:45:00
2022 | 2228.11 | 750 | 0.7058337 | Metal Loss | metal loss | 22 | 15.6 | 2.2 | 06:05:00
2022 | 2232.562 | 750 | 0.8175662 | Metal Loss | metal loss | 22 | 1.5 | 0.6 | 06:01:00
2022 | 2234.408 | 750 | 0.8639145 | Metal Loss | metal loss | 26 | 1 | 0.9 | 06:35:00
2022 | 2237.234 | 750 | 0.9348415 | Metal Loss | metal loss | 24 | 10.9 | 2.2 | 04:48:00
2022 | 2242.779 | 760 | 0.07365053 | Metal Loss | metal loss | 16 | 7.6 | 1.7 | 05:12:00
2022 | 2243.639 | 760 | 0.09513296 | Metal Loss | metal loss | 27 | 1.2 | 1 | 05:17:00
2022 | 2243.903 | 760 | 0.1017315 | Metal Loss | metal loss | 19 | 5.2 | 1 | 04:34:00
2022 | 2244.314 | 760 | 0.1119766 | Metal Loss | metal loss | 29 | 1 | 0.7 | 05:16:00
2022 | 2244.923 | 760 | 0.1272078 | Metal Loss | metal loss | 19 | 1.5 | 0.8 | 04:52:00
2022 | 2249.31 | 760 | 0.2367533 | Metal Loss | metal loss | 11 | 5.4 | 1.5 | 04:56:00
2022 | 2250.46 | 760 | 0.2654793 | Metal Loss | metal loss | 34 | 1.3 | 0.9 | 06:08:00
2022 | 2251.411 | 760 | 0.2892439 | Metal Loss | metal loss | 19 | 2.2 | 1 | 04:53:00
2022 | 2253.507 | 760 | 0.3415856 | Metal Loss | metal loss | 20 | 2.2 | 1.2 | 06:15:00
2022 | 2256.866 | 760 | 0.4254812 | Metal Loss | metal loss | 16 | 1.7 | 1.1 | 04:54:00
2022 | 2259.014 | 760 | 0.4791129 | Metal Loss | metal loss | 21 | 1.7 | 1.1 | 04:57:00
2022 | 2267.327 | 760 | 0.6867434 | Metal Loss | metal loss | 12 | 6.3 | 0.9 | 04:57:00
2022 | 2269.054 | 760 | 0.7298819 | Metal Loss | metal loss | 14 | 4.7 | 2.3 | 05:01:00
2022 | 2270.175 | 760 | 0.7578637 | Metal Loss | metal loss | 29 | 1.9 | 0.6 | 05:03:00
2022 | 2274.858 | 760 | 0.8748264 | Metal Loss | metal loss | 13 | 1 | 1.2 | 05:35:00
2022 | 2275.484 | 760 | 0.8904545 | Metal Loss | metal loss | 21 | 0.9 | 0.7 | 05:21:00
2022 | 2276.673 | 760 | 0.9201478 | Metal Loss | metal loss | 16 | 4.3 | 0.9 | 05:34:00
2022 | 2277.478 | 760 | 0.9402659 | Metal Loss | metal loss | 19 | 2.1 | 0.9 | 05:34:00
2022 | 2284.215 | 770 | 0.4177657 | Metal Loss | metal loss | 20 | 2.3 | 0.9 | 05:26:00
2022 | 2288.612 | 770 | 0.8405741 | Metal Loss | metal loss | 35 | 1 | 0.9 | 05:08:00
2022 | 2289.263 | 770 | 0.9032196 | Metal Loss | metal loss | 28 | 5.4 | 3.8 | 05:21:00
2022 | 2321.499 | 780 | 0.7791582 | Seam Weld Manufacturing Anomaly | seam weld manufacturing anomaly |  | 12.9 |  | 05:15:00
2022 | 2323.159 | 780 | 0.8205784 | Seam Weld Manufacturing Anomaly | seam weld manufacturing anomaly |  | 11.7 |  | 05:12:00
2022 | 2353.027 | 800 | 0.3404623 | Metal Loss | metal loss | 11 | 2.9 | 0.9 | 06:48:00
2022 | 2353.662 | 800 | 0.3669852 | Metal Loss | metal loss | 13 | 2.4 | 1.7 | 06:49:00
2022 | 2355.956 | 800 | 0.4628468 | Metal Loss | metal loss | 12 | 13.9 | 2.5 | 07:03:00
2022 | 2356.161 | 800 | 0.4714352 | Metal Loss | metal loss | 13 | 5.2 | 1 | 04:13:00
2022 | 2357.93 | 800 | 0.5453206 | Metal Loss | metal loss | 10 | 3.5 | 0.4 | 07:07:00
2022 | 2361.493 | 800 | 0.6942281 | Metal Loss | metal loss | 11 | 14.4 | 1.1 | 03:53:00
2022 | 2364.418 | 800 | 0.8164442 | Metal Loss | metal loss | 11 | 1.1 | 0.5 | 03:44:00
2022 | 2366.678 | 800 | 0.9109165 | Metal Loss | metal loss | 11 | 1.1 | 0.5 | 03:39:00
2022 | 3132.593 | 1010 | 0.1380459 | Metal Loss Manufacturing Anomaly | metal loss manufacturing anomaly | 26 | 0.4 | 0.6 | 06:09:00
2022 | 3132.884 | 1010 | 0.1453036 | Metal Loss Manufacturing Anomaly | metal loss manufacturing anomaly | 20 | 0.7 | 1.1 | 05:58:00
2022 | 3326.388 | 1050 | 0.973739 | Metal Loss | metal loss | 22 | 6.8 | 5 | 07:27:00
2022 | 3326.642 | 1050 | 0.9800813 | Metal Loss | metal loss | 30 | 2.1 | 1.4 | 04:00:00
2022 | 3383.999 | 1070 | 0.4111989 | Metal Loss | metal loss | 22 | 3.3 | 3.1 | 05:55:00
2022 | 3385.52 | 1070 | 0.4491252 | Metal Loss | metal loss | 26 | 2.7 | 3.7 | 05:40:00
2022 | 3387.858 | 1070 | 0.5074312 | Metal Loss | metal loss | 20 | 6.3 | 2.7 | 04:56:00
2022 | 3406.691 | 1070 | 0.9770852 | Metal Loss | metal loss | 18 | 1.7 | 2.4 | 08:44:00
2022 | 3406.727 | 1070 | 0.9779799 | Metal Loss | metal loss | 19 | 3.8 | 5.2 | 07:24:00
2022 | 3406.91 | 1070 | 0.9825529 | Metal Loss | metal loss | 22 | 1.5 | 1.9 | 03:01:00
2022 | 3406.949 | 1070 | 0.9835222 | Metal Loss | metal loss | 18 | 3.4 | 1.5 | 04:36:00
2022 | 3407.032 | 1070 | 0.985585 | Metal Loss | metal loss | 19 | 15.4 | 13.6 | 05:18:00
2022 | 3407.385 | 1070 | 0.9943831 | Metal Loss | metal loss | 23 | 6.3 | 4.5 | 03:02:00
2022 | 3407.434 | 1070 | 0.995601 | Metal Loss | metal loss | 17 | 2.8 | 3.8 | 11:59:00
2022 | 3462.162 | 1090 | 0.3619914 | Metal Loss | metal loss | 13 | 8.9 | 1.8 | 12:42:00
2022 | 3472.518 | 1090 | 0.6203117 | Metal Loss | metal loss | 13 | 4.8 | 1.2 | 12:13:00
2022 | 3894.555 | 1200 | 0.3059012 | Metal Loss | metal loss | 12 | 6 | 3.1 | 10:16:00
2022 | 3902.168 | 1200 | 0.4960775 | Metal Loss | metal loss | 13 | 4.6 | 2.2 | 10:28:00
2022 | 4059.339 | 1240 | 0.5965996 | Metal Loss | metal loss | 22 | 0.7 | 1 | 12:01:00
2022 | 4059.786 | 1240 | 0.6125368 | Metal Loss | metal loss | 25 | 0.7 | 1.2 | 12:02:00
2022 | 4416.436 | 1330 | 0.6402524 | Seam Weld Manufacturing Anomaly | seam weld manufacturing anomaly |  | 5.4 |  | 11:23:00
2022 | 4427.883 | 1330 | 0.9261477 | Seam Weld Manufacturing Anomaly | seam weld manufacturing anomaly |  | 9.3 |  | 11:28:00
2022 | 4509.728 | 1350 | 0.9717061 | Metal Loss | metal loss | 22 | 5.4 | 8.7 | 06:29:00
2022 | 4509.839 | 1350 | 0.9744883 | Metal Loss | metal loss | 25 | 2.2 | 2.3 | 02:05:00
2022 | 4509.885 | 1350 | 0.975631 | Metal Loss | metal loss | 22 | 1.6 | 1.7 | 08:05:00
2022 | 4509.921 | 1350 | 0.9765252 | Metal Loss | metal loss | 22 | 3.3 | 4.5 | 03:27:00
2022 | 4511.585 | 1360 | 0.01810282 | Metal Loss | metal loss | 11 | 4.3 | 2.3 | 07:35:00
2022 | 4511.677 | 1360 | 0.02040001 | Metal Loss | metal loss | 30 | 2.6 | 1.9 | 03:33:00
2022 | 4533.312 | 1360 | 0.5607381 | Metal Loss | metal loss | 16 | 3.6 | 2.8 | 06:30:00
2022 | 4587.532 | 1370 | 0.9157984 | Metal Loss | metal loss | 36 | 4.2 | 5.4 | 05:40:00
2022 | 4589.84 | 1370 | 0.9734912 | Metal Loss | metal loss | 12 | 3.9 | 5.2 | 05:26:00
2022 | 4589.875 | 1370 | 0.9743864 | Metal Loss | metal loss | 20 | 2.8 | 2.4 | 06:28:00
2022 | 4700.03 | 1400 | 0.7299255 | Seam Weld Manufacturing Anomaly | seam weld manufacturing anomaly |  | 12.3 |  | 08:48:00
2022 | 4881.448 | 1450 | 0.373774 | Metal Loss | metal loss | 16 | 9.1 | 2 | 07:54:00
2022 | 4884.071 | 1450 | 0.4675195 | Metal Loss | metal loss | 14 | 9.1 | 2.7 | 07:57:00
2022 | 4885.585 | 1450 | 0.5216063 | Metal Loss | metal loss | 14 | 11.1 | 3 | 07:46:00
2022 | 4897.456 | 1450 | 0.9458778 | Metal Loss | metal loss | 13 | 13.7 | 3.1 | 08:14:00
2022 | 4949.879 | 1470 | 0.276433 | Metal Loss | metal loss | 16 | 6.3 | 1.4 | 10:41:00
2022 | 4953.628 | 1470 | 0.3705004 | Metal Loss | metal loss | 14 | 6.6 | 1.7 | 10:38:00
2022 | 4963.276 | 1470 | 0.6125423 | Metal Loss | metal loss | 12 | 6.5 | 1.3 | 10:52:00
2022 | 5014.259 | 1480 | 0.9731439 | Metal Loss | metal loss | 19 | 1.3 | 1.8 | 04:58:00
2022 | 5014.903 | 1480 | 0.9907844 | Metal Loss | metal loss | 12 | 2.2 | 2.4 | 04:55:00
2022 | 5274.051 | 1550 | 0.7276135 | Metal Loss | metal loss | 33 | 2.9 | 2.3 | 06:16:00
2022 | 5274.715 | 1550 | 0.7441831 | Metal Loss | metal loss | 20 | 3.3 | 2.2 | 06:38:00
2022 | 5275.601 | 1550 | 0.7663259 | Metal Loss | metal loss | 21 | 4.4 | 1.4 | 05:39:00
2022 | 5278.898 | 1550 | 0.8486492 | Metal Loss | metal loss | 13 | 1.5 | 0.9 | 05:31:00
2022 | 5279.45 | 1550 | 0.8624197 | Metal Loss | metal loss | 16 | 1.3 | 1.2 | 05:28:00
2022 | 5279.781 | 1550 | 0.870692 | Metal Loss | metal loss | 13 | 2.1 | 1.1 | 05:25:00
2022 | 5285.894 | 1560 | 0.02329335 | Metal Loss | metal loss | 11 | 8.3 | 3 | 05:25:00
2022 | 5288.123 | 1560 | 0.0788696 | Metal Loss | metal loss | 25 | 3.2 | 1.5 | 05:34:00
2022 | 5288.725 | 1560 | 0.09386873 | Metal Loss | metal loss | 17 | 1 | 3.1 | 05:28:00
2022 | 5289.042 | 1560 | 0.1017656 | Metal Loss | metal loss | 37 | 6.9 | 2.8 | 05:34:00
2022 | 5289.914 | 1560 | 0.1235193 | Metal Loss | metal loss | 43 | 2.3 | 2.3 | 05:28:00
2022 | 5290.375 | 1560 | 0.1349922 | Metal Loss | metal loss | 34 | 14.4 | 3.9 | 05:27:00
2022 | 5290.757 | 1560 | 0.144528 | Metal Loss | metal loss | 23 | 2.2 | 2 | 06:29:00
2022 | 5291.3 | 1560 | 0.158062 | Metal Loss | metal loss | 22 | 5.6 | 2 | 06:26:00
2022 | 5292.061 | 1560 | 0.1770344 | Metal Loss | metal loss | 10 | 6.2 | 2.3 | 06:46:00
2022 | 5292.826 | 1560 | 0.1961062 | Metal Loss | metal loss | 16 | 6.8 | 3.5 | 05:10:00
2022 | 5294.133 | 1560 | 0.2286871 | Metal Loss | metal loss | 27 | 22 | 3.9 | 06:15:00
2022 | 5294.806 | 1560 | 0.2454742 | Metal Loss | metal loss | 20 | 2.5 | 1.8 | 05:29:00
2022 | 5295.204 | 1560 | 0.2554074 | Metal Loss | metal loss | 27 | 3.5 | 2.2 | 05:26:00
2022 | 5296.217 | 1560 | 0.2806625 | Metal Loss | metal loss | 17 | 2.4 | 1.9 | 06:24:00
2022 | 5296.561 | 1560 | 0.2892299 | Metal Loss | metal loss | 23 | 0.9 | 1.1 | 05:24:00
2022 | 5296.891 | 1560 | 0.2974497 | Metal Loss | metal loss | 35 | 13.9 | 4.4 | 06:34:00
2022 | 5297.293 | 1560 | 0.3074822 | Metal Loss | metal loss | 19 | 2.2 | 1 | 05:18:00
2022 | 5297.672 | 1560 | 0.3169187 | Metal Loss | metal loss | 35 | 11.3 | 2.7 | 05:20:00
2022 | 5298.528 | 1560 | 0.3382751 | Metal Loss | metal loss | 28 | 1.9 | 1.6 | 06:45:00
2022 | 5298.852 | 1560 | 0.3463458 | Metal Loss | metal loss | 34 | 2.9 | 2.1 | 06:43:00
2022 | 5300.633 | 1560 | 0.3907472 | Metal Loss | metal loss | 18 | 2.3 | 2 | 07:01:00
2022 | 5304.296 | 1560 | 0.482083 | Metal Loss | metal loss | 16 | 2.2 | 1.6 | 05:04:00
2022 | 5304.744 | 1560 | 0.493233 | Metal Loss | metal loss | 24 | 2.5 | 2 | 05:09:00
2022 | 5305.241 | 1560 | 0.5056247 | Metal Loss | metal loss | 26 | 3.1 | 3 | 05:13:00
2022 | 5305.855 | 1560 | 0.5209466 | Metal Loss | metal loss | 20 | 4.3 | 2.4 | 05:37:00
2022 | 5306.067 | 1560 | 0.5262361 | Metal Loss | metal loss | 18 | 1.8 | 1.9 | 06:42:00
2022 | 5308.714 | 1560 | 0.5922173 | Dent | dent |  |  |  | 05:15:00
2022 | 5323.005 | 1560 | 0.9485212 | Metal Loss | metal loss | 25 | 1.1 | 1.3 | 05:24:00
2022 | 5323.355 | 1560 | 0.9572376 | Metal Loss | metal loss | 15 | 6.8 | 3.8 | 05:34:00
2022 | 5323.907 | 1560 | 0.9709951 | Metal Loss | metal loss | 11 | 4.2 | 0.9 | 04:26:00
2022 | 5323.978 | 1560 | 0.972783 | Metal Loss | metal loss | 25 | 2.2 | 2.1 | 01:02:00
2022 | 5326.007 | 1570 | 0.02333475 | Metal Loss | metal loss | 18 | 1.6 | 1.7 | 12:47:00
2022 | 5326.03 | 1570 | 0.02390876 | Metal Loss | metal loss | 13 | 1.3 | 1 | 04:09:00
2022 | 5326.148 | 1570 | 0.02685368 | Metal Loss | metal loss | 21 | 1.6 | 1.2 | 02:25:00
2022 | 5328.004 | 1570 | 0.07304899 | Metal Loss | metal loss | 25 | 25 | 8.4 | 05:33:00
2022 | 5328.066 | 1570 | 0.07459632 | Metal Loss | metal loss | 16 | 2.6 | 4 | 07:00:00
2022 | 5331.409 | 1570 | 0.1578527 | Metal Loss | metal loss | 18 | 1.6 | 1.6 | 06:49:00
2022 | 5342.205 | 1570 | 0.426664 | Metal Loss | metal loss | 24 | 1.9 | 2.2 | 05:36:00
2022 | 5342.731 | 1570 | 0.4397664 | Metal Loss | metal loss | 19 | 2.4 | 2.1 | 06:55:00
2022 | 5343.221 | 1570 | 0.4519704 | Metal Loss | metal loss | 47 | 20.2 | 10 | 07:14:00
2022 | 5343.902 | 1570 | 0.4689161 | Metal Loss | metal loss | 49 | 29.8 | 6.4 | 04:25:00
2022 | 5344.596 | 1570 | 0.4862113 | Metal Loss | metal loss | 25 | 24.2 | 7.4 | 05:52:00
2022 | 5346.371 | 1570 | 0.53041 | Metal Loss | metal loss | 15 | 0.8 | 0.3 | 07:26:00
2022 | 5346.556 | 1570 | 0.5350021 | Metal Loss | metal loss | 17 | 12.1 | 6.7 | 06:46:00
2022 | 5346.618 | 1570 | 0.5365495 | Metal Loss | metal loss | 28 | 4 | 2.8 | 04:13:00
2022 | 5347.243 | 1570 | 0.5521226 | Metal Loss | metal loss | 49 | 30.2 | 16.8 | 06:32:00
2022 | 5347.46 | 1570 | 0.5575133 | Metal Loss | metal loss | 19 | 2 | 1.6 | 04:27:00
2022 | 5404.14 | 1580 | 0.9705714 | Metal Loss | metal loss | 41 | 1.5 | 1.3 | 06:20:00
2022 | 5404.499 | 1580 | 0.9795193 | Metal Loss | metal loss | 14 | 1.3 | 2.6 | 06:03:00
2022 | 5405.936 | 1590 | 0.02690446 | Metal Loss | metal loss | 16 | 2.1 | 2.5 | 04:19:00
2022 | 5406.1 | 1590 | 0.03405573 | Metal Loss | metal loss | 21 | 2.7 | 1.7 | 02:55:00
2022 | 5428.74 | 1600 | 0.01270309 | Metal Loss | metal loss | 21 | 5.9 | 3.8 | 07:42:00
2022 | 5433.802 | 1600 | 0.1388605 | Metal Loss | metal loss | 12 | 7.2 | 2.5 | 12:47:00
2022 | 5438.882 | 1600 | 0.2654421 | Metal Loss | metal loss | 13 | 5 | 2.2 | 12:13:00
2022 | 5460.221 | 1600 | 0.7971749 | Seam Weld Manufacturing Anomaly | seam weld manufacturing anomaly |  | 28 |  | 12:21:00
2022 | 5461.344 | 1600 | 0.8251766 | Seam Weld Manufacturing Anomaly | seam weld manufacturing anomaly |  | 17.9 |  | 12:16:00
2022 | 5587.651 | 1650 | 0.02149301 | Metal Loss | metal loss | 20 | 1.6 | 2 | 07:26:00
2022 | 5711.432 | 1680 | 0.1694565 | Metal Loss | metal loss | 13 | 7.8 | 2.4 | 08:38:00
2022 | 5714.491 | 1680 | 0.2850856 | Metal Loss | metal loss | 12 | 3.3 | 2 | 08:33:00
2022 | 5812.382 | 1700 | 0.9733304 | Metal Loss | metal loss | 19 | 7.5 | 7.8 | 07:27:00
2022 | 5812.525 | 1700 | 0.9769095 | Metal Loss | metal loss | 40 | 2.2 | 2 | 04:39:00
2022 | 6004.65 | 1750 | 0.7730792 | Seam Weld Manufacturing Anomaly | seam weld manufacturing anomaly |  | 15.6 |  | 12:17:00
2022 | 6007.092 | 1750 | 0.8340494 | Seam Weld Manufacturing Anomaly | seam weld manufacturing anomaly |  | 11.3 |  | 12:19:00
2022 | 6010.362 | 1750 | 0.9156759 | Seam Weld Manufacturing Anomaly | seam weld manufacturing anomaly |  | 6.1 |  | 12:23:00
2022 | 6364.006 | 1840 | 0.8246224 | Seam Weld Manufacturing Anomaly | seam weld manufacturing anomaly |  | 10.5 |  | 02:24:00
2022 | 6409.736 | 1860 | 0.4841215 | Seam Weld Manufacturing Anomaly | seam weld manufacturing anomaly |  | 8.6 |  | 09:15:00
2022 | 6411.249 | 1860 | 0.522001 | Seam Weld Manufacturing Anomaly | seam weld manufacturing anomaly |  | 9.1 |  | 09:35:00
2022 | 6412.893 | 1860 | 0.5631658 | Seam Weld Manufacturing Anomaly | seam weld manufacturing anomaly |  | 13.7 |  | 09:31:00
2022 | 6414.471 | 1860 | 0.6026879 | Seam Weld Manufacturing Anomaly | seam weld manufacturing anomaly |  | 5.9 |  | 09:36:00
2022 | 6454.559 | 1870 | 0.6053309 | Metal Loss | metal loss | 14 | 2.8 | 2.2 | 11:26:00
2022 | 6455.682 | 1870 | 0.6333858 | Metal Loss | metal loss | 13 | 2.4 | 3.4 | 11:35:00
2022 | 6456.092 | 1870 | 0.6436376 | Metal Loss | metal loss | 10 | 5.4 | 3.4 | 11:38:00
2022 | 6489.614 | 1880 | 0.4819607 | Seam Weld Manufacturing Anomaly | seam weld manufacturing anomaly |  | 6.1 |  | 10:29:00
2022 | 6490.247 | 1880 | 0.4978104 | Seam Weld Manufacturing Anomaly | seam weld manufacturing anomaly |  | 7.1 |  | 10:33:00
2022 | 6510.366 | 1890 | 0.001149914 | Metal Loss | metal loss | 13 | 5.9 | 2.3 | 06:25:00
2022 | 6511.045 | 1890 | 0.01812364 | Metal Loss | metal loss | 13 | 8.5 | 2.9 | 06:25:00
2022 | 6512.413 | 1890 | 0.05232108 | Metal Loss | metal loss | 16 | 2.9 | 1.5 | 06:14:00
2022 | 6528.203 | 1890 | 0.4470665 | Metal Loss | metal loss | 26 | 6.3 | 2 | 12:13:00
2022 | 6528.216 | 1890 | 0.4473914 | Metal Loss | metal loss | 24 | 5.5 | 1.9 | 05:56:00
2022 | 6529.243 | 1890 | 0.4730645 | Metal Loss | metal loss | 17 | 2.9 | 1.4 | 12:13:00
2022 | 6530.244 | 1890 | 0.4980876 | Metal Loss | metal loss | 13 | 4.4 | 1.5 | 12:13:00
2022 | 6531.581 | 1890 | 0.5315351 | Metal Loss | metal loss | 13 | 4.5 | 2.6 | 12:18:00
2022 | 6533.851 | 1890 | 0.5882809 | Metal Loss | metal loss | 14 | 5.9 | 1.5 | 12:12:00
2022 | 6536.479 | 1890 | 0.653976 | Metal Loss | metal loss | 12 | 4.5 | 1.4 | 06:03:00
2022 | 6538.222 | 1890 | 0.6975477 | Metal Loss | metal loss | 16 | 4.2 | 1.3 | 12:13:00
2022 | 6548.644 | 1890 | 0.9581031 | Metal Loss | metal loss | 10 | 5.5 | 1.5 | 05:55:00
2022 | 6649.973 | 1920 | 0.4932021 | Metal Loss | metal loss | 10 | 5.5 | 2.8 | 10:02:00
2022 | 6652.471 | 1920 | 0.5556633 | Metal Loss | metal loss | 12 | 5.6 | 2.8 | 10:14:00
2022 | 6660.066 | 1920 | 0.745582 | Metal Loss | metal loss | 20 | 2 | 1.5 | 10:08:00
2022 | 6766.295 | 1950 | 0.5048358 | Metal Loss | metal loss | 16 | 1.3 | 1.7 | 03:06:00
2022 | 6767.135 | 1950 | 0.5311277 | Metal Loss | metal loss | 12 | 5.3 | 2.3 | 03:07:00
2022 | 6836.219 | 1970 | 0.6770904 | Seam Weld Manufacturing Anomaly | seam weld manufacturing anomaly |  | 9.9 |  | 06:10:00
2022 | 6860.82 | 1980 | 0.4483675 | Metal Loss | metal loss | 10 | 22.4 | 3.8 | 08:46:00
2022 | 6864.018 | 1980 | 0.5283258 | Metal Loss | metal loss | 13 | 2.4 | 3.1 | 08:52:00
2022 | 6865.938 | 1980 | 0.5763554 | Metal Loss | metal loss | 12 | 5.7 | 2.4 | 08:36:00
2022 | 6879.754 | 1980 | 0.9218307 | Metal Loss | metal loss | 11 | 7.9 | 1.7 | 08:46:00
2022 | 6906.567 | 1990 | 0.5923301 | Metal Loss Manufacturing Anomaly | metal loss manufacturing anomaly | 28 | 0.2 | 1.1 | 12:10:00
2022 | 6907.84 | 1990 | 0.6241673 | Metal Loss Manufacturing Anomaly | metal loss manufacturing anomaly | 24 | 0.6 | 0.9 | 09:24:00
2022 | 6961.229 | 2000 | 0.9609069 | Metal Loss | metal loss | 22 | 1.9 | 1.6 | 05:45:00
2022 | 6961.876 | 2000 | 0.9771023 | Metal Loss | metal loss | 12 | 3.9 | 3.4 | 06:52:00
2022 | 6961.986 | 2000 | 0.9798679 | Metal Loss | metal loss | 24 | 3.3 | 1.8 | 05:14:00
2022 | 6963.681 | 2010 | 0.02712318 | Metal Loss | metal loss | 21 | 1.6 | 1.5 | 05:50:00
2022 | 7085.485 | 2040 | 0.2451831 | Seam Weld Manufacturing Anomaly | seam weld manufacturing anomaly |  | 5.4 |  | 12:20:00
2022 | 7087.479 | 2040 | 0.2951048 | Seam Weld Manufacturing Anomaly | seam weld manufacturing anomaly |  | 5.8 |  | 12:19:00
2022 | 7089.663 | 2040 | 0.3497501 | Seam Weld Manufacturing Anomaly | seam weld manufacturing anomaly |  | 7.4 |  | 12:20:00
2022 | 7105.448 | 2040 | 0.7448723 | Seam Weld Manufacturing Anomaly | seam weld manufacturing anomaly |  | 5 |  | 12:28:00
2022 | 7109.521 | 2040 | 0.8468289 | Seam Weld Manufacturing Anomaly | seam weld manufacturing anomaly |  | 6.8 |  | 12:25:00
2022 | 7472.252 | 2130 | 0.9034619 | Seam Weld Manufacturing Anomaly | seam weld manufacturing anomaly |  | 12.1 |  | 08:34:00
2022 | 7531.993 | 2150 | 0.3929455 | Metal Loss | metal loss | 12 | 16.9 | 2.1 | 09:00:00
2022 | 7580.766 | 2160 | 0.60937 | Seam Weld Manufacturing Anomaly | seam weld manufacturing anomaly |  | 12 |  | 10:52:00
2022 | 7595.294 | 2160 | 0.9716618 | Metal Loss | metal loss | 18 | 1.6 | 1.4 | 07:09:00
2022 | 7595.551 | 2160 | 0.9780888 | Metal Loss | metal loss | 16 | 3.5 | 1.1 | 04:13:00
2022 | 7595.656 | 2160 | 0.9806943 | Metal Loss | metal loss | 19 | 2.6 | 2 | 07:15:00
2022 | 7596.058 | 2160 | 0.9907194 | Metal Loss | metal loss | 25 | 12.9 | 6 | 04:00:00
2022 | 7597.211 | 2170 | 0.01947728 | Metal Loss | metal loss | 25 | 11.6 | 4.8 | 06:19:00
2022 | 7609.964 | 2170 | 0.3375979 | Metal Loss | metal loss | 30 | 5.9 | 1.9 | 08:25:00
2022 | 7611.276 | 2170 | 0.3703177 | Metal Loss | metal loss | 23 | 1.8 | 1.8 | 08:28:00
2022 | 7616.387 | 2170 | 0.4978054 | Metal Loss | metal loss | 21 | 2 | 1.5 | 07:03:00
2022 | 7617.158 | 2170 | 0.5170333 | Metal Loss | metal loss | 25 | 1.3 | 1 | 07:16:00
2022 | 7617.646 | 2170 | 0.5292035 | Metal Loss | metal loss | 26 | 3 | 2 | 07:03:00
2022 | 7618.86 | 2170 | 0.5594793 | Metal Loss | metal loss | 28 | 1.9 | 2.1 | 07:29:00
2022 | 7619.404 | 2170 | 0.573071 | Metal Loss | metal loss | 24 | 1.4 | 1.6 | 07:24:00
2022 | 7619.958 | 2170 | 0.5868871 | Metal Loss | metal loss | 24 | 1.7 | 1.7 | 07:37:00
2022 | 7620.296 | 2170 | 0.5953165 | Metal Loss | metal loss | 33 | 9.1 | 3.6 | 09:35:00
2022 | 7620.339 | 2170 | 0.5963888 | Metal Loss | metal loss | 28 | 2.6 | 1.7 | 08:05:00
2022 | 7620.729 | 2170 | 0.606115 | Metal Loss | metal loss | 47 | 5.2 | 2.6 | 08:12:00
2022 | 7621.297 | 2170 | 0.6202803 | Metal Loss | metal loss | 41 | 6.5 | 1.7 | 09:28:00
2022 | 7621.753 | 2170 | 0.6316525 | Metal Loss | metal loss | 50 | 0.7 | 1.1 | 08:27:00
2022 | 7622.235 | 2170 | 0.643673 | Metal Loss | metal loss | 28 | 6.3 | 1.8 | 09:09:00
2022 | 7622.383 | 2170 | 0.647364 | Metal Loss | metal loss | 55 | 0.8 | 1.3 | 08:27:00
2022 | 7622.626 | 2170 | 0.6534241 | Metal Loss | metal loss | 47 | 1 | 1.3 | 08:27:00
2022 | 7622.75 | 2170 | 0.6565165 | Metal Loss | metal loss | 37 | 10.6 | 3.5 | 10:02:00
2022 | 7623.157 | 2170 | 0.6666667 | Metal Loss | metal loss | 42 | 1.3 | 1.3 | 08:32:00
2022 | 7623.305 | 2170 | 0.6703576 | Metal Loss | metal loss | 27 | 2.8 | 2.5 | 09:30:00
2022 | 7623.702 | 2170 | 0.6802584 | Metal Loss | metal loss | 41 | 1.1 | 1.9 | 08:35:00
2022 | 7624.121 | 2170 | 0.6907327 | Metal Loss | metal loss | 27 | 2.3 | 1.9 | 10:09:00
2022 | 7624.239 | 2170 | 0.6936755 | Metal Loss | metal loss | 39 | 0.9 | 1.5 | 08:28:00
2022 | 7624.705 | 2170 | 0.705297 | Metal Loss | metal loss | 44 | 1.1 | 1.4 | 08:32:00
2022 | 7625.545 | 2170 | 0.7262457 | Metal Loss | metal loss | 57 | 1.3 | 1.7 | 08:28:00
2022 | 7626.171 | 2170 | 0.7418574 | Metal Loss | metal loss | 37 | 7.1 | 1.7 | 08:27:00
2022 | 7626.936 | 2170 | 0.7609357 | Metal Loss | metal loss | 36 | 6 | 2.5 | 08:26:00
2022 | 7627.592 | 2170 | 0.7772956 | Metal Loss | metal loss | 24 | 1.7 | 1.5 | 07:37:00
2022 | 7633.487 | 2170 | 0.9243354 | Metal Loss | metal loss | 31 | 7.3 | 1.6 | 06:39:00
2022 | 7635.316 | 2170 | 0.9699736 | Metal Loss | metal loss | 20 | 3.9 | 1.8 | 06:44:00
2022 | 7765.841 | 2210 | 0.8304056 | Metal Loss | metal loss | 12 | 3.5 | 3.7 | 05:54:00
2022 | 7765.996 | 2210 | 0.8445691 | Metal Loss | metal loss | 19 | 5.5 | 3.7 | 03:57:00
2022 | 7766.094 | 2210 | 0.8535823 | Metal Loss | metal loss | 16 | 3.2 | 1.6 | 06:52:00
2022 | 7810.856 | 2230 | 0.07647951 | Metal Loss | metal loss | 15 | 1.3 | 1.8 | 04:02:00
2022 | 7811.7 | 2230 | 0.09753188 | Metal Loss | metal loss | 25 | 0.7 | 1.7 | 04:01:00
2022 | 7830.089 | 2230 | 0.5562349 | Metal Loss | metal loss | 18 | 7.9 | 2 | 03:55:00
2022 | 7832.609 | 2230 | 0.6190938 | Metal Loss | metal loss | 10 | 7.3 | 2 | 03:47:00
2022 | 7833.466 | 2230 | 0.6404693 | Metal Loss | metal loss | 16 | 25.6 | 2.3 | 03:52:00
2022 | 7838.304 | 2230 | 0.7611414 | Metal Loss | metal loss | 13 | 8.5 | 2.6 | 03:51:00
2022 | 8196.107 | 2320 | 0.6920481 | Dent | dent |  |  |  | 05:30:00
2022 | 8633.46 | 2430 | 0.9762827 | Metal Loss | metal loss | 16 | 1.8 | 2.3 | 05:44:00
2022 | 8633.518 | 2430 | 0.977748 | Metal Loss | metal loss | 23 | 1.7 | 2.1 | 07:01:00
2022 | 8633.525 | 2430 | 0.9779218 | Metal Loss | metal loss | 16 | 2.3 | 1.9 | 04:49:00
2022 | 8635.134 | 2440 | 0.01863851 | Metal Loss | metal loss | 17 | 2.5 | 2 | 04:07:00
2022 | 8635.226 | 2440 | 0.0210135 | Metal Loss | metal loss | 26 | 4.5 | 6.7 | 06:34:00
2022 | 8712.222 | 2450 | 0.9747968 | Metal Loss | metal loss | 18 | 4.8 | 3.7 | 05:13:00
2022 | 8712.281 | 2450 | 0.9762633 | Metal Loss | metal loss | 22 | 4.2 | 2.6 | 07:03:00
2022 | 8774.343 | 2470 | 0.5252778 | Seam Weld Manufacturing Anomaly | seam weld manufacturing anomaly |  | 7.1 |  | 12:32:00
2022 | 8794.655 | 2480 | 0.03241008 | Seam Weld Manufacturing Anomaly | seam weld manufacturing anomaly |  | 14 |  | 11:45:00
2022 | 8797.636 | 2480 | 0.1069808 | Seam Weld Manufacturing Anomaly | seam weld manufacturing anomaly |  | 14.2 |  | 11:44:00
2022 | 8800.292 | 2480 | 0.1734303 | Seam Weld Manufacturing Anomaly | seam weld manufacturing anomaly |  | 15.4 |  | 11:44:00
2022 | 8806.078 | 2480 | 0.3181852 | Seam Weld Manufacturing Anomaly | seam weld manufacturing anomaly |  | 15.2 |  | 11:49:00
2022 | 8814.716 | 2480 | 0.5343025 | Seam Weld Manufacturing Anomaly | seam weld manufacturing anomaly |  | 16.6 |  | 11:31:00
2022 | 8822.785 | 2480 | 0.7361825 | Seam Weld Manufacturing Anomaly | seam weld manufacturing anomaly |  | 18.9 |  | 11:27:00
2022 | 8828.751 | 2480 | 0.8854493 | Seam Weld Manufacturing Anomaly | seam weld manufacturing anomaly |  | 17.4 |  | 11:30:00
2022 | 8877.603 | 2500 | 0.1066887 | Metal Loss Manufacturing Anomaly | metal loss manufacturing anomaly | 26 | 0.7 | 1.4 | 07:15:00
2022 | 9086.789 | 2550 | 0.3758414 | Seam Weld Manufacturing Anomaly | seam weld manufacturing anomaly |  | 12.7 |  | 07:36:00
2022 | 9091.765 | 2550 | 0.5001366 | Seam Weld Manufacturing Anomaly | seam weld manufacturing anomaly |  | 10.9 |  | 07:54:00
2022 | 9167.762 | 2570 | 0.3983994 | Metal Loss | metal loss | 12 | 5.2 | 1.7 | 07:56:00
2022 | 9170.466 | 2570 | 0.465926 | Metal Loss | metal loss | 12 | 5.1 | 2 | 07:42:00
2022 | 9172.314 | 2570 | 0.5120787 | Metal Loss | metal loss | 13 | 7.2 | 1.7 | 07:45:00
2022 | 9429.598 | 2640 | 0.6552967 | Metal Loss | metal loss | 20 | 9.4 | 4.5 | 01:27:00
2022 | 9429.9 | 2640 | 0.6627303 | Metal Loss | metal loss | 16 | 5.2 | 1.1 | 02:20:00
2022 | 9430.676 | 2640 | 0.6818238 | Metal Loss | metal loss | 18 | 1.5 | 1.3 | 02:22:00
2022 | 9430.778 | 2640 | 0.6843348 | Metal Loss | metal loss | 23 | 6.6 | 2.4 | 01:16:00
2022 | 9431.319 | 2640 | 0.6976357 | Metal Loss | metal loss | 19 | 3.6 | 3.3 | 09:03:00
2022 | 9431.375 | 2640 | 0.6990279 | Metal Loss | metal loss | 14 | 4.1 | 1.1 | 02:20:00
2022 | 9431.849 | 2640 | 0.7106879 | Metal Loss | metal loss | 19 | 4.9 | 2.1 | 01:13:00
2022 | 9431.866 | 2640 | 0.7110857 | Metal Loss | metal loss | 19 | 6.1 | 3.1 | 07:38:00
2022 | 9432.005 | 2640 | 0.7145166 | Metal Loss | metal loss | 20 | 4.1 | 2.2 | 02:20:00
2022 | 9432.911 | 2640 | 0.7367924 | Metal Loss | metal loss | 21 | 5.7 | 3 | 07:46:00
2022 | 9433.6 | 2640 | 0.7537479 | Metal Loss | metal loss | 26 | 4.9 | 4.1 | 07:38:00
2022 | 9434.29 | 2640 | 0.7707282 | Metal Loss | metal loss | 21 | 1.3 | 1.4 | 07:34:00
2022 | 9434.664 | 2640 | 0.7799269 | Metal Loss | metal loss | 23 | 2.3 | 1.4 | 07:45:00
2022 | 9435.145 | 2640 | 0.7917609 | Metal Loss | metal loss | 18 | 1.7 | 1.3 | 07:30:00
2022 | 9435.626 | 2640 | 0.803595 | Metal Loss | metal loss | 25 | 4.8 | 1.8 | 07:44:00
2022 | 9436.541 | 2640 | 0.8260945 | Metal Loss | metal loss | 25 | 4.5 | 2.2 | 07:55:00
2022 | 9437.221 | 2640 | 0.8428262 | Metal Loss | metal loss | 29 | 2.8 | 2 | 07:47:00
2022 | 9437.84 | 2640 | 0.8580663 | Metal Loss | metal loss | 28 | 1.4 | 1.6 | 07:45:00
2022 | 9438.564 | 2640 | 0.875867 | Metal Loss | metal loss | 29 | 2.2 | 1.9 | 07:35:00
2022 | 9438.961 | 2640 | 0.8856376 | Metal Loss | metal loss | 50 | 1.4 | 1.6 | 04:48:00
2022 | 9439.114 | 2640 | 0.8893916 | Metal Loss | metal loss | 36 | 2.2 | 3.1 | 05:32:00
2022 | 9527.865 | 2680 | 0.1671608 | Seam Weld Manufacturing Anomaly | seam weld manufacturing anomaly |  | 12.3 |  | 07:37:00
2022 | 9530.376 | 2680 | 0.2297745 | Seam Weld Manufacturing Anomaly | seam weld manufacturing anomaly |  | 14 |  | 07:42:00
2022 | 9586.475 | 2690 | 0.6293484 | Seam Weld Manufacturing Anomaly | seam weld manufacturing anomaly |  | 12.2 |  | 09:59:00
2022 | 9616.239 | 2700 | 0.3725178 | Seam Weld Manufacturing Anomaly | seam weld manufacturing anomaly |  | 5.1 |  | 02:24:00
2022 | 9821.967 | 2770 | 0.01580653 | Seam Weld Manufacturing Anomaly | seam weld manufacturing anomaly |  | 8.8 |  | 08:14:00
2022 | 9822.862 | 2770 | 0.03948998 | Seam Weld Manufacturing Anomaly | seam weld manufacturing anomaly |  | 5.4 |  | 08:10:00
2022 | 9823.342 | 2770 | 0.05221423 | Seam Weld Manufacturing Anomaly | seam weld manufacturing anomaly |  | 5.8 |  | 08:15:00
2022 | 10098.9 | 2830 | 0.9709035 | Metal Loss | metal loss | 22 | 3.5 | 5 | 06:13:00
2022 | 10099.03 | 2830 | 0.9740651 | Metal Loss | metal loss | 24 | 3.9 | 5 | 04:55:00
2022 | 10105.1 | 2840 | 0.3724092 | Metal Loss | metal loss | 14 | 4.3 | 1.7 | 11:57:00
2022 | 10112 | 2840 | 0.8844811 | Metal Loss | metal loss | 13 | 14.6 | 3 | 11:42:00
2022 | 10129.16 | 2850 | 0.3891982 | Metal Loss | metal loss | 17 | 0.6 | 1.3 | 11:51:00
2022 | 10129.66 | 2850 | 0.4017329 | Metal Loss | metal loss | 16 | 0.6 | 1 | 11:20:00
2022 | 10132.72 | 2850 | 0.4780893 | Metal Loss | metal loss | 13 | 6 | 1.3 | 12:25:00
2022 | 10134.12 | 2850 | 0.5132213 | Metal Loss | metal loss | 17 | 3.7 | 0.9 | 12:24:00
2022 | 10192.8 | 2860 | 0.9749543 | Metal Loss | metal loss | 23 | 1.6 | 2 | 04:18:00
2022 | 10192.93 | 2860 | 0.9780171 | Metal Loss | metal loss | 17 | 3.4 | 2.1 | 05:25:00
2022 | 10193.4 | 2860 | 0.9897001 | Metal Loss | metal loss | 18 | 2.3 | 3.4 | 05:29:00
2022 | 10193.79 | 2860 | 0.9995801 | Metal Loss | metal loss | 14 | 5.2 | 1.7 | 05:18:00
2022 | 10377.07 | 2920 | 0.05458434 | Metal Loss | metal loss | 15 | 5.2 | 1.8 | 07:55:00
2022 | 10378.7 | 2920 | 0.09529257 | Metal Loss | metal loss | 16 | 2.9 | 1.2 | 07:52:00
2022 | 10379.85 | 2920 | 0.1240892 | Metal Loss | metal loss | 11 | 7.1 | 2.2 | 07:42:00
2022 | 10395.64 | 2920 | 0.5182404 | Metal Loss | metal loss | 13 | 5 | 1.7 | 08:04:00
2022 | 10411.68 | 2920 | 0.9189068 | Metal Loss | metal loss | 11 | 10.1 | 3.5 | 07:56:00
2022 | 10413.29 | 2920 | 0.9591426 | Metal Loss | metal loss | 14 | 3.3 | 1.3 | 08:17:00
2022 | 10413.99 | 2920 | 0.9764255 | Metal Loss | metal loss | 13 | 3.7 | 2.9 | 06:53:00
2022 | 10414.23 | 2920 | 0.9826176 | Metal Loss | metal loss | 12 | 5.3 | 3.7 | 04:48:00
2022 | 10494.01 | 2940 | 0.9735195 | Metal Loss | metal loss | 18 | 6.4 | 3.8 | 04:23:00
2022 | 10495.78 | 2950 | 0.01761355 | Metal Loss | metal loss | 15 | 2.6 | 1.6 | 06:14:00
2022 | 10512.52 | 2950 | 0.4349923 | Seam Weld Manufacturing Anomaly | seam weld manufacturing anomaly |  | 7.2 |  | 10:07:00
2022 | 10514.83 | 2950 | 0.4926298 | Seam Weld Manufacturing Anomaly | seam weld manufacturing anomaly |  | 5.6 |  | 10:04:00
2022 | 10517.22 | 2950 | 0.552291 | Seam Weld Manufacturing Anomaly | seam weld manufacturing anomaly |  | 6.3 |  | 10:03:00
2022 | 10526.35 | 2950 | 0.7798431 | Seam Weld Manufacturing Anomaly | seam weld manufacturing anomaly |  | 5.8 |  | 10:06:00
2022 | 10572.95 | 2960 | 0.9395747 | Metal Loss | metal loss | 24 | 1.5 | 1.1 | 06:22:00
2022 | 10574.38 | 2960 | 0.9752209 | Metal Loss | metal loss | 23 | 5 | 4.4 | 06:39:00
2022 | 10574.55 | 2960 | 0.9794539 | Metal Loss | metal loss | 27 | 2.2 | 2.9 | 03:59:00
2022 | 10605.65 | 2970 | 0.7555211 | Seam Weld Manufacturing Anomaly | seam weld manufacturing anomaly |  | 7 |  | 10:57:00
2022 | 10619.52 | 2980 | 0.1016739 | Metal Loss | metal loss | 11 | 9 | 3.2 | 11:34:00
2022 | 10735.02 | 3010 | 0.03161153 | Metal Loss | metal loss | 25 | 1.7 | 1.7 | 05:14:00
2022 | 10735.23 | 3010 | 0.0422671 | Metal Loss | metal loss | 15 | 4.1 | 2.3 | 03:51:00
2022 | 10764.04 | 3020 | 0.2442188 | Metal Loss | metal loss | 10 | 13 | 3.6 | 04:08:00
2022 | 10768.98 | 3020 | 0.3667111 | Metal Loss | metal loss | 10 | 4.6 | 1.5 | 04:31:00
2022 | 10808.55 | 3030 | 0.3500337 | Metal Loss | metal loss | 12 | 3.3 | 1.5 | 08:41:00
2022 | 10809.77 | 3030 | 0.3806635 | Metal Loss | metal loss | 12 | 5.3 | 1.2 | 08:49:00
2022 | 11048.95 | 3090 | 0.3544668 | Seam Weld Manufacturing Anomaly | seam weld manufacturing anomaly |  | 3.5 |  | 12:23:00
2022 | 11274.17 | 3140 | 0.9800896 | Metal Loss | metal loss | 14 | 5.6 | 3.8 | 05:51:00
2022 | 11286.74 | 3150 | 0.2937045 | Metal Loss | metal loss | 11 | 14.1 | 5.2 | 11:14:00
2022 | 11435.87 | 3190 | 0.01425042 | Metal Loss | metal loss | 13 | 10.1 | 2.7 | 08:03:00
2022 | 11449.81 | 3190 | 0.3615014 | Metal Loss | metal loss | 18 | 2.4 | 1.8 | 07:48:00
2022 | 11455.08 | 3190 | 0.4926751 | Metal Loss | metal loss | 11 | 6.1 | 1.9 | 08:05:00
2022 | 11462.34 | 3190 | 0.673613 | Metal Loss | metal loss | 13 | 2.5 | 0.7 | 08:40:00
2022 | 11464.08 | 3190 | 0.7169383 | Metal Loss | metal loss | 13 | 3.6 | 1.9 | 08:47:00
2022 | 11675.27 | 3250 | 0.009851724 | Metal Loss | metal loss | 12 | 12.5 | 2.4 | 03:40:00
2022 | 11677.06 | 3250 | 0.05455955 | Metal Loss | metal loss | 11 | 20.1 | 2 | 03:36:00
2022 | 11692.78 | 3250 | 0.4471783 | Metal Loss | metal loss | 13 | 9.8 | 3.4 | 03:20:00
2022 | 11728.97 | 3260 | 0.3512029 | Metal Loss | metal loss | 12 | 4.1 | 4.4 | 06:06:00
2022 | 11894.19 | 3300 | 0.4793526 | Metal Loss | metal loss | 13 | 10.4 | 3 | 02:18:00
2022 | 11964.99 | 3320 | 0.2468188 | Seam Weld Manufacturing Anomaly | seam weld manufacturing anomaly |  | 4.5 |  | 09:53:00
2022 | 11967.84 | 3320 | 0.3179988 | Seam Weld Manufacturing Anomaly | seam weld manufacturing anomaly |  | 9.3 |  | 10:01:00
2022 | 11971.41 | 3320 | 0.407123 | Seam Weld Manufacturing Anomaly | seam weld manufacturing anomaly |  | 6.2 |  | 09:58:00
2022 | 11978.41 | 3320 | 0.581867 | Seam Weld Manufacturing Anomaly | seam weld manufacturing anomaly |  | 4.6 |  | 09:59:00
2022 | 12089.28 | 3350 | 0.3531148 | Metal Loss | metal loss | 11 | 4.8 | 1.6 | 06:33:00
2022 | 12090.27 | 3350 | 0.3778334 | Metal Loss | metal loss | 11 | 2.8 | 3.6 | 06:37:00
2022 | 12094.37 | 3350 | 0.4801851 | Metal Loss | metal loss | 10 | 5.1 | 1.6 | 06:48:00
2022 | 12110.65 | 3350 | 0.8871404 | Metal Loss | metal loss | 16 | 5.5 | 3.4 | 06:53:00
2022 | 12174.16 | 3370 | 0.4767201 | Seam Weld Manufacturing Anomaly | seam weld manufacturing anomaly |  | 0.6 |  | 10:10:00
2022 | 12174.99 | 3370 | 0.4973883 | Seam Weld Manufacturing Anomaly | seam weld manufacturing anomaly |  | 2.2 |  | 10:10:00
2022 | 12211.72 | 3380 | 0.4158524 | Metal Loss | metal loss | 15 | 2.2 | 1.7 | 06:42:00
2022 | 12234.26 | 3380 | 0.9784981 | Metal Loss | metal loss | 12 | 10.5 | 3.4 | 02:02:00
2022 | 12359.28 | 3420 | 0.123286 | Metal Loss | metal loss | 12 | 17 | 2.3 | 04:25:00
2022 | 12363.16 | 3420 | 0.2391524 | Metal Loss | metal loss | 12 | 9.7 | 3.7 | 04:16:00
2022 | 12364.41 | 3420 | 0.276251 | Metal Loss | metal loss | 13 | 10.2 | 4.2 | 04:15:00
2022 | 12368 | 3420 | 0.3835401 | Metal Loss | metal loss | 13 | 8.9 | 2.8 | 04:17:00
2022 | 12373.49 | 3420 | 0.5474268 | Metal Loss | metal loss | 13 | 9.5 | 4.5 | 03:56:00
2022 | 12375.77 | 3420 | 0.6154805 | Metal Loss | metal loss | 16 | 12.4 | 5.9 | 04:18:00
2022 | 12378.37 | 3420 | 0.6930017 | Metal Loss | metal loss | 12 | 10.1 | 6.5 | 04:09:00
2022 | 12381.07 | 3420 | 0.7735205 | Metal Loss | metal loss | 13 | 5.4 | 3.2 | 04:30:00
2022 | 12394.47 | 3430 | 0.1456575 | Metal Loss | metal loss | 12 | 12.8 | 2.4 | 06:59:00
2022 | 12396.63 | 3430 | 0.1997453 | Metal Loss | metal loss | 12 | 9.3 | 2.2 | 06:57:00
2022 | 12397.82 | 3430 | 0.2294861 | Metal Loss | metal loss | 10 | 4.3 | 3.1 | 07:03:00
2022 | 12401.89 | 3430 | 0.3314688 | Metal Loss | metal loss | 17 | 17.2 | 6.7 | 07:10:00
2022 | 12403.46 | 3430 | 0.3708735 | Metal Loss | metal loss | 13 | 1.4 | 0.3 | 06:53:00
2022 | 12404.17 | 3430 | 0.3885032 | Metal Loss | metal loss | 15 | 15 | 7.6 | 07:08:00
2022 | 12405.66 | 3430 | 0.4260101 | Metal Loss | metal loss | 16 | 3 | 3.5 | 06:54:00
2022 | 12406.48 | 3430 | 0.4465864 | Metal Loss | metal loss | 17 | 3.5 | 1.9 | 07:03:00
2022 | 12409.55 | 3430 | 0.5235229 | Metal Loss | metal loss | 13 | 9.6 | 3.4 | 07:23:00
2022 | 12415.17 | 3430 | 0.664336 | Metal Loss | metal loss | 13 | 23.5 | 5.8 | 07:12:00
2022 | 12420.24 | 3430 | 0.79134 | Metal Loss | metal loss | 11 | 11.6 | 3.5 | 07:09:00
2022 | 12457.74 | 3440 | 0.7297419 | Metal Loss | metal loss | 13 | 29.2 | 3.5 | 09:05:00
2022 | 12461.88 | 3440 | 0.8333957 | Metal Loss | metal loss | 16 | 4.8 | 2.5 | 09:03:00
2022 | 12464.8 | 3440 | 0.906547 | Metal Loss | metal loss | 12 | 7.3 | 2.4 | 09:10:00
2022 | 12526.35 | 3460 | 0.4446212 | Seam Weld Manufacturing Anomaly | seam weld manufacturing anomaly |  | 14.4 |  | 04:10:00
2022 | 12531.2 | 3460 | 0.5658206 | Seam Weld Manufacturing Anomaly | seam weld manufacturing anomaly |  | 8.2 |  | 04:11:00
2022 | 12532.85 | 3460 | 0.6072645 | Seam Weld Manufacturing Anomaly | seam weld manufacturing anomaly |  | 6.3 |  | 04:10:00
2022 | 12533.97 | 3460 | 0.6350844 | Seam Weld Manufacturing Anomaly | seam weld manufacturing anomaly |  | 6 |  | 04:09:00
2022 | 12633.73 | 3500 | 0.155254 | Seam Weld Manufacturing Anomaly | seam weld manufacturing anomaly |  | 6.2 |  | 10:52:00
2022 | 12636.72 | 3500 | 0.2586639 | Seam Weld Manufacturing Anomaly | seam weld manufacturing anomaly |  | 6 |  | 10:54:00
2022 | 12642.17 | 3500 | 0.4473904 | Seam Weld Manufacturing Anomaly | seam weld manufacturing anomaly |  | 6.5 |  | 10:53:00
2022 | 12644.92 | 3500 | 0.5423452 | Seam Weld Manufacturing Anomaly | seam weld manufacturing anomaly |  | 7.1 |  | 10:54:00
2022 | 12678.53 | 3510 | 0.5089714 | Seam Weld Manufacturing Anomaly | seam weld manufacturing anomaly |  | 8.1 |  | 03:37:00
2022 | 12683.56 | 3510 | 0.6343463 | Seam Weld Manufacturing Anomaly | seam weld manufacturing anomaly |  | 9.8 |  | 03:40:00
2022 | 12918.61 | 3570 | 0.5053323 | Metal Loss | metal loss | 17 | 20.1 | 3.1 | 04:43:00
2022 | 12934.99 | 3570 | 0.913809 | Seam Weld Manufacturing Anomaly | seam weld manufacturing anomaly |  | 8.9 |  | 10:39:00
2022 | 12936.72 | 3570 | 0.9568171 | Seam Weld Manufacturing Anomaly | seam weld manufacturing anomaly |  | 6.9 |  | 10:36:00
2022 | 12937.56 | 3570 | 0.9777217 | Seam Weld Manufacturing Anomaly | seam weld manufacturing anomaly |  | 11.8 |  | 10:46:00
2022 | 12980.23 | 3590 | 0.05232526 | Metal Loss | metal loss | 12 | 2.7 | 1.8 | 08:12:00
2022 | 12999.98 | 3590 | 0.6046225 | Metal Loss | metal loss | 10 | 11.5 | 2 | 08:09:00
2022 | 13013.15 | 3590 | 0.9730259 | Seam Weld Manufacturing Anomaly | seam weld manufacturing anomaly |  | 12 |  | 11:24:00
2022 | 13134.46 | 3630 | 0.006966466 | Metal Loss | metal loss | 22 | 12.8 | 19.6 | 06:24:00
2022 | 13135.03 | 3630 | 0.02129891 | Metal Loss | metal loss | 21 | 5.3 | 3 | 03:33:00
2022 | 13346.95 | 3680 | 0.3142253 | Seam Weld Manufacturing Anomaly | seam weld manufacturing anomaly |  | 8.4 |  | 10:13:00
2022 | 13347.41 | 3680 | 0.3256404 | Seam Weld Manufacturing Anomaly | seam weld manufacturing anomaly |  | 7.6 |  | 10:17:00
2022 | 13349.01 | 3680 | 0.365531 | Seam Weld Manufacturing Anomaly | seam weld manufacturing anomaly |  | 4 |  | 10:11:00
2022 | 13353.47 | 3680 | 0.4764984 | Seam Weld Manufacturing Anomaly | seam weld manufacturing anomaly |  | 3.8 |  | 10:10:00
2022 | 13353.84 | 3680 | 0.4857996 | Seam Weld Manufacturing Anomaly | seam weld manufacturing anomaly |  | 7.4 |  | 10:16:00
2022 | 13358.6 | 3680 | 0.6042775 | Seam Weld Manufacturing Anomaly | seam weld manufacturing anomaly |  | 6.7 |  | 10:17:00
2022 | 13624.51 | 3750 | 0.9338819 | Metal Loss | metal loss | 18 | 4.1 | 7.5 | 03:40:00
2022 | 13624.64 | 3750 | 0.9371786 | Metal Loss | metal loss | 17 | 1.4 | 2.7 | 06:53:00
2022 | 13624.87 | 3750 | 0.9434027 | Metal Loss | metal loss | 21 | 1.7 | 1.6 | 04:49:00
2022 | 13818.03 | 3810 | 0.1905579 | Seam Weld Manufacturing Anomaly | seam weld manufacturing anomaly |  | 7.1 |  | 07:01:00
2022 | 13818.53 | 3810 | 0.2029451 | Seam Weld Manufacturing Anomaly | seam weld manufacturing anomaly |  | 8.7 |  | 07:01:00
2022 | 13829.63 | 3810 | 0.4795911 | Seam Weld Manufacturing Anomaly | seam weld manufacturing anomaly |  | 7.8 |  | 07:05:00
2022 | 13831.73 | 3810 | 0.5320747 | Metal Loss | metal loss | 26 | 0.4 | 0.2 | 12:53:00
2022 | 13832.29 | 3810 | 0.5460289 | Metal Loss | metal loss | 17 | 1.3 | 0.5 | 09:31:00
2022 | 13832.98 | 3810 | 0.5632415 | Metal Loss | metal loss | 35 | 1.3 | 1.4 | 12:50:00
2022 | 13833.07 | 3810 | 0.5655299 | Metal Loss | metal loss | 13 | 0.6 | 0.5 | 07:34:00
2022 | 13833.1 | 3810 | 0.5662761 | Metal Loss | metal loss | 21 | 0.7 | 1.3 | 09:53:00
2022 | 13981.11 | 3850 | 0.9753001 | Metal Loss | metal loss | 16 | 1.7 | 1.3 | 06:04:00
2022 | 13981.69 | 3850 | 0.9897125 | Metal Loss | metal loss | 16 | 7.1 | 5.3 | 05:29:00
2022 | 14049.87 | 3890 | 0.3344337 | Metal Loss | metal loss | 12 | 3.3 | 2.2 | 08:43:00
2022 | 14051.92 | 3890 | 0.3854154 | Metal Loss | metal loss | 13 | 1.8 | 3.4 | 08:46:00
2022 | 14055.94 | 3890 | 0.4855916 | Metal Loss | metal loss | 14 | 3.9 | 2 | 08:53:00
2022 | 14056.46 | 3890 | 0.4986969 | Metal Loss | metal loss | 27 | 0.6 | 1.1 | 12:00:00
2022 | 14056.83 | 3890 | 0.5079054 | Metal Loss | metal loss | 26 | 0.7 | 1.3 | 12:00:00
2022 | 14058.31 | 3890 | 0.5447144 | Metal Loss | metal loss | 12 | 5.8 | 3 | 08:39:00
2022 | 14133.13 | 3910 | 0.4105837 | Seam Weld Manufacturing Anomaly | seam weld manufacturing anomaly |  | 0.5 |  | 11:51:00
2022 | 14239.37 | 3950 | 0.1168362 | Metal Loss | metal loss | 11 | 11.7 | 4.3 | 10:19:00
2022 | 14240.52 | 3950 | 0.1456678 | Metal Loss | metal loss | 11 | 22.8 | 2.6 | 10:31:00
2022 | 14244.45 | 3950 | 0.2434974 | Metal Loss | metal loss | 12 | 6.5 | 1.6 | 10:48:00
2022 | 14246.08 | 3950 | 0.2842577 | Metal Loss | metal loss | 10 | 3.5 | 2.3 | 11:19:00
2022 | 14246.54 | 3950 | 0.2957161 | Metal Loss | metal loss | 11 | 21.8 | 3.5 | 10:24:00
2022 | 14250.21 | 3950 | 0.3873091 | Metal Loss | metal loss | 15 | 1.9 | 1.1 | 10:22:00
2022 | 14253.58 | 3950 | 0.4710817 | Metal Loss | metal loss | 15 | 27.7 | 7.2 | 10:42:00
2022 | 14257.54 | 3950 | 0.5699013 | Metal Loss | metal loss | 10 | 6.5 | 1.9 | 11:16:00
2022 | 14270.11 | 3950 | 0.8833123 | Metal Loss | metal loss | 12 | 53.8 | 5 | 10:34:00
2022 | 14291.09 | 3960 | 0.4071512 | Metal Loss | metal loss | 16 | 2.5 | 3.7 | 07:40:00
2022 | 14323.34 | 3970 | 0.2126919 | Metal Loss | metal loss | 11 | 3.4 | 1.6 | 06:34:00
2022 | 14538.65 | 4020 | 0.5864888 | Metal Loss | metal loss | 12 | 3.5 | 0.9 | 07:45:00
2022 | 14538.76 | 4020 | 0.5892559 | Metal Loss | metal loss | 16 | 2.4 | 0.8 | 06:15:00
2022 | 14611.05 | 4040 | 0.3926966 | Dent | dent |  | 27.54 | 8.38 | 05:45:00
2022 | 14629.11 | 4040 | 0.8432411 | Seam Weld Manufacturing Anomaly | seam weld manufacturing anomaly |  | 5.9 |  | 11:48:00
2022 | 14630.27 | 4040 | 0.8721651 | Seam Weld Manufacturing Anomaly | seam weld manufacturing anomaly |  | 5.4 |  | 11:57:00
2022 | 14649.19 | 4050 | 0.3462093 | Seam Weld Manufacturing Anomaly | seam weld manufacturing anomaly |  | 13.2 |  | 01:02:00
2022 | 14658.84 | 4050 | 0.588434 | Metal Loss | metal loss | 15 | 5.4 | 3.8 | 12:26:00
2022 | 14718.42 | 4070 | 0.9556106 | Metal Loss | metal loss | 10 | 8.7 | 3.5 | 10:22:00
2022 | 14723.16 | 4080 | 0.1030165 | Metal Loss | metal loss | 10 | 2.4 | 0.7 | 04:08:00
2022 | 14723.73 | 4080 | 0.1222672 | Metal Loss | metal loss | 25 | 2.3 | 2.8 | 04:02:00
2022 | 14724.17 | 4080 | 0.1371991 | Metal Loss | metal loss | 21 | 10.4 | 5.7 | 06:44:00
2022 | 14725.13 | 4080 | 0.1694734 | Metal Loss | metal loss | 13 | 1.5 | 1 | 04:01:00
2022 | 14725.31 | 4080 | 0.1756336 | Metal Loss | metal loss | 14 | 7.9 | 5.2 | 07:05:00
2022 | 14725.46 | 4080 | 0.1807894 | Metal Loss | metal loss | 14 | 1 | 1 | 04:07:00
2022 | 14725.82 | 4080 | 0.1927751 | Metal Loss | metal loss | 17 | 2.2 | 2 | 04:04:00
2022 | 14726.25 | 4080 | 0.2071713 | Metal Loss | metal loss | 12 | 3.6 | 4.2 | 07:17:00
2022 | 14726.3 | 4080 | 0.2090127 | Metal Loss | metal loss | 18 | 0.7 | 0.7 | 04:04:00
2022 | 14726.72 | 4080 | 0.2230741 | Metal Loss | metal loss | 13 | 5.6 | 3.9 | 07:15:00
2022 | 14730.82 | 4080 | 0.3616124 | Metal Loss | metal loss | 44 | 5 | 1.5 | 09:26:00
2022 | 14731.66 | 4080 | 0.3899361 | Metal Loss | metal loss | 23 | 3.4 | 1.6 | 09:30:00
2022 | 14732.47 | 4080 | 0.4173893 | Metal Loss | metal loss | 32 | 18.8 | 8.5 | 02:03:00
2022 | 14733.68 | 4080 | 0.4582678 | Metal Loss | metal loss | 18 | 73.1 | 8.8 | 09:42:00
2022 | 14734.26 | 4080 | 0.4778198 | Metal Loss | metal loss | 14 | 3.5 | 1.4 | 02:07:00
2022 | 14735.3 | 4080 | 0.5129733 | Metal Loss | metal loss | 18 | 1.8 | 1.1 | 02:11:00
2022 | 14735.65 | 4080 | 0.5247246 | Metal Loss | metal loss | 14 | 2.5 | 1.9 | 02:11:00
2022 | 14736.92 | 4080 | 0.5674445 | Metal Loss | metal loss | 17 | 19.4 | 3.3 | 08:10:00
2022 | 14737.32 | 4080 | 0.5811711 | Metal Loss | metal loss | 15 | 1.9 | 0.9 | 02:15:00
2022 | 14741.98 | 4080 | 0.7384579 | Metal Loss | metal loss | 12 | 4.7 | 2 | 09:29:00
2022 | 14742.68 | 4080 | 0.7619606 | Metal Loss | metal loss | 14 | 2.2 | 1.7 | 09:30:00
2022 | 14743.29 | 4080 | 0.7826174 | Metal Loss | metal loss | 13 | 1.8 | 0.9 | 09:30:00
2022 | 14743.75 | 4080 | 0.7981185 | Metal Loss | metal loss | 12 | 2.3 | 1.3 | 09:30:00
2022 | 14743.8 | 4080 | 0.7997589 | Metal Loss | metal loss | 10 | 5.3 | 1.6 | 02:10:00
2022 | 14750.52 | 4090 | 0.1278071 | Metal Loss | metal loss | 12 | 3.1 | 3.7 | 02:33:00
2022 | 14750.57 | 4090 | 0.1358983 | Metal Loss | metal loss | 12 | 2.1 | 2 | 09:01:00
2022 | 14750.62 | 4090 | 0.1441546 | Metal Loss | metal loss | 13 | 1.4 | 1 | 11:08:00
2022 | 14876.11 | 4130 | 0.1187252 | Seam Weld Manufacturing Anomaly | seam weld manufacturing anomaly |  | 11.5 |  | 11:27:00
2022 | 14877.8 | 4130 | 0.3966314 | Metal Loss | metal loss | 31 | 1.9 | 0.9 | 06:08:00
2022 | 14878.33 | 4130 | 0.4843131 | Metal Loss | metal loss | 20 | 1.7 | 2 | 01:07:00
2022 | 14878.85 | 4130 | 0.568362 | Seam Weld Manufacturing Anomaly | seam weld manufacturing anomaly |  | 10.4 |  | 11:32:00
2022 | 14887.07 | 4140 | 0.2919358 | Metal Loss | metal loss | 15 | 1.4 | 1.9 | 11:07:00
2022 | 14887.27 | 4140 | 0.3023547 | Metal Loss | metal loss | 13 | 1 | 0.7 | 10:07:00
2022 | 14887.51 | 4140 | 0.3148052 | Metal Loss | metal loss | 12 | 3.5 | 1.8 | 09:00:00
2022 | 14887.68 | 4140 | 0.323557 | Metal Loss | metal loss | 11 | 1.8 | 1 | 09:48:00
2022 | 14887.8 | 4140 | 0.3300167 | Metal Loss | metal loss | 14 | 0.9 | 0.3 | 02:13:00
2022 | 14888.28 | 4140 | 0.3548135 | Metal Loss | metal loss | 16 | 5.7 | 1.5 | 01:39:00
2022 | 14889.3 | 4140 | 0.4077933 | Metal Loss | metal loss | 11 | 7.1 | 2.8 | 07:35:00
2022 | 14891.7 | 4140 | 0.5329235 | Metal Loss | metal loss | 11 | 3.3 | 0.7 | 01:39:00
2022 | 14894.67 | 4140 | 0.6881121 | Metal Loss | metal loss | 13 | 4.4 | 2.6 | 08:38:00
2022 | 14895.78 | 4140 | 0.7455199 | Metal Loss | metal loss | 18 | 7.1 | 3 | 06:57:00
2022 | 14896.37 | 4140 | 0.7763076 | Metal Loss | metal loss | 18 | 1.6 | 1.7 | 08:38:00
2022 | 14896.93 | 4140 | 0.805845 | Metal Loss | metal loss | 12 | 1.9 | 0.7 | 01:37:00
2022 | 14897.14 | 4140 | 0.8167847 | Metal Loss | metal loss | 16 | 1.3 | 1.9 | 08:38:00
2022 | 14897.93 | 4140 | 0.8576266 | Metal Loss | metal loss | 13 | 2.8 | 2.6 | 08:42:00
2022 | 14898.25 | 4140 | 0.8741925 | Metal Loss | metal loss | 16 | 4.8 | 1.4 | 09:00:00
2022 | 14898.41 | 4140 | 0.8829444 | Metal Loss | metal loss | 12 | 4.4 | 3 | 08:26:00
2022 | 14902.71 | 4150 | 0.05640733 | Metal Loss | metal loss | 13 | 0.7 | 1 | 09:53:00
2022 | 14905.69 | 4150 | 0.1383595 | Metal Loss | metal loss | 16 | 0.9 | 0.9 | 10:21:00
2022 | 14907.51 | 4150 | 0.1884054 | Metal Loss | metal loss | 13 | 3 | 3.4 | 11:20:00
2022 | 14907.92 | 4150 | 0.1997366 | Metal Loss | metal loss | 15 | 0.6 | 1 | 11:35:00
2022 | 14911.18 | 4150 | 0.2891683 | Metal Loss | metal loss | 20 | 6 | 5.4 | 12:44:00
2022 | 14912.38 | 4150 | 0.3223418 | Metal Loss | metal loss | 16 | 4.3 | 3 | 09:49:00
2022 | 14913.15 | 4150 | 0.3434635 | Metal Loss | metal loss | 14 | 29 | 8 | 12:24:00
2022 | 14913.22 | 4150 | 0.345352 | Metal Loss | metal loss | 12 | 3.1 | 1.7 | 09:52:00
2022 | 14914.3 | 4150 | 0.3750963 | Metal Loss | metal loss | 14 | 1.9 | 0.9 | 09:55:00
2022 | 14914.79 | 4150 | 0.3885396 | Metal Loss | metal loss | 15 | 1.7 | 1.3 | 09:59:00
2022 | 14924 | 4150 | 0.6416023 | Metal Loss | metal loss | 26 | 9.5 | 5.4 | 12:40:00
2022 | 14938.36 | 4160 | 0.463112 | Metal Loss | metal loss | 16 | 5.7 | 5.3 | 05:50:00
2022 | 14939.56 | 4160 | 0.8812877 | Metal Loss | metal loss | 25 | 9.3 | 3.1 | 04:25:00
2022 | 14952.01 | 4190 | 0.06566233 | Metal Loss | metal loss | 12 | 10 | 3.9 | 05:38:00
2022 | 14953.11 | 4190 | 0.1490527 | Metal Loss | metal loss | 14 | 4.8 | 2.7 | 06:09:00
2022 | 14960.31 | 4190 | 0.6936772 | Metal Loss | metal loss | 12 | 7.5 | 3.2 | 09:41:00
2022 | 14961.21 | 4190 | 0.7618504 | Metal Loss | metal loss | 12 | 9.4 | 3 | 10:11:00
2022 | 14969.53 | 4200 | 0.1291836 | Metal Loss | metal loss | 12 | 4.4 | 2.4 | 07:04:00
2022 | 14973.22 | 4200 | 0.2213974 | Metal Loss | metal loss | 14 | 5.3 | 2.8 | 02:45:00
2022 | 14973.98 | 4200 | 0.240143 | Metal Loss | metal loss | 18 | 3.2 | 2 | 02:51:00
2022 | 14988.72 | 4200 | 0.6084269 | Metal Loss | metal loss | 11 | 5.8 | 3.7 | 05:04:00
2022 | 14992.38 | 4200 | 0.6997219 | Metal Loss | metal loss | 27 | 19.8 | 4.3 | 01:37:00
2022 | 14993.03 | 4200 | 0.715935 | Metal Loss | metal loss | 13 | 2.6 | 1 | 08:47:00
2022 | 14994.58 | 4200 | 0.7547919 | Metal Loss | metal loss | 15 | 6.8 | 5 | 01:08:00
2022 | 15003.39 | 4200 | 0.9747492 | Metal Loss | metal loss | 15 | 2.1 | 1.4 | 06:43:00
2022 | 15003.54 | 4200 | 0.9784735 | Metal Loss | metal loss | 17 | 0.8 | 3.6 | 03:25:00
2022 | 15003.56 | 4200 | 0.9790446 | Metal Loss | metal loss | 17 | 2 | 1.4 | 04:52:00
2022 | 15003.57 | 4200 | 0.9792929 | Metal Loss | metal loss | 15 | 2.3 | 1 | 07:33:00
2022 | 15003.58 | 4200 | 0.9796157 | Metal Loss | metal loss | 13 | 1.6 | 2.1 | 02:16:00
2022 | 15003.61 | 4200 | 0.9803605 | Metal Loss | metal loss | 13 | 1.3 | 0.7 | 04:23:00
2022 | 15004.29 | 4200 | 0.9971447 | Metal Loss | metal loss | 12 | 2.6 | 3.3 | 02:29:00
2022 | 15005 | 4210 | 0.01509396 | Metal Loss | metal loss | 16 | 3.8 | 3.8 | 08:53:00
2022 | 15005.13 | 4210 | 0.01829268 | Metal Loss | metal loss | 22 | 1.5 | 2.2 | 12:22:00
2022 | 15025.6 | 4210 | 0.5294882 | Metal Loss | metal loss | 17 | 1.9 | 2.2 | 07:45:00
2022 | 15026.98 | 4210 | 0.5638245 | Metal Loss | metal loss | 13 | 0.9 | 0.7 | 07:26:00
2022 | 15027.78 | 4210 | 0.5839914 | Metal Loss | metal loss | 27 | 42.6 | 8.3 | 08:01:00
2022 | 15031.54 | 4210 | 0.6778788 | Metal Loss | metal loss | 41 | 53.2 | 12.3 | 07:48:00
2022 | 15036.67 | 4210 | 0.8058527 | Metal Loss | metal loss | 23 | 3.3 | 2.6 | 03:11:00
2022 | 15037.58 | 4210 | 0.8286435 | Metal Loss | metal loss | 31 | 15.3 | 7.6 | 08:32:00
2022 | 15040.45 | 4210 | 0.9003898 | Metal Loss | metal loss | 24 | 12.4 | 5.5 | 09:23:00
2022 | 15040.9 | 4210 | 0.9116353 | Metal Loss | metal loss | 12 | 2.3 | 1.3 | 01:46:00
2022 | 15041.29 | 4210 | 0.9213814 | Metal Loss | metal loss | 11 | 2.4 | 1.3 | 02:20:00
2022 | 15041.72 | 4210 | 0.9319522 | Metal Loss | metal loss | 15 | 1.5 | 1.9 | 09:13:00
2022 | 15042.63 | 4210 | 0.954918 | Metal Loss | metal loss | 15 | 1.7 | 2.2 | 09:23:00
2022 | 15043.32 | 4210 | 0.9719612 | Metal Loss | metal loss | 16 | 6.3 | 3.6 | 09:43:00
2022 | 15047.08 | 4220 | 0.06583298 | Metal Loss | metal loss | 14 | 2.2 | 1.5 | 08:23:00
2022 | 15047.64 | 4220 | 0.07985481 | Metal Loss | metal loss | 12 | 3.1 | 1.7 | 08:51:00
2022 | 15048.53 | 4220 | 0.1019566 | Metal Loss | metal loss | 32 | 5.6 | 7.3 | 03:33:00
2022 | 15051.28 | 4220 | 0.1705492 | Metal Loss | metal loss | 13 | 3.6 | 1.8 | 08:32:00
2022 | 15052.74 | 4220 | 0.2070954 | Metal Loss | metal loss | 29 | 15.4 | 8.8 | 05:07:00
2022 | 15053.05 | 4220 | 0.2147528 | Metal Loss | metal loss | 12 | 6.5 | 2 | 11:43:00
2022 | 15054.5 | 4220 | 0.2509758 | Metal Loss | metal loss | 16 | 9.9 | 4.8 | 09:36:00
2022 | 15054.83 | 4220 | 0.2591303 | Metal Loss | metal loss | 34 | 24.7 | 10.4 | 11:53:00
2022 | 15065.11 | 4220 | 0.5155011 | Metal Loss | metal loss | 21 | 10.7 | 7.9 | 03:35:00
2022 | 15065.44 | 4220 | 0.5237302 | Metal Loss | metal loss | 32 | 1.9 | 1.4 | 01:51:00
2022 | 15071.62 | 4220 | 0.6777217 | Metal Loss | metal loss | 16 | 2.6 | 2.2 | 06:21:00
2022 | 15071.78 | 4220 | 0.6818984 | Metal Loss | metal loss | 40 | 10.3 | 4.3 | 07:45:00
2022 | 15072.31 | 4220 | 0.6950998 | Metal Loss | metal loss | 13 | 2.6 | 3.1 | 06:13:00
2022 | 15079.64 | 4220 | 0.8777316 | Metal Loss | metal loss | 16 | 5.5 | 5 | 06:19:00
2022 | 15083.47 | 4220 | 0.9732491 | Metal Loss | metal loss | 21 | 6 | 7.6 | 03:32:00
2022 | 15083.81 | 4220 | 0.9819009 | Metal Loss | metal loss | 19 | 0.8 | 0.3 | 02:29:00
2022 | 15085.33 | 4230 | 0.01979951 | Metal Loss | metal loss | 23 | 2.6 | 4.5 | 10:56:00
2022 | 15085.4 | 4230 | 0.02144531 | Metal Loss | metal loss | 10 | 4.7 | 3.6 | 03:40:00
2022 | 15100.7 | 4230 | 0.404319 | Metal Loss | metal loss | 14 | 3.4 | 1.9 | 11:36:00
2022 | 15150.42 | 4240 | 0.6487706 | Metal Loss | metal loss | 13 | 3.3 | 2.4 | 08:33:00
2022 | 15163.12 | 4240 | 0.9668595 | Metal Loss | metal loss | 23 | 7.4 | 6.1 | 04:14:00
2022 | 15163.43 | 4240 | 0.9747145 | Metal Loss | metal loss | 22 | 25.2 | 18.5 | 01:58:00
2022 | 15165.26 | 4250 | 0.0205488 | Metal Loss | metal loss | 18 | 3.1 | 3.5 | 02:39:00
2022 | 15165.85 | 4250 | 0.03518356 | Metal Loss | metal loss | 10 | 5 | 1.3 | 12:49:00
2022 | 15166.76 | 4250 | 0.05813808 | Metal Loss | metal loss | 14 | 5.1 | 2.2 | 12:52:00
2022 | 15181.2 | 4250 | 0.4196216 | Metal Loss | metal loss | 17 | 31.3 | 3.7 | 12:57:00
2022 | 15241.14 | 4260 | 0.9344528 | Metal Loss | metal loss | 19 | 2.3 | 2.9 | 05:01:00
2022 | 15241.81 | 4260 | 0.9514718 | Metal Loss | metal loss | 14 | 1.3 | 0.7 | 05:36:00
2022 | 15241.86 | 4260 | 0.9527868 | Metal Loss | metal loss | 14 | 1.1 | 0.3 | 06:22:00
2022 | 15242.68 | 4260 | 0.9736243 | Metal Loss | metal loss | 19 | 5.4 | 7 | 07:39:00
2022 | 15253.4 | 4270 | 0.8876888 | Metal Loss | metal loss | 16 | 10.7 | 4.8 | 07:54:00
2022 | 15253.99 | 4270 | 0.9420595 | Metal Loss | metal loss | 15 | 9.5 | 8.2 | 04:44:00
2022 | 15254.08 | 4270 | 0.9507551 | Metal Loss | metal loss | 14 | 2.9 | 1.7 | 02:48:00
2022 | 15321.66 | 4330 | 0.1304633 | Metal Loss | metal loss | 32 | 1.3 | 2.6 | 05:49:00
2022 | 15344.55 | 4340 | 0.9394709 | Metal Loss | metal loss | 16 | 2.8 | 2.2 | 02:02:00
2022 | 15344.69 | 4340 | 0.9495462 | Metal Loss | metal loss | 14 | 6.4 | 2.6 | 03:47:00
2022 | 15356.38 | 4360 | 0.1790594 | Metal Loss | metal loss | 13 | 1.6 | 1.7 | 06:44:00
2022 | 15356.56 | 4360 | 0.1936457 | Metal Loss | metal loss | 15 | 2.2 | 1.7 | 10:40:00
2022 | 15356.81 | 4360 | 0.2136809 | Metal Loss | metal loss | 25 | 1.7 | 1.3 | 05:14:00
2022 | 15356.86 | 4360 | 0.2172856 | Metal Loss | metal loss | 12 | 1.5 | 1 | 07:02:00
2022 | 15483.22 | 4400 | 0.9957907 | Metal Loss | metal loss | 13 | 8.5 | 4.6 | 06:28:00
2022 | 15483.81 | 4410 | 0.01053864 | Metal Loss | metal loss | 14 | 24.6 | 7.8 | 08:02:00
2022 | 15483.86 | 4410 | 0.01168469 | Metal Loss | metal loss | 16 | 5.8 | 4.9 | 03:04:00
2022 | 15485.37 | 4410 | 0.04945438 | Metal Loss | metal loss | 12 | 1.6 | 2 | 06:30:00
2022 | 15564.28 | 4430 | 0.02015686 | Metal Loss | metal loss | 22 | 2.8 | 1.9 | 04:54:00
2022 | 15842.46 | 4500 | 0.09022258 | Metal Loss | metal loss | 10 | 3.7 | 2.7 | 07:18:00
2022 | 15897.37 | 4510 | 0.4637299 | Metal Loss | metal loss | 11 | 3.6 | 1 | 03:14:00
2022 | 15900.59 | 4510 | 0.5440396 | Metal Loss | metal loss | 13 | 3.4 | 1.1 | 03:11:00
2022 | 15901.47 | 4510 | 0.5660283 | Metal Loss | metal loss | 14 | 3.7 | 1.4 | 03:13:00
2022 | 15904.7 | 4510 | 0.6468113 | Metal Loss | metal loss | 10 | 8.2 | 3.4 | 03:06:00
2022 | 15931.11 | 4520 | 0.3055969 | Metal Loss | metal loss | 10 | 7.9 | 3.2 | 08:02:00
2022 | 15932.17 | 4520 | 0.3317965 | Metal Loss | metal loss | 13 | 11.1 | 5.2 | 07:55:00
2022 | 15934.23 | 4520 | 0.3833532 | Metal Loss | metal loss | 12 | 13.7 | 3.7 | 08:09:00
2022 | 15955.19 | 4520 | 0.905934 | Metal Loss | metal loss | 12 | 8.3 | 2.2 | 08:14:00
2022 | 15956.88 | 4520 | 0.9481212 | Metal Loss | metal loss | 14 | 7.8 | 1.8 | 08:12:00
2022 | 15959.56 | 4530 | 0.01497903 | Metal Loss | metal loss | 16 | 4.6 | 3.3 | 06:01:00
2022 | 16001.53 | 4540 | 0.06123414 | Metal Loss | metal loss | 24 | 1.8 | 1.5 | 07:30:00
2022 | 16018.05 | 4540 | 0.4746952 | Metal Loss | metal loss | 18 | 0.6 | 0.9 | 07:26:00
2022 | 16356.68 | 4620 | 0.9575576 | Metal Loss | metal loss | 21 | 3.5 | 2.4 | 04:30:00
2022 | 16437.43 | 4640 | 0.9734694 | Metal Loss | metal loss | 17 | 3.7 | 3.1 | 05:21:00
2022 | 16438.83 | 4650 | 0.008383174 | Metal Loss | metal loss | 12 | 5.5 | 2.4 | 08:13:00
2022 | 16439.06 | 4650 | 0.01428893 | Metal Loss | metal loss | 25 | 10.8 | 7.3 | 06:56:00
2022 | 16439.2 | 4650 | 0.0176422 | Metal Loss | metal loss | 15 | 6.4 | 10.1 | 05:00:00
2022 | 16510.3 | 4660 | 0.7935991 | Metal Loss | metal loss | 20 | 24.2 | 19.2 | 05:16:00
2022 | 16517.25 | 4660 | 0.9667272 | Metal Loss | metal loss | 26 | 14.6 | 10.4 | 07:54:00
2022 | 16517.46 | 4660 | 0.9721732 | Metal Loss | metal loss | 19 | 4.4 | 3.8 | 06:24:00
2022 | 16517.57 | 4660 | 0.9748837 | Metal Loss | metal loss | 14 | 11.1 | 10.6 | 03:18:00
2022 | 16517.62 | 4660 | 0.9761023 | Metal Loss | metal loss | 24 | 2.5 | 3.3 | 09:35:00
2022 | 16517.64 | 4660 | 0.9765996 | Metal Loss | metal loss | 17 | 5.3 | 3.2 | 04:47:00
2022 | 16525.15 | 4670 | 0.1639242 | Seam Weld Manufacturing Anomaly | seam weld manufacturing anomaly |  | 26.8 |  | 10:56:00
2022 | 16597.68 | 4680 | 0.97284 | Metal Loss | metal loss | 20 | 5.6 | 4.7 | 07:01:00
2022 | 16597.78 | 4680 | 0.9753001 | Metal Loss | metal loss | 21 | 2.2 | 2.5 | 04:28:00
2022 | 16599.51 | 4690 | 0.01842283 | Metal Loss | metal loss | 15 | 2.4 | 2.1 | 06:55:00
2022 | 16678.08 | 4700 | 0.9771659 | Metal Loss | metal loss | 24 | 2.2 | 2.7 | 07:46:00
2022 | 16678.18 | 4700 | 0.9795289 | Metal Loss | metal loss | 23 | 2 | 2.2 | 03:39:00
2022 | 16678.25 | 4700 | 0.9813198 | Metal Loss | metal loss | 15 | 1.9 | 2.5 | 01:40:00
2022 | 16679.09 | 4710 | 0.00212362 | Metal Loss | metal loss | 34 | 0.7 | 1.9 | 04:12:00
2022 | 16679.61 | 4710 | 0.01509019 | Metal Loss | metal loss | 29 | 8.6 | 15.1 | 04:34:00
2022 | 16679.78 | 4710 | 0.01933743 | Metal Loss | metal loss | 22 | 1.2 | 1.7 | 01:46:00
2022 | 16758.49 | 4720 | 0.9816628 | Metal Loss | metal loss | 20 | 18.5 | 6.8 | 03:23:00
2022 | 16758.97 | 4720 | 0.9935646 | Metal Loss | metal loss | 20 | 2.6 | 3.5 | 06:05:00
2022 | 16759.46 | 4730 | 0.005823981 | Metal Loss | metal loss | 14 | 10.9 | 5.9 | 05:04:00
2022 | 16912.41 | 4760 | 0.8242608 | Metal Loss | metal loss | 15 | 3.9 | 1.7 | 11:32:00
2022 | 17296.58 | 4870 | 0.09311266 | Seam Weld Manufacturing Anomaly | seam weld manufacturing anomaly |  | 2.7 |  | 10:12:00
2022 | 17354.03 | 4880 | 0.5263092 | Seam Weld Manufacturing Anomaly | seam weld manufacturing anomaly |  | 15.1 |  | 11:24:00
2022 | 17362.29 | 4880 | 0.7326076 | Seam Weld Manufacturing Anomaly | seam weld manufacturing anomaly |  | 13.2 |  | 11:24:00
2022 | 17365.1 | 4880 | 0.8026496 | Seam Weld Manufacturing Anomaly | seam weld manufacturing anomaly |  | 11.9 |  | 11:26:00
2022 | 17583.84 | 4950 | 0.5047205 | Seam Weld Manufacturing Anomaly | seam weld manufacturing anomaly |  | 7.2 |  | 09:05:00
2022 | 17585.69 | 4950 | 0.5640541 | Seam Weld Manufacturing Anomaly | seam weld manufacturing anomaly |  | 11.6 |  | 09:05:00
2022 | 17588.54 | 4950 | 0.6550709 | Seam Weld Manufacturing Anomaly | seam weld manufacturing anomaly |  | 13.3 |  | 09:02:00
2022 | 17600.57 | 4960 | 0.03066949 | Metal Loss | metal loss | 29 | 43.5 | 6.3 | 10:17:00
2022 | 17999.53 | 5060 | 0.2336737 | Seam Weld Manufacturing Anomaly | seam weld manufacturing anomaly |  | 4.4 |  | 01:47:00
2022 | 18017.37 | 5060 | 0.8031619 | Seam Weld Manufacturing Anomaly | seam weld manufacturing anomaly |  | 6.7 |  | 01:47:00
2022 | 18019.5 | 5060 | 0.8712027 | Seam Weld Manufacturing Anomaly | seam weld manufacturing anomaly |  | 5.3 |  | 01:47:00
2022 | 18182.42 | 5100 | 0.9712615 | Metal Loss | metal loss | 23 | 1.9 | 2.8 | 05:22:00
2022 | 18192.52 | 5120 | 0.01839573 | Metal Loss | metal loss | 25 | 3.1 | 2.6 | 05:30:00
2022 | 18426.56 | 5170 | 0.8763789 | Seam Weld Manufacturing Anomaly | seam weld manufacturing anomaly |  | 10.1 |  | 06:14:00
2022 | 18432.33 | 5180 | 0.02089262 | Metal Loss | metal loss | 42 | 2.7 | 2.7 | 06:02:00
2022 | 18957.73 | 5320 | 0.134742 | Seam Weld Manufacturing Anomaly | seam weld manufacturing anomaly |  | 5.4 |  | 11:07:00
2022 | 18965.72 | 5320 | 0.3987625 | Seam Weld Manufacturing Anomaly | seam weld manufacturing anomaly |  | 5.8 |  | 11:44:00
2022 | 18969.58 | 5320 | 0.5263955 | Seam Weld Manufacturing Anomaly | seam weld manufacturing anomaly |  | 6.4 |  | 11:46:00
2022 | 18970.24 | 5320 | 0.5481174 | Seam Weld Manufacturing Anomaly | seam weld manufacturing anomaly |  | 7.9 |  | 11:43:00
2022 | 18978.35 | 5320 | 0.8163178 | Seam Weld Manufacturing Anomaly | seam weld manufacturing anomaly |  | 10.4 |  | 11:49:00
2022 | 19069.54 | 5350 | 0.1410186 | Seam Weld Manufacturing Anomaly | seam weld manufacturing anomaly |  | 5.8 |  | 01:07:00
2022 | 19081.6 | 5350 | 0.4421731 | Seam Weld Manufacturing Anomaly | seam weld manufacturing anomaly |  | 6.3 |  | 01:09:00
2022 | 19084.42 | 5350 | 0.51242 | Seam Weld Manufacturing Anomaly | seam weld manufacturing anomaly |  | 11.3 |  | 01:07:00
2022 | 19084.54 | 5350 | 0.5154688 | Seam Weld Manufacturing Anomaly | seam weld manufacturing anomaly |  | 11.8 |  | 01:16:00
2022 | 19123.36 | 5360 | 0.4844138 | Seam Weld Manufacturing Anomaly | seam weld manufacturing anomaly |  | 1.9 |  | 11:24:00
2022 | 19142.73 | 5360 | 0.9679093 | Seam Weld Manufacturing Anomaly | seam weld manufacturing anomaly |  | 8.6 |  | 11:39:00
2022 | 19630.86 | 5490 | 0.1889092 | Metal Loss | metal loss | 17 | 23.5 | 5.6 | 11:26:00
2022 | 19638.6 | 5490 | 0.3824229 | Metal Loss | metal loss | 13 | 6.6 | 2.6 | 11:25:00
2022 | 20102.31 | 5600 | 0.978651 | Metal Loss | metal loss | 12 | 8.4 | 3.1 | 03:07:00
2022 | 20342.52 | 5660 | 0.9708149 | Metal Loss | metal loss | 14 | 1.1 | 0.7 | 05:24:00
2022 | 20342.52 | 5660 | 0.9708895 | Metal Loss | metal loss | 28 | 3.3 | 1.9 | 05:58:00
2022 | 20342.9 | 5660 | 0.980361 | Metal Loss | metal loss | 32 | 1.8 | 1.5 | 06:47:00
2022 | 20421.41 | 5680 | 0.9686913 | Metal Loss | metal loss | 20 | 4.9 | 2.9 | 05:15:00
2022 | 20501.67 | 5700 | 0.9735533 | Metal Loss | metal loss | 18 | 5.1 | 3.1 | 05:39:00
2022 | 20641.99 | 5740 | 0.4756468 | Metal Loss | metal loss | 16 | 3.9 | 2 | 06:03:00
2022 | 20830.63 | 5790 | 0.6070636 | Seam Weld Manufacturing Anomaly | seam weld manufacturing anomaly |  | 11.1 |  | 11:27:00
2022 | 21009.04 | 5840 | 0.5057673 | Seam Weld Manufacturing Anomaly | seam weld manufacturing anomaly |  | 6.9 |  | 10:47:00
2022 | 21011.51135 | 5840 | 0.5675 | Seam Weld Manufacturing Anomaly | seam weld manufacturing anomaly |  | 6.7 |  | 10:44:00
2022 | 21028.03 | 5840 | 0.980198 | Metal Loss | metal loss | 25 | 1.3 | 1.4 | 06:21:00
2022 | 21290.67 | 5920 | 0.01277168 | Metal Loss | metal loss | 23 | 8 | 9.2 | 07:15:00
2022 | 21290.88 | 5920 | 0.01795481 | Metal Loss | metal loss | 37 | 5.3 | 7.8 | 04:20:00
2022 | 21291 | 5920 | 0.02104751 | Metal Loss | metal loss | 23 | 2.5 | 1.5 | 09:04:00
2022 | 21291.01 | 5920 | 0.02121932 | Metal Loss | metal loss | 20 | 1.5 | 0.9 | 08:28:00
2022 | 21319.94 | 5920 | 0.7445663 | Metal Loss | metal loss | 41 | 5.6 | 2.4 | 06:47:00
2022 | 21447.22 | 5950 | 0.9209221 | Metal Loss | metal loss | 34 | 13.9 | 18.4 | 07:03:00
2022 | 21451.09 | 5960 | 0.01759772 | Metal Loss | metal loss | 16 | 2.8 | 4.8 | 05:22:00
2022 | 21823.46 | 6060 | 0.2513214 | Metal Loss | metal loss | 15 | 2.5 | 1.6 | 04:32:00
2022 | 21824.44 | 6060 | 0.2757389 | Metal Loss | metal loss | 20 | 5.9 | 2.1 | 06:29:00
2022 | 21825.57 | 6060 | 0.3040026 | Metal Loss | metal loss | 17 | 4.1 | 1.5 | 06:55:00
2022 | 21852.29 | 6060 | 0.9702722 | Metal Loss | metal loss | 18 | 6.9 | 2.4 | 05:03:00
2022 | 21853.08 | 6060 | 0.9901486 | Metal Loss | metal loss | 19 | 16.1 | 6.7 | 04:19:00
2022 | 21854.17 | 6070 | 0.01722371 | Metal Loss | metal loss | 15 | 2.5 | 3.1 | 07:26:00
2022 | 21933.92 | 6090 | 0.008042762 | Metal Loss | metal loss | 20 | 5.7 | 5.7 | 04:53:00
2022 | 22011.92 | 6100 | 0.9539967 | Metal Loss | metal loss | 16 | 1.9 | 2.6 | 11:33:00
2022 | 22012.39 | 6100 | 0.9657713 | Metal Loss | metal loss | 34 | 14.1 | 11.3 | 05:19:00
2022 | 22012.64 | 6100 | 0.9719698 | Metal Loss | metal loss | 16 | 3 | 2.6 | 10:21:00
2022 | 22012.84 | 6100 | 0.9770481 | Metal Loss | metal loss | 15 | 3.9 | 2.2 | 07:07:00
2022 | 22012.88 | 6100 | 0.978019 | Metal Loss | metal loss | 15 | 5 | 5.7 | 08:34:00
2022 | 22013.77 | 6110 | 0.0003245213 | Metal Loss | metal loss | 38 | 0.8 | 0.7 | 05:22:00
2022 | 22014.48 | 6110 | 0.01802342 | Metal Loss | metal loss | 46 | 3.8 | 2.4 | 06:30:00
2022 | 22015.61 | 6110 | 0.04618188 | Metal Loss | metal loss | 14 | 1.9 | 2.8 | 11:32:00
2022 | 22032.68 | 6110 | 0.4719788 | Metal Loss | metal loss | 10 | 4.9 | 1.5 | 06:06:00
2022 | 22092.6 | 6120 | 0.967042 | Metal Loss | metal loss | 25 | 9.7 | 7.1 | 04:21:00
2022 | 22092.96 | 6120 | 0.9761141 | Metal Loss | metal loss | 14 | 3.6 | 2.6 | 07:59:00
2022 | 22173.08 | 6140 | 0.9753887 | Metal Loss | metal loss | 11 | 3.2 | 2 | 05:18:00
2022 | 22335.4 | 6190 | 0.03156474 | Seam Weld Manufacturing Anomaly | seam weld manufacturing anomaly |  | 15.2 |  | 09:28:00
2022 | 22341.36 | 6190 | 0.1803914 | Seam Weld Manufacturing Anomaly | seam weld manufacturing anomaly |  | 11.2 |  | 09:27:00
2022 | 22382.53 | 6200 | 0.2082162 | Metal Loss | metal loss | 12 | 6.3 | 3.3 | 03:58:00
2022 | 22385.91 | 6200 | 0.2925671 | Metal Loss | metal loss | 13 | 4.1 | 2.4 | 03:56:00
2022 | 22395.56 | 6200 | 0.5336583 | Metal Loss | metal loss | 12 | 6.3 | 2.7 | 04:03:00
2022 | 22400.56 | 6200 | 0.6583194 | Metal Loss | metal loss | 19 | 5.5 | 2.4 | 03:59:00
2022 | 22403.04 | 6200 | 0.7203392 | Metal Loss | metal loss | 12 | 5 | 2.3 | 03:56:00
2022 | 22409.36 | 6200 | 0.8781986 | Metal Loss | metal loss | 14 | 7.7 | 1.9 | 03:55:00
2022 | 22413.9 | 6200 | 0.9915202 | Metal Loss | metal loss | 19 | 1.5 | 1.3 | 04:29:00
2022 | 22415.11 | 6210 | 0.02163756 | Metal Loss | metal loss | 22 | 4.8 | 5.4 | 05:11:00
2022 | 22493.22 | 6220 | 0.9742149 | Metal Loss | metal loss | 15 | 5.2 | 5.4 | 05:05:00
2022 | 22661.69 | 6270 | 0.7631133 | Metal Loss Manufacturing Anomaly | metal loss manufacturing anomaly | 31 | 1.6 | 2.5 | 02:50:00
2022 | 22662.08 | 6270 | 0.7727613 | Metal Loss Manufacturing Anomaly | metal loss manufacturing anomaly | 22 | 0.4 | 1.3 | 06:09:00
2022 | 22709.74 | 6280 | 0.9644926 | Metal Loss | metal loss | 14 | 12.5 | 2.6 | 10:05:00
2022 | 22791.74 | 6310 | 0.01778844 | Metal Loss | metal loss | 20 | 0.9 | 1.1 | 04:02:00
2022 | 22791.86 | 6310 | 0.02066157 | Metal Loss | metal loss | 11 | 5.2 | 2.8 | 06:32:00
2022 | 22791.86 | 6310 | 0.02081147 | Metal Loss | metal loss | 16 | 8.8 | 6.3 | 05:25:00
2022 | 22952.12 | 6350 | 0.02308458 | Metal Loss | metal loss | 16 | 3.4 | 2.9 | 06:30:00
2022 | 22985.58 | 6350 | 0.8583333 | Metal Loss | metal loss | 36 | 23.4 | 7.1 | 06:34:00
2022 | 22985.58 | 6350 | 0.8583333 | Metal Loss | metal loss | 17 | 6.4 | 4.2 | 05:08:00
2022 | 22986.88 | 6350 | 0.8906468 | Metal Loss | metal loss | 16 | 4 | 1.1 | 05:03:00
2022 | 22987.33 | 6350 | 0.90199 | Metal Loss | metal loss | 25 | 3.7 | 2.8 | 05:59:00
2022 | 22994.98 | 6360 | 0.0926706 | Metal Loss | metal loss | 14 | 4.2 | 1.7 | 07:40:00
2022 | 22997.5 | 6360 | 0.1555082 | Metal Loss | metal loss | 36 | 13.1 | 2.3 | 04:29:00
2022 | 22998.15 | 6360 | 0.1716141 | Metal Loss | metal loss | 17 | 2.5 | 2.1 | 07:10:00
2022 | 22998.71 | 6360 | 0.185589 | Metal Loss | metal loss | 14 | 6 | 2.4 | 04:04:00
2022 | 22999.91 | 6360 | 0.2153476 | Metal Loss | metal loss | 20 | 9.6 | 2.3 | 04:27:00
2022 | 23000.93 | 6360 | 0.2408692 | Metal Loss | metal loss | 35 | 3 | 2.4 | 03:55:00
2022 | 23001.21 | 6360 | 0.2478567 | Metal Loss | metal loss | 23 | 17.5 | 8 | 04:41:00
2022 | 23001.89 | 6360 | 0.2648546 | Metal Loss | metal loss | 24 | 14.7 | 2.9 | 07:42:00
2022 | 23003.08 | 6360 | 0.2943654 | Metal Loss | metal loss | 18 | 17.3 | 5.2 | 04:05:00
2022 | 23003.38 | 6360 | 0.3017493 | Metal Loss | metal loss | 38 | 9.8 | 6.7 | 07:51:00
2022 | 23005.82 | 6360 | 0.3625799 | Metal Loss | metal loss | 18 | 1.3 | 1.4 | 08:02:00
2022 | 23006.35 | 6360 | 0.3758115 | Metal Loss | metal loss | 27 | 22.4 | 6.7 | 04:17:00
2022 | 23008.74 | 6360 | 0.4354775 | Metal Loss | metal loss | 17 | 16.8 | 5.9 | 07:53:00
2022 | 23008.89 | 6360 | 0.4391447 | Metal Loss | metal loss | 20 | 15.5 | 4 | 04:13:00
2022 | 23010.35 | 6360 | 0.4755687 | Metal Loss | metal loss | 22 | 16.7 | 5.6 | 04:27:00
2022 | 23012.65 | 6360 | 0.5328064 | Metal Loss | metal loss | 18 | 3.4 | 1.7 | 07:54:00
2022 | 23018.74 | 6360 | 0.6843253 | Metal Loss | metal loss | 37 | 15.2 | 5.9 | 05:08:00
2022 | 23021.39 | 6360 | 0.7504088 | Metal Loss | metal loss | 12 | 7.7 | 3.7 | 07:20:00
2022 | 23022.4 | 6360 | 0.775534 | Metal Loss | metal loss | 19 | 2.6 | 1.8 | 05:15:00
2022 | 23022.79 | 6360 | 0.7852223 | Metal Loss | metal loss | 13 | 5.9 | 2.5 | 05:56:00
2022 | 23032.12 | 6370 | 0.01785447 | Metal Loss | metal loss | 27 | 2.2 | 2.4 | 05:40:00
2022 | 23110.48 | 6380 | 0.9747918 | Metal Loss | metal loss | 15 | 3.1 | 1.7 | 06:27:00
2022 | 23110.49 | 6380 | 0.9750397 | Metal Loss | metal loss | 12 | 2.1 | 2.6 | 05:52:00
2022 | 23112.19 | 6390 | 0.01748637 | Metal Loss | metal loss | 12 | 3.7 | 3.6 | 05:47:00
2022 | 23152.76 | 6400 | 0.0319703 | Metal Loss | metal loss | 13 | 6.7 | 2 | 01:34:00
2022 | 23157.76 | 6400 | 0.1568862 | Metal Loss | metal loss | 17 | 2.6 | 1.7 | 01:31:00
2022 | 23158.41 | 6400 | 0.1730832 | Metal Loss | metal loss | 15 | 2.5 | 1.1 | 01:41:00
2022 | 23159.03 | 6400 | 0.1887568 | Metal Loss | metal loss | 14 | 13.7 | 3.3 | 01:37:00
2022 | 23160.59 | 6400 | 0.2277541 | Metal Loss | metal loss | 14 | 5 | 1.8 | 01:32:00
2022 | 23161.24 | 6400 | 0.2439511 | Metal Loss | metal loss | 14 | 7.2 | 2 | 01:40:00
2022 | 23163.62 | 6400 | 0.3034562 | Metal Loss | metal loss | 15 | 7.6 | 2.5 | 01:43:00
2022 | 23168.93 | 6400 | 0.4361466 | Metal Loss | metal loss | 17 | 2.4 | 2.1 | 01:29:00
2022 | 23170.05 | 6400 | 0.4641051 | Metal Loss | metal loss | 10 | 6.7 | 1.7 | 01:35:00
2022 | 23171.52 | 6400 | 0.5006603 | Metal Loss | metal loss | 14 | 4.3 | 2.5 | 01:39:00
2022 | 23172.31 | 6400 | 0.5205951 | Metal Loss | metal loss | 10 | 6.6 | 2.1 | 01:29:00
2022 | 23174.43 | 6400 | 0.573422 | Metal Loss | metal loss | 15 | 12.8 | 2.6 | 01:33:00
2022 | 23178.93 | 6400 | 0.6859037 | Metal Loss | metal loss | 16 | 8.3 | 5.3 | 01:34:00
2022 | 23179.96 | 6400 | 0.7115696 | Metal Loss | metal loss | 11 | 9.6 | 2.5 | 01:32:00
2022 | 23181.63 | 6400 | 0.753283 | Metal Loss | metal loss | 15 | 9 | 2.3 | 01:43:00
2022 | 23185.7 | 6400 | 0.8550497 | Metal Loss | metal loss | 15 | 18.9 | 4 | 01:36:00
2022 | 23188.97 | 6400 | 0.9367322 | Metal Loss | metal loss | 19 | 11.3 | 2.7 | 01:32:00
2022 | 23190.49 | 6400 | 0.9747328 | Metal Loss | metal loss | 15 | 11.5 | 2.5 | 01:33:00
2022 | 23385.78 | 6460 | 0.1714465 | Metal Loss | metal loss | 15 | 3.8 | 1 | 07:17:00
2022 | 23515.14 | 6490 | 0.4158226 | Seam Weld Manufacturing Anomaly | seam weld manufacturing anomaly |  | 8 |  | 09:48:00
2022 | 23516.6 | 6490 | 0.4523227 | Seam Weld Manufacturing Anomaly | seam weld manufacturing anomaly |  | 5.2 |  | 09:49:00
2022 | 23518.82 | 6490 | 0.5079836 | Seam Weld Manufacturing Anomaly | seam weld manufacturing anomaly |  | 7.8 |  | 09:48:00
2022 | 23524.75 | 6490 | 0.6561299 | Seam Weld Manufacturing Anomaly | seam weld manufacturing anomaly |  | 2.3 |  | 09:53:00
2022 | 23554.26 | 6500 | 0.3943201 | Seam Weld Manufacturing Anomaly | seam weld manufacturing anomaly |  | 12.8 |  | 12:21:00
2022 | 23555.97 | 6500 | 0.4372814 | Seam Weld Manufacturing Anomaly | seam weld manufacturing anomaly |  | 5.4 |  | 12:08:00
2022 | 23618.79 | 6520 | 0.014664 | Metal Loss | metal loss | 19 | 4.4 | 10.7 | 04:43:00
2022 | 23645.99 | 6520 | 0.6953535 | Metal Loss | metal loss | 46 | 29.7 | 12.9 | 12:55:00
2022 | 23646.49 | 6520 | 0.708044 | Metal Loss | metal loss | 28 | 16.5 | 6.5 | 10:37:00
2022 | 23648.04 | 6520 | 0.7468149 | Metal Loss | metal loss | 23 | 3.1 | 1 | 10:12:00
2022 | 23648.29 | 6520 | 0.7529603 | Metal Loss | metal loss | 23 | 6.3 | 8.7 | 11:34:00
2022 | 23658.54 | 6530 | 0.01378617 | Seam Weld Manufacturing Anomaly | seam weld manufacturing anomaly |  | 11.4 |  | 03:49:00
2022 | 23684.74 | 6530 | 0.9607956 | Metal Loss | metal loss | 24 | 9.6 | 28.1 | 04:58:00
2022 | 23684.91 | 6530 | 0.9670424 | Metal Loss | metal loss | 20 | 1.2 | 1.8 | 08:34:00
2022 | 23686.54 | 6540 | 0.01789424 | Metal Loss | metal loss | 26 | 1.3 | 1.9 | 04:57:00
2022 | 23809.36 | 6570 | 0.08782152 | Seam Weld Manufacturing Anomaly | seam weld manufacturing anomaly |  | 5.7 |  | 01:48:00
2022 | 23810.88 | 6570 | 0.125968 | Seam Weld Manufacturing Anomaly | seam weld manufacturing anomaly |  | 22.6 |  | 01:49:00
2022 | 23813.93 | 6570 | 0.2021862 | Seam Weld Manufacturing Anomaly | seam weld manufacturing anomaly |  | 10.5 |  | 01:44:00
2022 | 23846.63 | 6580 | 0.02027839 | Metal Loss | metal loss | 21 | 3.6 | 2.4 | 05:07:00
2022 | 23846.67 | 6580 | 0.0213549 | Metal Loss | metal loss | 18 | 1.9 | 2.1 | 10:38:00
2022 | 23863.43 | 6580 | 0.4400911 | Metal Loss | metal loss | 15 | 2.9 | 2.3 | 05:55:00
2022 | 23869.89 | 6580 | 0.6015672 | Metal Loss | metal loss | 18 | 3.4 | 2 | 05:47:00
2022 | 23894.4 | 6590 | 0.2139786 | Metal Loss | metal loss | 11 | 8 | 3.3 | 06:46:00
2022 | 23894.84 | 6590 | 0.225064 | Metal Loss | metal loss | 11 | 3.9 | 2.5 | 04:43:00
2022 | 23895.47 | 6590 | 0.2407228 | Metal Loss | metal loss | 13 | 5.1 | 2 | 05:39:00
2022 | 23924.82 | 6590 | 0.9737529 | Metal Loss | metal loss | 14 | 3.5 | 5.5 | 03:03:00
2022 | 23924.86 | 6590 | 0.9747968 | Metal Loss | metal loss | 28 | 0.9 | 1.4 | 04:32:00
2022 | 23925.17 | 6590 | 0.9824771 | Metal Loss | metal loss | 16 | 1.4 | 1.1 | 04:20:00
2022 | 23926.58 | 6600 | 0.01762632 | Metal Loss | metal loss | 21 | 4.3 | 2 | 04:04:00
2022 | 24261.04 | 6680 | 0.457368 | Metal Loss | metal loss | 10 | 10.3 | 3.6 | 12:55:00
2022 | 24262.41 | 6680 | 0.4914186 | Metal Loss | metal loss | 14 | 7.6 | 1.8 | 12:55:00
2022 | 24264.84 | 6680 | 0.5521641 | Metal Loss | metal loss | 10 | 21.5 | 2.9 | 01:24:00
2022 | 24383.55 | 6710 | 0.5164707 | Seam Weld Manufacturing Anomaly | seam weld manufacturing anomaly |  | 9.4 |  | 12:32:00
2022 | 24385.08 | 6710 | 0.5547324 | Seam Weld Manufacturing Anomaly | seam weld manufacturing anomaly |  | 18.1 |  | 12:32:00
2022 | 24567.07 | 6760 | 0.1313603 | Seam Weld Manufacturing Anomaly | seam weld manufacturing anomaly |  | 3.5 |  | 01:10:00
2022 | 24588.32 | 6760 | 0.88711 | Seam Weld Manufacturing Anomaly | seam weld manufacturing anomaly |  | 3 |  | 01:16:00
2022 | 24590.39 | 6760 | 0.960813 | Seam Weld Manufacturing Anomaly | seam weld manufacturing anomaly |  | 8.2 |  | 01:11:00
2022 | 24590.66 | 6760 | 0.9704047 | Seam Weld Manufacturing Anomaly | seam weld manufacturing anomaly |  | 8.5 |  | 01:15:00
2022 | 24672.82 | 6790 | 0.0315104 | Seam Weld Manufacturing Anomaly | seam weld manufacturing anomaly |  | 15.3 |  | 08:39:00
2022 | 24675.59 | 6790 | 0.1005189 | Seam Weld Manufacturing Anomaly | seam weld manufacturing anomaly |  | 1.9 |  | 08:30:00
2022 | 24680.97 | 6790 | 0.2349184 | Seam Weld Manufacturing Anomaly | seam weld manufacturing anomaly |  | 11.2 |  | 08:32:00
2022 | 24687.9 | 6790 | 0.407789 | Seam Weld Manufacturing Anomaly | seam weld manufacturing anomaly |  | 5.5 |  | 08:39:00
2022 | 24822.39 | 6820 | 0.7643532 | Seam Weld Manufacturing Anomaly | seam weld manufacturing anomaly |  | 6.3 |  | 09:08:00
2022 | 24823.51 | 6820 | 0.7923849 | Seam Weld Manufacturing Anomaly | seam weld manufacturing anomaly |  | 5.1 |  | 09:07:00
2022 | 24825.85 | 6820 | 0.8506721 | Seam Weld Manufacturing Anomaly | seam weld manufacturing anomaly |  | 6.9 |  | 09:02:00
2022 | 25166.72 | 6910 | 0.5536287 | Seam Weld Manufacturing Anomaly | seam weld manufacturing anomaly |  | 3.8 |  | 09:11:00
2022 | 25241.43 | 6930 | 0.419774 | Metal Loss | metal loss | 19 | 4 | 1.6 | 05:40:00
2022 | 25466.31 | 6990 | 0.03276042 | Metal Loss | metal loss | 28 | 1.3 | 1.3 | 03:08:00
2022 | 25500.16 | 6990 | 0.8753415 | Seam Weld Manufacturing Anomaly | seam weld manufacturing anomaly |  | 11.3 |  | 06:32:00
2022 | 25538.6 | 7010 | 0.3342957 | Metal Loss | metal loss | 12 | 4.5 | 2.1 | 04:13:00
2022 | 25541.33 | 7010 | 0.4020657 | Metal Loss | metal loss | 13 | 4.5 | 2.6 | 04:14:00
2022 | 25543.67 | 7010 | 0.4601294 | Metal Loss | metal loss | 13 | 12.4 | 3.1 | 09:05:00
2022 | 25546.31 | 7010 | 0.5256844 | Metal Loss | metal loss | 10 | 3.7 | 3 | 04:19:00
2022 | 25548.43 | 7010 | 0.5783474 | Metal Loss | metal loss | 13 | 6.5 | 3.8 | 04:17:00
2022 | 25549.18 | 7010 | 0.596889 | Metal Loss | metal loss | 23 | 2 | 1.8 | 04:22:00
2022 | 25549.78 | 7010 | 0.6117471 | Metal Loss | metal loss | 18 | 5.7 | 2 | 02:53:00
2022 | 25551.23 | 7010 | 0.6477601 | Metal Loss | metal loss | 23 | 1.2 | 1.1 | 02:53:00
2022 | 25554.27 | 7010 | 0.7233698 | Metal Loss | metal loss | 14 | 2.8 | 2.9 | 08:43:00
2022 | 25554.85 | 7010 | 0.7377302 | Metal Loss | metal loss | 17 | 3.9 | 2.6 | 10:17:00
2022 | 25554.96 | 7010 | 0.7405177 | Metal Loss | metal loss | 12 | 5.2 | 1.9 | 08:48:00
2022 | 25556.13 | 7010 | 0.7696615 | Metal Loss | metal loss | 13 | 2.8 | 1.2 | 08:50:00
2022 | 25558.15 | 7010 | 0.8196366 | Metal Loss | metal loss | 12 | 6.9 | 3.2 | 08:23:00
2022 | 25562 | 7010 | 0.9154057 | Metal Loss | metal loss | 12 | 8.7 | 2.1 | 08:49:00
2022 | 25594.91 | 7030 | 0.3890108 | Metal Loss | metal loss | 21 | 5.7 | 1.3 | 06:48:00
2022 | 25852.84 | 7110 | 0.9667195 | Metal Loss | metal loss | 30 | 17.4 | 5.7 | 01:46:00
2022 | 25853.9 | 7120 | 0.01921585 | Metal Loss | metal loss | 16 | 2.7 | 3 | 12:01:00
2022 | 25894.18 | 7130 | 0.01927435 | Seam Weld Manufacturing Anomaly | seam weld manufacturing anomaly |  | 9.5 |  | 07:42:00
2022 | 25904.39 | 7130 | 0.2743482 | Seam Weld Anomaly - B | seam weld anomaly - b | 28 | 4.6 |  | 07:45:00
2022 | 26074.21 | 7170 | 0.5156779 | Seam Weld Manufacturing Anomaly | seam weld manufacturing anomaly |  | 4.6 |  | 02:23:00
2022 | 26076.73 | 7170 | 0.5785387 | Seam Weld Manufacturing Anomaly | seam weld manufacturing anomaly |  | 7.3 |  | 02:24:00
2022 | 26620.37 | 7310 | 0.6539552 | Seam Weld Manufacturing Anomaly | seam weld manufacturing anomaly |  | 4.3 |  | 02:08:00
2022 | 26732.82 | 7340 | 0.4652875 | Seam Weld Manufacturing Anomaly | seam weld manufacturing anomaly |  | 13.3 |  | 09:14:00
2022 | 26735.34 | 7340 | 0.5279996 | Seam Weld Manufacturing Anomaly | seam weld manufacturing anomaly |  | 8.4 |  | 09:18:00
2022 | 26885.81 | 7380 | 0.9673657 | Metal Loss | metal loss | 38 | 6.7 | 4.8 | 07:52:00
2022 | 26886.14 | 7380 | 0.9757538 | Metal Loss | metal loss | 50 | 7.7 | 10.9 | 05:39:00
2022 | 26886.31 | 7380 | 0.9798238 | Metal Loss | metal loss | 30 | 1.1 | 1.6 | 09:06:00
2022 | 26949.12 | 7400 | 0.9753843861 | Metal Loss | metal loss | 21 | 7.9 | 7.4 | 03:29:00
2022 | 26963.45 | 7420 | 0.004048448 | Metal Loss | metal loss | 23 | 1.5 | 1.3 | 02:25:00
2022 | 26963.8 | 7420 | 0.01549117 | Metal Loss | metal loss | 20 | 2.4 | 4.1 | 11:15:00
2022 | 26963.88 | 7420 | 0.01833512 | Metal Loss | metal loss | 11 | 12.8 | 4.6 | 09:21:00
2022 | 26963.98 | 7420 | 0.02161403 | Metal Loss | metal loss | 16 | 2.3 | 1.7 | 12:20:00
2022 | 26964.14 | 7420 | 0.0270008 | Metal Loss | metal loss | 20 | 10.4 | 5.2 | 03:49:00
2022 | 27121.71 | 7460 | 0.4116325 | Seam Weld Manufacturing Anomaly | seam weld manufacturing anomaly |  | 5.8 |  | 06:48:00
2022 | 27122.49 | 7460 | 0.4309617 | Seam Weld Manufacturing Anomaly | seam weld manufacturing anomaly |  | 3 |  | 06:48:00
2022 | 27215.42 | 7480 | 0.7489688 | Metal Loss | metal loss | 15 | 4.3 | 2.3 | 10:14:00
2022 | 27263.7 | 7490 | 0.9565952 | Metal Loss | metal loss | 27 | 8.2 | 5.1 | 05:50:00
2022 | 27315.46 | 7510 | 0.5189829 | Seam Weld Manufacturing Anomaly | seam weld manufacturing anomaly |  | 3.9 |  | 10:06:00
2022 | 27335.56 | 7520 | 0.02161066 | Metal Loss | metal loss | 28 | 1.3 | 1.9 | 05:41:00
2022 | 27494.01 | 7550 | 0.9827706 | Metal Loss | metal loss | 20 | 9.4 | 9.7 | 08:08:00
2022 | 27540.61 | 7570 | 0.1469789 | Seam Weld Manufacturing Anomaly | seam weld manufacturing anomaly |  | 3 |  | 03:28:00
2022 | 27555.03 | 7570 | 0.5078111 | Seam Weld Manufacturing Anomaly | seam weld manufacturing anomaly |  | 9 |  | 03:12:00
2022 | 27576.42 | 7580 | 0.04306004 | Metal Loss | metal loss | 15 | 5.5 | 2.3 | 12:59:00
2022 | 27594.44 | 7580 | 0.4938504 | Metal Loss | metal loss | 17 | 10.9 | 3.3 | 12:49:00
2022 | 27655.04 | 7600 | 0.008195288 | Seam Weld Manufacturing Anomaly | seam weld manufacturing anomaly |  | 10.3 |  | 10:22:00
2022 | 27671.83 | 7600 | 0.4271544 | Seam Weld Manufacturing Anomaly | seam weld manufacturing anomaly |  | 14.7 |  | 10:17:00
2022 | 27674.78 | 7600 | 0.5005372 | Seam Weld Manufacturing Anomaly | seam weld manufacturing anomaly |  | 7.4 |  | 10:22:00
2022 | 27789.58 | 7630 | 0.3607115 | Seam Weld Manufacturing Anomaly | seam weld manufacturing anomaly |  | 2.6 |  | 10:37:00
2022 | 27821.16 | 7640 | 0.1470007 | Seam Weld Manufacturing Anomaly | seam weld manufacturing anomaly |  | 11.5 |  | 07:26:00
2022 | 27822.07 | 7640 | 0.1696547 | Seam Weld Manufacturing Anomaly | seam weld manufacturing anomaly |  | 9.5 |  | 07:25:00
2022 | 27823.82 | 7640 | 0.2132873 | Seam Weld Manufacturing Anomaly | seam weld manufacturing anomaly |  | 8.7 |  | 07:20:00
2022 | 27828.38 | 7640 | 0.3269822 | Seam Weld Manufacturing Anomaly | seam weld manufacturing anomaly |  | 7 |  | 07:35:00
2022 | 27828.97 | 7640 | 0.3417598 | Seam Weld Manufacturing Anomaly | seam weld manufacturing anomaly |  | 5.4 |  | 07:23:00
2022 | 27831.49 | 7640 | 0.4045958 | Seam Weld Manufacturing Anomaly | seam weld manufacturing anomaly |  | 16 |  | 07:31:00
2022 | 27831.72 | 7640 | 0.4103468 | Seam Weld Manufacturing Anomaly | seam weld manufacturing anomaly |  | 14.4 |  | 07:28:00
2022 | 27834.8 | 7640 | 0.4871352 | Seam Weld Manufacturing Anomaly | seam weld manufacturing anomaly |  | 9.3 |  | 07:23:00
2022 | 27839.75 | 7640 | 0.6105068 | Seam Weld Manufacturing Anomaly | seam weld manufacturing anomaly |  | 11 |  | 07:21:00
2022 | 27845.09 | 7640 | 0.7435801 | Seam Weld Manufacturing Anomaly | seam weld manufacturing anomaly |  | 3.2 |  | 07:23:00
2022 | 27846.37 | 7640 | 0.7755607 | Seam Weld Manufacturing Anomaly | seam weld manufacturing anomaly |  | 2.9 |  | 07:33:00
2022 | 27912.01 | 7660 | 0.4125956 | Seam Weld Manufacturing Anomaly | seam weld manufacturing anomaly |  | 3.3 |  | 07:39:00
2022 | 27912.32 | 7660 | 0.4204429 | Seam Weld Manufacturing Anomaly | seam weld manufacturing anomaly |  | 2.6 |  | 07:31:00
2022 | 27964.45 | 7670 | 0.7225132 | Metal Loss | metal loss | 14 | 3.6 | 2.8 | 11:49:00
2022 | 27966.45 | 7670 | 0.7724234 | Metal Loss | metal loss | 19 | 4.1 | 1.7 | 07:35:00
2022 | 27966.99 | 7670 | 0.786092 | Metal Loss | metal loss | 37 | 5.2 | 4.6 | 07:17:00
2022 | 27971.21 | 7670 | 0.891724 | Metal Loss | metal loss | 31 | 18.5 | 5.6 | 01:35:00
2022 | 27988.4 | 7690 | 0.004246759 | Metal Loss | metal loss | 17 | 8.4 | 5.6 | 03:09:00
2022 | 28227.25 | 7750 | 0.5531713 | Seam Weld Manufacturing Anomaly | seam weld manufacturing anomaly |  | 5.4 |  | 10:13:00
2022 | 28228.24 | 7750 | 0.5834279 | Seam Weld Manufacturing Anomaly | seam weld manufacturing anomaly |  | 4.5 |  | 10:32:00
2022 | 28431.95 | 7800 | 0.9212634 | Seam Weld Manufacturing Anomaly | seam weld manufacturing anomaly |  | 8 |  | 04:58:00
2022 | 28433.97 | 7800 | 0.9717732 | Seam Weld Manufacturing Anomaly | seam weld manufacturing anomaly |  | 13.3 |  | 05:01:00
2022 | 28653.23 | 7860 | 0.4450889 | Metal Loss | metal loss | 37 | 14 | 7.5 | 06:25:00
2022 | 28804.65 | 7900 | 0.2281142 | Seam Weld Manufacturing Anomaly | seam weld manufacturing anomaly |  | 9.5 |  | 04:10:00
2022 | 28809.79 | 7900 | 0.3564347 | Seam Weld Manufacturing Anomaly | seam weld manufacturing anomaly |  | 8.9 |  | 04:04:00
2022 | 28812.46 | 7900 | 0.4229555 | Seam Weld Manufacturing Anomaly | seam weld manufacturing anomaly |  | 13.1 |  | 03:57:00
2022 | 28813.68 | 7900 | 0.4536193 | Seam Weld Manufacturing Anomaly | seam weld manufacturing anomaly |  | 13.2 |  | 03:57:00
2022 | 28817.64 | 7900 | 0.5523445 | Seam Weld Manufacturing Anomaly | seam weld manufacturing anomaly |  | 29.4 |  | 04:16:00
2022 | 28821.96 | 7900 | 0.6602887 | Seam Weld Manufacturing Anomaly | seam weld manufacturing anomaly |  | 5.4 |  | 04:06:00
2022 | 28836.28 | 7910 | 0.017875 | Metal Loss | metal loss | 27 | 3.2 | 6.2 | 05:47:00
2022 | 29150 | 7990 | 0.009671857 | Metal Loss | metal loss | 25 | 7.6 | 4.4 | 04:05:00
2022 | 29150.05 | 7990 | 0.01089646 | Metal Loss | metal loss | 25 | 8.1 | 12.3 | 05:52:00
2022 | 29168.66 | 7990 | 0.4754955 | Metal Loss | metal loss | 13 | 8.3 | 6.1 | 05:29:00
2022 | 29228.57 | 8000 | 0.9732386 | Metal Loss | metal loss | 21 | 10.9 | 11.1 | 05:16:00
2022 | 29228.61 | 8000 | 0.974311 | Metal Loss | metal loss | 23 | 9.2 | 3.7 | 07:08:00
2022 | 29228.79 | 8000 | 0.9787255 | Metal Loss | metal loss | 61 | 1.7 | 1.9 | 03:38:00
2022 | 29228.85 | 8000 | 0.9801222 | Metal Loss | metal loss | 26 | 1.7 | 1.5 | 08:09:00
2022 | 29288.66 | 8020 | 0.4730567 | Metal Loss | metal loss | 15 | 17 | 3.3 | 02:09:00
2022 | 29290.67 | 8020 | 0.5231102 | Metal Loss | metal loss | 14 | 3.9 | 2.2 | 02:11:00
2022 | 29432.7 | 8060 | 0.05895765 | Metal Loss | metal loss | 41 | 14.8 | 5.4 | 05:37:00
2022 | 29434.07 | 8060 | 0.09318233 | Metal Loss | metal loss | 17 | 18.6 | 3.9 | 05:47:00
2022 | 29437.62 | 8060 | 0.1817303 | Metal Loss | metal loss | 15 | 6.6 | 5.9 | 05:44:00
2022 | 29438.87 | 8060 | 0.2129563 | Metal Loss | metal loss | 18 | 7.7 | 3.7 | 06:07:00
2022 | 29439.5 | 8060 | 0.2286437 | Metal Loss | metal loss | 19 | 19.3 | 5.2 | 05:13:00
2022 | 29440.36 | 8060 | 0.250031 | Metal Loss | metal loss | 19 | 11.9 | 3.3 | 06:30:00
2022 | 29441.49 | 8060 | 0.2782335 | Metal Loss | metal loss | 21 | 12.6 | 9.1 | 04:53:00
2022 | 29442.75 | 8060 | 0.3097073 | Metal Loss | metal loss | 25 | 11.2 | 4.8 | 07:06:00
2022 | 29442.93 | 8060 | 0.3142425 | Metal Loss | metal loss | 26 | 17.8 | 8.3 | 04:38:00
2022 | 29444.11 | 8060 | 0.3437585 | Metal Loss | metal loss | 30 | 12.3 | 5.6 | 07:01:00
2022 | 29445.08 | 8060 | 0.3679215 | Metal Loss | metal loss | 49 | 4.4 | 3.5 | 04:08:00
2022 | 29445.58 | 8060 | 0.3804367 | Metal Loss | metal loss | 24 | 8.6 | 4.7 | 06:50:00
2022 | 29445.73 | 8060 | 0.3842532 | Metal Loss | metal loss | 37 | 4.6 | 5 | 04:13:00
2022 | 29447.01 | 8060 | 0.4161235 | Metal Loss | metal loss | 19 | 7.8 | 4.8 | 04:27:00
2022 | 29447.03 | 8060 | 0.4165448 | Metal Loss | metal loss | 28 | 3.5 | 3.5 | 06:53:00
2022 | 29448.14 | 8060 | 0.4442765 | Metal Loss | metal loss | 59 | 1.1 | 2 | 07:22:00
2022 | 29448.53 | 8060 | 0.4540904 | Metal Loss | metal loss | 22 | 2.2 | 3.2 | 07:07:00
2022 | 29448.61 | 8060 | 0.4561473 | Metal Loss | metal loss | 21 | 3.7 | 3.5 | 04:17:00
2022 | 29449.26 | 8060 | 0.4724046 | Metal Loss | metal loss | 21 | 9.9 | 6.5 | 04:44:00
2022 | 29449.85 | 8060 | 0.486952 | Metal Loss | metal loss | 20 | 4.6 | 3.9 | 07:05:00
2022 | 29464.16 | 8060 | 0.844217 | Metal Loss | metal loss | 37 | 12.9 | 4.1 | 07:23:00
2022 | 29466.98 | 8060 | 0.9146242 | Metal Loss | metal loss | 14 | 5.9 | 4.1 | 07:21:00
2022 | 29469.41 | 8060 | 0.9753662 | Metal Loss | metal loss | 38 | 2.2 | 3.8 | 04:24:00
2022 | 29469.62 | 8060 | 0.9804961 | Metal Loss | metal loss | 27 | 1.7 | 2.2 | 08:05:00
2022 | 29551.76 | 8090 | 0.031175 | Seam Weld Manufacturing Anomaly | seam weld manufacturing anomaly |  | 3 |  | 01:28:00
2022 | 29565.57 | 8090 | 0.376075 | Seam Weld Manufacturing Anomaly | seam weld manufacturing anomaly |  | 3.8 |  | 01:36:00
2022 | 29682.83 | 8120 | 0.3612072 | Seam Weld Manufacturing Anomaly | seam weld manufacturing anomaly |  | 4.3 |  | 07:46:00
2022 | 29690.69 | 8120 | 0.5559123 | Seam Weld Manufacturing Anomaly | seam weld manufacturing anomaly |  | 7.2 |  | 07:40:00
2022 | 29720.87 | 8140 | 0.01125494 | Metal Loss | metal loss | 12 | 7.3 | 4.2 | 07:54:00
2022 | 29720.88 | 8140 | 0.01150339 | Metal Loss | metal loss | 33 | 5.7 | 1.6 | 09:52:00
2022 | 29796.95 | 8160 | 0.4603656 | Seam Weld Manufacturing Anomaly | seam weld manufacturing anomaly |  | 7.8 |  | 07:37:00
2022 | 29897.99 | 8190 | 0.05953269 | Seam Weld Manufacturing Anomaly | seam weld manufacturing anomaly |  | 9 |  | 03:10:00
2022 | 29898.44 | 8190 | 0.07069351 | Seam Weld Manufacturing Anomaly | seam weld manufacturing anomaly |  | 9.9 |  | 03:11:00
2022 | 30140.22 | 8250 | 0.1087601 | Seam Weld Manufacturing Anomaly | seam weld manufacturing anomaly |  | 5.7 |  | 03:36:00
2022 | 30167.62 | 8250 | 0.7958131 | Seam Weld Manufacturing Anomaly | seam weld manufacturing anomaly |  | 4.4 |  | 03:59:00
2022 | 30167.74 | 8250 | 0.7987788 | Seam Weld Manufacturing Anomaly | seam weld manufacturing anomaly |  | 4.4 |  | 03:42:00
2022 | 30286.35 | 8280 | 0.7626458 | Metal Loss | metal loss | 42 | 5 | 5.5 | 06:43:00
2022 | 30286.8 | 8280 | 0.7740614 | Metal Loss | metal loss | 39 | 23.7 | 8.2 | 05:06:00
2022 | 30287.09 | 8280 | 0.7812555 | Metal Loss | metal loss | 20 | 5.6 | 4.6 | 07:44:00
2022 | 30288.64 | 8280 | 0.8199485 | Metal Loss | metal loss | 22 | 8.2 | 2.4 | 07:50:00
2022 | 30290.47 | 8280 | 0.8658357 | Metal Loss | metal loss | 17 | 4.4 | 2 | 07:02:00
2022 | 30294.77 | 8280 | 0.9731971 | Metal Loss | metal loss | 17 | 7.7 | 4.4 | 06:51:00
2022 | 30312.27 | 8290 | 0.4115672 | Metal Loss | metal loss | 21 | 5 | 4.7 | 04:20:00
2022 | 30327.46 | 8290 | 0.7918159 | Seam Weld Manufacturing Anomaly | seam weld manufacturing anomaly |  | 8.3 |  | 08:43:00
2022 | 30330.08 | 8290 | 0.8575871 | Seam Weld Manufacturing Anomaly | seam weld manufacturing anomaly |  | 6.1 |  | 08:40:00
2022 | 30437.6 | 8320 | 0.5423513 | Seam Weld Manufacturing Anomaly | seam weld manufacturing anomaly |  | 8.5 |  | 09:14:00
2022 | 30500.41 | 8340 | 0.1101775 | Metal Loss | metal loss | 22 | 3.2 | 1.2 | 05:35:00
2022 | 30654.84 | 8370 | 0.9679733 | Metal Loss | metal loss | 14 | 8.8 | 3.2 | 04:08:00
2022 | 30948.96 | 8460 | 0.9726665 | Metal Loss | metal loss | 21 | 7.4 | 3.8 | 05:39:00
2022 | 30975.64 | 8480 | 0.4440719 | Seam Weld Manufacturing Anomaly | seam weld manufacturing anomaly |  | 6.1 |  | 02:51:00
2022 | 30975.75 | 8480 | 0.447395 | Seam Weld Manufacturing Anomaly | seam weld manufacturing anomaly |  | 11.3 |  | 02:49:00
2022 | 31132.01 | 8520 | 0.4252656 | Metal Loss | metal loss | 17 | 5.1 | 3.4 | 05:55:00
2022 | 31132.57 | 8520 | 0.4392549 | Metal Loss | metal loss | 16 | 4.9 | 3.7 | 03:50:00
2022 | 31132.74 | 8520 | 0.4435938 | Metal Loss | metal loss | 29 | 22.2 | 5.1 | 06:42:00
2022 | 31134.15 | 8520 | 0.4786794 | Metal Loss | metal loss | 19 | 6.4 | 3.7 | 03:22:00
2022 | 31135.24 | 8520 | 0.5056107 | Metal Loss | metal loss | 11 | 5.7 | 3.4 | 06:25:00
2022 | 31135.31 | 8520 | 0.5074809 | Metal Loss | metal loss | 15 | 4 | 2.9 | 03:34:00
2022 | 31136.21 | 8520 | 0.5299736 | Metal Loss | metal loss | 17 | 6.1 | 3.9 | 04:19:00
2022 | 31138.21 | 8520 | 0.5795472 | Metal Loss | metal loss | 19 | 2.2 | 2.1 | 06:03:00
2022 | 31152.25 | 8520 | 0.9288065 | Metal Loss | metal loss | 20 | 5.3 | 1.9 | 03:18:00
2022 | 31501.95 | 8610 | 0.771598 | Seam Weld Manufacturing Anomaly | seam weld manufacturing anomaly |  | 12.8 |  | 03:35:00
2022 | 31503.37 | 8610 | 0.8070569 | Seam Weld Manufacturing Anomaly | seam weld manufacturing anomaly |  | 7.5 |  | 03:31:00
2022 | 31532.15 | 8640 | 0.3556884 | Metal Loss | metal loss | 11 | 7 | 4.3 | 05:30:00
2022 | 31534.16 | 8640 | 0.666936 | Metal Loss | metal loss | 26 | 2.5 | 3.2 | 01:15:00
2022 | 31534.67 | 8640 | 0.7464447 | Metal Loss | metal loss | 50 | 1.5 | 1.6 | 11:51:00
2022 | 31536.88 | 8650 | 0.01428678 | Metal Loss | metal loss | 18 | 1.9 | 1.9 | 10:24:00
2022 | 31576.1 | 8650 | 0.9936282 | Metal Loss | metal loss | 25 | 18.4 | 8.8 | 06:03:00
2022 | 31577.17 | 8660 | 0.0503003 | Metal Loss | metal loss | 23 | 3.1 | 3.1 | 04:25:00
2022 | 31577.21 | 8660 | 0.05255255 | Metal Loss | metal loss | 25 | 4.2 | 2.8 | 03:30:00
2022 | 31577.22 | 8660 | 0.05355355 | Metal Loss | metal loss | 28 | 2.7 | 2.1 | 07:25:00
2022 | 31579.04 | 8660 | 0.1666667 | Metal Loss | metal loss | 29 | 3.3 | 2.1 | 12:04:00
2022 | 31582.09 | 8660 | 0.3559184 | Metal Loss | metal loss | 11 | 3.3 | 1 | 04:37:00
2022 | 31602.83 | 8680 | 0.09355074 | Metal Loss | metal loss | 28 | 5 | 5.8 | 06:11:00
2022 | 31611.16 | 8680 | 0.8394972 | Metal Loss | metal loss | 29 | 1.3 | 1.3 | 05:02:00
2022 | 31611.45 | 8680 | 0.8651849 | Metal Loss | metal loss | 35 | 1.9 | 1.8 | 06:21:00
2022 | 31611.84 | 8680 | 0.9004372 | Metal Loss | metal loss | 12 | 4.6 | 4.1 | 04:52:00
2022 | 31612.18 | 8680 | 0.9312261 | Metal Loss | metal loss | 20 | 6 | 5.5 | 07:49:00
2022 | 31614.49 | 8690 | 0.07251225 | Metal Loss | metal loss | 31 | 2.3 | 1.7 | 06:08:00
2022 | 31685.38 | 8720 | 0.02462877 | Metal Loss | metal loss | 19 | 1.9 | 1.7 | 05:35:00
2022 | 31713.95 | 8730 | 0.4079743 | Metal Loss | metal loss | 10 | 3.1 | 2.4 | 01:16:00
2022 | 31876.15 | 8790 | 0.3696591 | Seam Weld Manufacturing Anomaly | seam weld manufacturing anomaly |  | 8.8 |  | 12:12:00
2022 | 31881.99 | 8790 | 0.5151357 | Seam Weld Manufacturing Anomaly | seam weld manufacturing anomaly |  | 12.5 |  | 12:00:00
2022 | 32008.93 | 8830 | 0.9693834 | Metal Loss | metal loss | 13 | 9.9 | 5.9 | 05:46:00
2022 | 32009.2 | 8830 | 0.9759246 | Metal Loss | metal loss | 20 | 2.9 | 2.6 | 04:11:00
2022 | 32090.93 | 8860 | 0.7115692 | Metal Loss | metal loss | 17 | 4.8 | 2 | 08:14:00
2022 | 32247.19 | 8910 | 0.9787239 | Metal Loss | metal loss | 12 | 5.9 | 4.1 | 05:23:00
2022 | 32302.04 | 8930 | 0.9532512 | Metal Loss | metal loss | 21 | 6.4 | 4.2 | 05:15:00
2022 | 32303.64 | 8940 | 0.02839087 | Metal Loss | metal loss | 19 | 11.4 | 10.1 | 07:10:00
2022 | 32389.25 | 8970 | 0.928247 | Metal Loss | metal loss | 30 | 3.9 | 4 | 09:32:00
2022 | 32542.59 | 9030 | 0.977595 | Metal Loss | metal loss | 27 | 10.1 | 6.9 | 10:01:00
2022 | 32543.7 | 9040 | 0.01133804 | Metal Loss | metal loss | 14 | 2.4 | 2 | 12:01:00
2022 | 32543.78 | 9040 | 0.0133904 | Metal Loss | metal loss | 18 | 3 | 3.6 | 01:01:00
2022 | 32623.98 | 9060 | 0.02094542 | Metal Loss | metal loss | 20 | 2.6 | 2 | 03:38:00
2022 | 32623.99 | 9060 | 0.02127074 | Metal Loss | metal loss | 16 | 2.6 | 2.6 | 06:16:00
2022 | 32842.2 | 9130 | 0.3621465 | Seam Weld Manufacturing Anomaly | seam weld manufacturing anomaly |  | 5.5 |  | 03:23:00
2022 | 32843.78 | 9130 | 0.4142008 | Seam Weld Manufacturing Anomaly | seam weld manufacturing anomaly |  | 4.2 |  | 03:18:00
2022 | 32844.58 | 9130 | 0.4403757 | Seam Weld Manufacturing Anomaly | seam weld manufacturing anomaly |  | 6.6 |  | 03:24:00
2022 | 32845.7 | 9130 | 0.4774213 | Seam Weld Manufacturing Anomaly | seam weld manufacturing anomaly |  | 4.1 |  | 03:23:00
2022 | 32848.43 | 9130 | 0.5669809 | Seam Weld Manufacturing Anomaly | seam weld manufacturing anomaly |  | 5.5 |  | 03:28:00
2022 | 32936.37 | 9150 | 0.8779543 | Metal Loss | metal loss | 14 | 7.9 | 3.3 | 06:28:00
2022 | 32936.49 | 9150 | 0.8809024 | Metal Loss | metal loss | 15 | 7.5 | 3.6 | 08:01:00
2022 | 32938.43 | 9150 | 0.9297706 | Metal Loss | metal loss | 18 | 17.9 | 7.2 | 06:51:00
2022 | 32939.63 | 9150 | 0.9598511 | Metal Loss | metal loss | 13 | 4.7 | 2.7 | 08:20:00
2022 | 32940.35 | 9150 | 0.9778644 | Metal Loss | metal loss | 21 | 9.6 | 6.3 | 06:59:00
2022 | 32951.15 | 9160 | 0.248736 | Metal Loss | metal loss | 14 | 6.8 | 5.4 | 05:42:00
2022 | 32953.76 | 9160 | 0.3141889 | Metal Loss | metal loss | 45 | 47.6 | 16.9 | 07:49:00
2022 | 32954.49 | 9160 | 0.3324948 | Metal Loss | metal loss | 16 | 1.9 | 1.3 | 06:18:00
2022 | 32955.32 | 9160 | 0.3533162 | Metal Loss | metal loss | 28 | 3.4 | 2.2 | 06:16:00
2022 | 32980.16 | 9160 | 0.9760654 | Metal Loss | metal loss | 18 | 2 | 2.3 | 04:57:00
2022 | 32981.8 | 9170 | 0.01733586 | Metal Loss | metal loss | 12 | 3.2 | 2.9 | 04:54:00
2022 | 32981.82 | 9170 | 0.01773438 | Metal Loss | metal loss | 17 | 3 | 2.9 | 05:51:00
2022 | 32981.95 | 9170 | 0.02092259 | Metal Loss | metal loss | 13 | 2 | 1.6 | 06:36:00
2022 | 33060.05 | 9180 | 0.9735891 | Metal Loss | metal loss | 13 | 5.7 | 4.4 | 06:11:00
2022 | 33119.11 | 9200 | 0.4491626 | Seam Weld Manufacturing Anomaly | seam weld manufacturing anomaly |  | 5.5 |  | 09:12:00
2022 | 33121.94 | 9200 | 0.5199274 | Seam Weld Manufacturing Anomaly | seam weld manufacturing anomaly |  | 18.2 |  | 09:08:00
2022 | 33140.15 | 9200 | 0.9744819 | Metal Loss | metal loss | 23 | 3 | 1.6 | 02:56:00
2022 | 33140.15 | 9200 | 0.9745565 | Metal Loss | metal loss | 19 | 3.4 | 5.9 | 06:29:00
2022 | 33141.98 | 9210 | 0.02012218 | Metal Loss | metal loss | 17 | 2.3 | 3.5 | 04:19:00
2022 | 33216.77 | 9220 | 0.888037 | Metal Loss | metal loss | 14 | 3.9 | 3.8 | 07:58:00
2022 | 33219.75 | 9220 | 0.9625877 | Metal Loss | metal loss | 24 | 18.5 | 8.4 | 08:00:00
2022 | 33220.06 | 9220 | 0.9702793 | Metal Loss | metal loss | 14 | 8.5 | 5 | 04:52:00
2022 | 33220.5 | 9220 | 0.9812068 | Metal Loss | metal loss | 14 | 6.5 | 1.3 | 02:28:00
2022 | 33301.56 | 9250 | 0.007625 | Metal Loss | metal loss | 16 | 2.1 | 3.4 | 12:22:00
2022 | 33301.9 | 9250 | 0.016325 | Metal Loss | metal loss | 18 | 3.1 | 3 | 08:20:00
2022 | 33302.97 | 9250 | 0.0429 | Metal Loss | metal loss | 17 | 2.1 | 3.1 | 12:22:00
2022 | 33333.47 | 9250 | 0.804625 | Metal Loss | metal loss | 33 | 10.5 | 6.4 | 11:45:00
2022 | 33334.35 | 9250 | 0.8267 | Metal Loss | metal loss | 19 | 9.7 | 5.9 | 11:48:00
2022 | 33335.67439 | 9250 | 0.85975 | Metal Loss | metal loss | 21 | 8.3 | 5.3 | 12:42:00
2022 | 33338.66 | 9250 | 0.934375 | Metal Loss | metal loss | 21 | 2.9 | 2.8 | 12:54:00
2022 | 33339.54 | 9250 | 0.956275 | Metal Loss | metal loss | 31 | 9.9 | 5.2 | 01:02:00
2022 | 33350.02 | 9260 | 0.221327 | Metal Loss | metal loss | 14 | 6.5 | 2.4 | 06:56:00
2022 | 33350.77 | 9260 | 0.2405476 | Metal Loss | metal loss | 31 | 8 | 3.1 | 06:27:00
2022 | 33379.44 | 9260 | 0.9675953 | Metal Loss | metal loss | 17 | 8.3 | 7.7 | 04:30:00
2022 | 33381.74 | 9270 | 0.02540023 | Metal Loss | metal loss | 33 | 1.5 | 1.9 | 05:59:00
2022 | 33403.79 | 9270 | 0.5766128 | Metal Loss | metal loss | 31 | 10.5 | 5.7 | 04:47:00
2022 | 33423.06 | 9280 | 0.05827268 | Metal Loss | metal loss | 26 | 2.8 | 2.2 | 05:54:00
2022 | 33448.21 | 9280 | 0.6858591 | Metal Loss | metal loss | 19 | 3.6 | 2.4 | 04:56:00
2022 | 33448.69 | 9280 | 0.6978315 | Metal Loss | metal loss | 49 | 84.8 | 15.7 | 04:20:00
2022 | 33451.72 | 9280 | 0.7733674 | Metal Loss | metal loss | 20 | 7.4 | 1.9 | 07:32:00
2022 | 33452.83 | 9280 | 0.8011625 | Metal Loss | metal loss | 49 | 20.8 | 7.2 | 07:05:00
2022 | 33454.03 | 9280 | 0.8311433 | Metal Loss | metal loss | 47 | 1.6 | 3 | 03:35:00
2022 | 33454.69 | 9280 | 0.8474378 | Metal Loss | metal loss | 19 | 6.4 | 2.4 | 03:50:00
2022 | 33454.77 | 9280 | 0.849574 | Metal Loss | metal loss | 43 | 26.8 | 9.4 | 06:55:00
2022 | 33455.12 | 9280 | 0.8582926 | Metal Loss | metal loss | 20 | 1.3 | 1.5 | 03:14:00
2022 | 33455.46 | 9280 | 0.8668372 | Metal Loss | metal loss | 63 | 18.1 | 9.7 | 03:49:00
2022 | 33456.9 | 9280 | 0.902705 | Metal Loss | metal loss | 18 | 10.2 | 6.6 | 05:00:00
2022 | 33457.16 | 9280 | 0.9092128 | Metal Loss | metal loss | 28 | 0.7 | 0.8 | 03:45:00
2022 | 33457.29 | 9280 | 0.9124916 | Metal Loss | metal loss | 29 | 4.4 | 5.8 | 06:37:00
2022 | 33457.52 | 9280 | 0.9181798 | Metal Loss | metal loss | 11 | 3.5 | 2 | 03:30:00
2022 | 33457.53 | 9280 | 0.9185027 | Metal Loss | metal loss | 20 | 2 | 0.9 | 07:32:00
2022 | 33457.88 | 9280 | 0.9271467 | Metal Loss | metal loss | 22 | 3.2 | 3.9 | 06:48:00
2022 | 33461.43 | 9290 | 0.01582104 | Metal Loss | metal loss | 15 | 8.2 | 4.8 | 11:09:00
2022 | 33506.37 | 9300 | 0.1384787 | Metal Loss | metal loss | 23 | 7.2 | 7.5 | 11:34:00
2022 | 33507.17 | 9300 | 0.1582898 | Metal Loss | metal loss | 26 | 1.4 | 1.1 | 12:01:00
2022 | 33507.97 | 9300 | 0.1782749 | Metal Loss | metal loss | 29 | 33.7 | 13.1 | 11:58:00
2022 | 33541.62 | 9310 | 0.01782509 | Metal Loss | metal loss | 19 | 2.8 | 2 | 07:27:00
2022 | 33541.71 | 9310 | 0.01986937 | Metal Loss | metal loss | 21 | 4.2 | 3.4 | 04:48:00
2022 | 33541.72 | 9310 | 0.02029318 | Metal Loss | metal loss | 17 | 3.5 | 2.8 | 06:08:00
2022 | 33735.55 | 9350 | 0.8676232 | Metal Loss | metal loss | 18 | 2.7 | 2.5 | 04:35:00
2022 | 33736 | 9350 | 0.8789462 | Metal Loss | metal loss | 12 | 4.6 | 2.4 | 05:40:00
2022 | 33742.8 | 9360 | 0.04861972 | Metal Loss | metal loss | 30 | 7.3 | 2 | 06:46:00
2022 | 33743.77 | 9360 | 0.07292957 | Metal Loss | metal loss | 46 | 13.7 | 4.3 | 06:35:00
2022 | 33745.46 | 9360 | 0.115032 | Metal Loss | metal loss | 43 | 8 | 3.7 | 06:38:00
2022 | 33746.34 | 9360 | 0.1369133 | Metal Loss | metal loss | 19 | 2 | 1.5 | 06:47:00
2022 | 33751.23 | 9360 | 0.2590326 | Metal Loss | metal loss | 14 | 5.4 | 2.4 | 06:44:00
2022 | 33766.92 | 9360 | 0.6505675 | Metal Loss | metal loss | 17 | 3.1 | 1.5 | 07:48:00
2022 | 33767.6 | 9360 | 0.6676414 | Metal Loss | metal loss | 30 | 22 | 4.1 | 07:09:00
2022 | 33769.78 | 9360 | 0.7221093 | Metal Loss | metal loss | 16 | 2.6 | 2.4 | 07:16:00
2022 | 33782.68 | 9370 | 0.07108623 | Metal Loss | metal loss | 18 | 1.6 | 2.7 | 10:23:00
2022 | 33782.79 | 9370 | 0.07559708 | Metal Loss | metal loss | 15 | 3.1 | 2.6 | 03:46:00
2022 | 33782.93 | 9370 | 0.08087317 | Metal Loss | metal loss | 28 | 1 | 1.2 | 11:42:00
2022 | 33882.07 | 9390 | 0.9041547 | Metal Loss | metal loss | 31 | 12.8 | 4.5 | 12:05:00
2022 | 33883.35 | 9390 | 0.9362445 | Metal Loss | metal loss | 17 | 1.3 | 1.8 | 12:07:00
2022 | 33884.68 | 9390 | 0.9693824 | Metal Loss | metal loss | 19 | 9.9 | 6.1 | 12:02:00
2022 | 33925.09 | 9400 | 0.9771585 | Metal Loss | metal loss | 25 | 1.1 | 1.6 | 12:55:00
2022 | 33953.23 | 9410 | 0.6786294 | Metal Loss | metal loss | 12 | 3.7 | 3 | 05:38:00
2022 | 34005.22 | 9420 | 0.9740872 | Metal Loss | metal loss | 28 | 5.9 | 8.6 | 10:14:00
2022 | 34005.22 | 9420 | 0.9740872 | Metal Loss | metal loss | 15 | 3.1 | 3.1 | 07:42:00
2022 | 34005.33 | 9420 | 0.9769416 | Metal Loss | metal loss | 21 | 3 | 1.4 | 08:46:00
2022 | 34038.21 | 9430 | 0.796592 | Metal Loss | metal loss | 32 | 2.1 | 1.9 | 06:14:00
2022 | 34038.67 | 9430 | 0.8079687 | Metal Loss | metal loss | 18 | 3.2 | 1.1 | 06:06:00
2022 | 34040.07 | 9430 | 0.842922 | Metal Loss | metal loss | 14 | 1.1 | 1 | 06:23:00
2022 | 34041.12 | 9430 | 0.8691932 | Metal Loss | metal loss | 15 | 3.4 | 2.9 | 06:47:00
2022 | 34042.8 | 9430 | 0.9110324 | Metal Loss | metal loss | 23 | 5.7 | 2.9 | 06:27:00
2022 | 34043.5 | 9430 | 0.9284716 | Metal Loss | metal loss | 23 | 0.9 | 1.3 | 06:29:00
2022 | 34043.97 | 9430 | 0.9400729 | Metal Loss | metal loss | 17 | 2.1 | 1.7 | 06:36:00
2022 | 34054.11 | 9440 | 0.1929886 | Metal Loss | metal loss | 21 | 2 | 2.5 | 06:51:00
2022 | 34054.54 | 9440 | 0.2035306 | Metal Loss | metal loss | 49 | 11.9 | 8.5 | 06:20:00
2022 | 34069.08 | 9440 | 0.5659373 | Metal Loss | metal loss | 14 | 4.6 | 3.1 | 05:02:00
2022 | 34085.39 | 9440 | 0.9723521 | Metal Loss | metal loss | 28 | 4.7 | 5.6 | 11:17:00
2022 | 34086.93 | 9450 | 0.01080097 | Metal Loss | metal loss | 15 | 7.2 | 4.8 | 07:12:00
2022 | 34118.3 | 9450 | 0.7935094 | Metal Loss | metal loss | 56 | 19.8 | 6.3 | 05:37:00
2022 | 34119.34 | 9450 | 0.8194517 | Metal Loss | metal loss | 18 | 1.8 | 1.1 | 06:15:00
2022 | 34120.13 | 9450 | 0.8390082 | Metal Loss | metal loss | 16 | 1.9 | 1.5 | 04:55:00
2022 | 34120.42 | 9450 | 0.846292 | Metal Loss | metal loss | 13 | 5.5 | 4.4 | 06:04:00
2022 | 34121.99 | 9450 | 0.8855796 | Metal Loss | metal loss | 17 | 3 | 3.3 | 05:53:00
2022 | 34122.79 | 9450 | 0.9053855 | Metal Loss | metal loss | 21 | 1.3 | 1.1 | 05:24:00
2022 | 34123.09 | 9450 | 0.9129936 | Metal Loss | metal loss | 10 | 2.9 | 3.4 | 05:53:00
2022 | 34135.52 | 9460 | 0.2228001 | Metal Loss | metal loss | 25 | 9.5 | 5.3 | 04:39:00
2022 | 34136.3 | 9460 | 0.2421611 | Metal Loss | metal loss | 19 | 13.2 | 7.1 | 05:16:00
2022 | 34167.31 | 9470 | 0.01477759 | Metal Loss | metal loss | 19 | 5.2 | 3.9 | 04:06:00
2022 | 34167.37 | 9470 | 0.01625284 | Metal Loss | metal loss | 23 | 4.6 | 3.6 | 03:16:00
2022 | 34167.39 | 9470 | 0.01665291 | Metal Loss | metal loss | 19 | 4.7 | 3.8 | 05:32:00
2022 | 34167.43 | 9470 | 0.01762808 | Metal Loss | metal loss | 25 | 2.7 | 3 | 06:51:00
2022 | 34167.45 | 9470 | 0.01820319 | Metal Loss | metal loss | 14 | 4.2 | 2.4 | 08:05:00
2022 | 34341.31 | 9510 | 0.4386448 | Metal Loss | metal loss | 16 | 3.9 | 3.3 | 08:19:00
2022 | 34400.4 | 9530 | 0.02234525 | Metal Loss | metal loss | 22 | 1.7 | 1.1 | 06:49:00
2022 | 34648.66 | 9590 | 0.4780793 | Metal Loss | metal loss | 27 | 14.9 | 5.7 | 06:26:00
2022 | 34659.52 | 9590 | 0.7478129 | Metal Loss | metal loss | 12 | 2.7 | 3.5 | 05:10:00
2022 | 34835.92 | 9640 | 0.1490039 | Metal Loss | metal loss | 13 | 8.4 | 2.8 | 07:20:00
2022 | 34846.78 | 9640 | 0.4197528 | Metal Loss | metal loss | 15 | 5.5 | 1.6 | 07:18:00
2022 | 34850.26 | 9640 | 0.5065536 | Metal Loss | metal loss | 18 | 26.2 | 4.4 | 07:09:00
2022 | 34856.16 | 9640 | 0.6536921 | Metal Loss | metal loss | 15 | 3.9 | 1.9 | 07:28:00
2022 | 34860.23 | 9640 | 0.755366 | Metal Loss | metal loss | 14 | 8.4 | 2.1 | 07:26:00
2022 | 34862.53 | 9640 | 0.81257 | Metal Loss | metal loss | 14 | 6.7 | 2.4 | 07:27:00
2022 | 34865.42 | 9640 | 0.8847713 | Metal Loss | metal loss | 27 | 31.9 | 3 | 07:28:00
2022 | 34868.77 | 9640 | 0.9684135 | Metal Loss | metal loss | 11 | 7.4 | 3.5 | 07:18:00
2022 | 34869.68 | 9640 | 0.9910215 | Metal Loss | metal loss | 15 | 4.1 | 3.3 | 07:18:00
2022 | 34926.59 | 9660 | 0.4118729 | Metal Loss | metal loss | 14 | 6.6 | 3.3 | 07:06:00
2022 | 34927.44 | 9660 | 0.4330781 | Metal Loss | metal loss | 14 | 13.6 | 8.1 | 06:16:00
2022 | 34941.25 | 9660 | 0.7774325 | Metal Loss | metal loss | 19 | 6.9 | 3.4 | 02:27:00
2022 | 35150.5 | 9720 | 0.3118038 | Metal Loss | metal loss | 13 | 4.9 | 2.5 | 09:47:00
2022 | 35398.14 | 9780 | 0.4862575 | Seam Weld Manufacturing Anomaly | seam weld manufacturing anomaly |  | 2.8 |  | 11:40:00
2022 | 35588.31 | 9850 | 0.3557149 | Metal Loss | metal loss | 12 | 3.7 | 3.1 | 01:21:00
2022 | 35717.52 | 9880 | 0.5834644 | Metal Loss | metal loss | 15 | 3.8 | 2.4 | 11:10:00
2022 | 35773.17 | 9890 | 0.9726027 | Metal Loss | metal loss | 24 | 7.4 | 5.2 | 06:11:00
2022 | 35832.07 | 9910 | 0.4439805 | Metal Loss | metal loss | 20 | 1.7 | 1.1 | 08:52:00
2022 | 35854.73 | 9920 | 0.00984434 | Metal Loss | metal loss | 22 | 9.4 | 15.5 | 05:09:00
2022 | 35854.86 | 9920 | 0.0128676 | Metal Loss | metal loss | 20 | 6.2 | 3.8 | 01:08:00
2022 | 35855.07 | 9920 | 0.01828948 | Metal Loss | metal loss | 24 | 1.5 | 1.6 | 07:08:00
2022 | 35855.08 | 9920 | 0.01836444 | Metal Loss | metal loss | 25 | 2.5 | 2.3 | 08:33:00
2022 | 36095.23 | 9980 | 0.01813225 | Metal Loss | metal loss | 16 | 3.4 | 3.1 | 05:09:00
2022 | 36095.24 | 9980 | 0.01838235 | Metal Loss | metal loss | 18 | 0.9 | 1.3 | 09:10:00
2022 | 36475.27 | 10070 | 0.5163109 | Metal Loss | metal loss | 19 | 7.7 | 6.1 | 04:49:00
2022 | 36744.44 | 10140 | 0.2385731 | Metal Loss | metal loss | 11 | 2.9 | 1.8 | 02:22:00
2022 | 36754.1 | 10140 | 0.4797673 | Metal Loss | metal loss | 13 | 3.2 | 2.9 | 02:39:00
2022 | 36972.47 | 10210 | 0.9422982 | Metal Loss | metal loss | 17 | 3 | 1 | 06:27:00
2022 | 37061.74 | 10240 | 0.2688548 | Metal Loss | metal loss | 30 | 0.6 | 1 | 12:06:00
2022 | 37062.12 | 10240 | 0.2782041 | Metal Loss | metal loss | 28 | 0.6 | 1.2 | 12:04:00
2022 | 37081.76 | 10240 | 0.7690423 | Metal Loss | metal loss | 22 | 0.6 | 1.1 | 12:04:00
2022 | 37082.19 | 10240 | 0.7797165 | Metal Loss | metal loss | 22 | 0.6 | 1.1 | 12:06:00
2022 | 37383.72 | 10350 | 0.09402942 | Seam Weld Manufacturing Anomaly | seam weld manufacturing anomaly |  | 5 |  | 07:56:00
2022 | 37471.6 | 10370 | 0.6704643 | Metal Loss | metal loss | 12 | 13.2 | 3.4 | 07:30:00
2022 | 37473.18 | 10370 | 0.7170716 | Metal Loss | metal loss | 15 | 3.5 | 2.4 | 07:30:00
2022 | 37535.7 | 10400 | 0.09125792 | Metal Loss | metal loss | 11 | 5.9 | 1.9 | 07:50:00
2022 | 37542.71 | 10400 | 0.2684977 | Metal Loss | metal loss | 26 | 0.6 | 0.9 | 11:08:00
2022 | 37543.11 | 10400 | 0.2786964 | Metal Loss | metal loss | 27 | 0.6 | 1.5 | 11:14:00
2022 | 37620.64 | 10430 | 0.1102444 | Metal Loss | metal loss | 25 | 1.2 | 1.2 | 05:18:00
2022 | 37621.08 | 10430 | 0.1588849 | Metal Loss | metal loss | 25 | 1.6 | 1.1 | 05:23:00
2022 | 37960.67 | 10520 | 0.3439082 | Seam Weld Manufacturing Anomaly | seam weld manufacturing anomaly |  | 6.9 |  | 01:23:00
2022 | 37981.18 | 10520 | 0.8801722 | Seam Weld Manufacturing Anomaly | seam weld manufacturing anomaly |  | 10.1 |  | 01:19:00
2022 | 38024.62 | 10530 | 0.9824067 | Metal Loss | metal loss | 16 | 12.8 | 6.1 | 04:50:00
2022 | 38024.98 | 10530 | 0.9914928 | Metal Loss | metal loss | 29 | 11.7 | 3.6 | 02:17:00
2022 | 38333.97 | 10620 | 0.4945143 | Seam Weld Manufacturing Anomaly | seam weld manufacturing anomaly |  | 3.5 |  | 12:49:00
2022 | 38342.35 | 10620 | 0.7032714 | Seam Weld Manufacturing Anomaly | seam weld manufacturing anomaly |  | 13.3 |  | 12:54:00
2022 | 38344.34 | 10620 | 0.7530303 | Seam Weld Manufacturing Anomaly | seam weld manufacturing anomaly |  | 14.3 |  | 12:53:00
2022 | 38346.79 | 10620 | 0.8139605 | Seam Weld Manufacturing Anomaly | seam weld manufacturing anomaly |  | 9.6 |  | 12:50:00
2022 | 38355.06 | 10630 | 0.02307518 | Seam Weld Manufacturing Anomaly | seam weld manufacturing anomaly |  | 7.1 |  | 02:43:00
2022 | 38356.23 | 10630 | 0.0563556 | Seam Weld Manufacturing Anomaly | seam weld manufacturing anomaly |  | 7.5 |  | 02:42:00
2022 | 38357.62 | 10630 | 0.09598594 | Seam Weld Manufacturing Anomaly | seam weld manufacturing anomaly |  | 7 |  | 02:43:00
2022 | 38423.58 | 10640 | 0.855058 | Seam Weld Manufacturing Anomaly | seam weld manufacturing anomaly |  | 2.9 |  | 09:06:00
2022 | 38970.08 | 10780 | 0.5141913 | Seam Weld Manufacturing Anomaly | seam weld manufacturing anomaly |  | 4.7 |  | 02:44:00
2022 | 38971.59 | 10780 | 0.551869 | Seam Weld Manufacturing Anomaly | seam weld manufacturing anomaly |  | 5.1 |  | 02:54:00
2022 | 38987.07 | 10780 | 0.9385128 | Metal Loss | metal loss | 14 | 3.9 | 3.2 | 04:23:00
2022 | 38987.41 | 10780 | 0.9470872 | Metal Loss | metal loss | 13 | 3.7 | 2.7 | 06:26:00
2022 | 39136.75 | 10830 | 0.501108 | Metal Loss | metal loss | 17 | 1.1 | 1.3 | 08:40:00
2022 | 39138.26 | 10830 | 0.5386818 | Metal Loss | metal loss | 20 | 1.7 | 0.9 | 08:33:00
2022 | 39138.69 | 10830 | 0.5496128 | Metal Loss | metal loss | 19 | 6.2 | 2.5 | 08:04:00
2022 | 39155.62 | 10830 | 0.9732825 | Metal Loss | metal loss | 17 | 2 | 2.4 | 04:25:00
2022 | 39155.78 | 10830 | 0.9771918 | Metal Loss | metal loss | 26 | 1.4 | 1.2 | 05:26:00
2022 | 39155.86 | 10830 | 0.9791589 | Metal Loss | metal loss | 15 | 1.9 | 1.6 | 06:03:00
2022 | 39157.53 | 10840 | 0.02926116 | Metal Loss | metal loss | 11 | 4.6 | 4.1 | 04:23:00
2022 | 39184.84 | 10840 | 0.9830007 | Metal Loss | metal loss | 24 | 2.4 | 1.5 | 06:03:00
2022 | 39241.39 | 10860 | 0.4000748 | Metal Loss | metal loss | 15 | 5.1 | 2 | 08:13:00
2022 | 39353.3 | 10920 | 0.02676198 | Metal Loss | metal loss | 18 | 9.7 | 4.5 | 06:03:00
2022 | 39353.7 | 10920 | 0.04402214 | Metal Loss | metal loss | 16 | 3.7 | 2 | 04:46:00
2022 | 39375.14 | 10920 | 0.9602493 | Metal Loss | metal loss | 14 | 4.2 | 3.5 | 06:26:00
2022 | 39375.69 | 10920 | 0.9836987 | Metal Loss | metal loss | 15 | 7.3 | 3.2 | 01:39:00
2022 | 39404.37 | 10930 | 0.9696886 | Metal Loss | metal loss | 14 | 1.9 | 1.8 | 03:20:00
2022 | 39446.02 | 10950 | 0.01982242 | Metal Loss | metal loss | 15 | 2 | 2 | 03:52:00
2022 | 39446.05 | 10950 | 0.02039446 | Metal Loss | metal loss | 27 | 2.7 | 2.1 | 08:34:00
2022 | 39446.14 | 10950 | 0.022608 | Metal Loss | metal loss | 20 | 2.3 | 1.8 | 07:47:00
2022 | 39446.16 | 10950 | 0.02325466 | Metal Loss | metal loss | 21 | 2.1 | 2 | 02:23:00
2022 | 39449.59 | 10950 | 0.1089363 | Metal Loss | metal loss | 30 | 2 | 1.7 | 02:48:00
2022 | 39450.05 | 10950 | 0.1202776 | Metal Loss | metal loss | 18 | 3.6 | 2.4 | 03:09:00
2022 | 39453.72 | 10950 | 0.2120029 | Metal Loss | metal loss | 15 | 4.1 | 2.5 | 02:02:00
2022 | 39455.96 | 10950 | 0.2678141 | Metal Loss | metal loss | 12 | 2.8 | 2.4 | 02:48:00
2022 | 39460.58 | 10950 | 0.3832666 | Metal Loss | metal loss | 21 | 3.3 | 2.8 | 02:38:00
2022 | 39462.49 | 10950 | 0.4309946 | Metal Loss | metal loss | 18 | 10 | 3.3 | 02:36:00
2022 | 39463.77 | 10950 | 0.4628299 | Metal Loss | metal loss | 17 | 2.8 | 2.1 | 06:10:00
2022 | 39463.79 | 10950 | 0.4634765 | Metal Loss | metal loss | 35 | 2.6 | 1.4 | 02:20:00
2022 | 39465.71 | 10950 | 0.5113786 | Metal Loss | metal loss | 11 | 5.1 | 1.7 | 06:01:00
2022 | 39467.07 | 10950 | 0.5452533 | Metal Loss | metal loss | 23 | 2.4 | 1.3 | 06:01:00
2022 | 39469.06 | 10950 | 0.5950954 | Metal Loss | metal loss | 17 | 1.5 | 0.7 | 06:03:00
2022 | 39470.21 | 10950 | 0.6237471 | Metal Loss | metal loss | 14 | 2.7 | 0.6 | 05:55:00
2022 | 39471.07 | 10950 | 0.6452856 | Metal Loss | metal loss | 24 | 5.3 | 2.6 | 06:03:00
2022 | 39473.09 | 10950 | 0.6956998 | Metal Loss | metal loss | 22 | 2 | 1.6 | 06:01:00
2022 | 39474.12 | 10950 | 0.7214167 | Metal Loss | metal loss | 21 | 2.1 | 2.2 | 05:59:00
2022 | 39474.8 | 10950 | 0.7383789 | Metal Loss | metal loss | 18 | 2.6 | 1.8 | 06:02:00
2022 | 39478.31 | 10950 | 0.8260253 | Metal Loss | metal loss | 18 | 2.6 | 1.9 | 06:03:00
2022 | 39488.44 | 10960 | 0.08741074 | Seam Weld Manufacturing Anomaly | seam weld manufacturing anomaly |  | 26.6 |  | 08:17:00
2022 | 39515.21 | 10960 | 0.8286238 | Metal Loss | metal loss | 12 | 6.5 | 1.9 | 07:10:00
2022 | 39520.15 | 10960 | 0.9654358 | Metal Loss | metal loss | 23 | 3.3 | 2.2 | 09:31:00
2022 | 39520.22 | 10960 | 0.9674641 | Metal Loss | metal loss | 15 | 2.7 | 2.4 | 02:23:00
2022 | 39520.52 | 10960 | 0.9757439 | Metal Loss | metal loss | 22 | 2.5 | 1.8 | 08:12:00
2022 | 39520.8 | 10960 | 0.9834125 | Metal Loss | metal loss | 17 | 3.9 | 2.4 | 10:21:00
2022 | 39530.88 | 10980 | 0.01008 | Metal Loss | metal loss | 14 | 8.2 | 3.7 | 02:47:00
2022 | 39533.1 | 10980 | 0.06459123 | Metal Loss | metal loss | 20 | 8.4 | 3.9 | 03:05:00
2022 | 39534.48 | 10980 | 0.0983976 | Metal Loss | metal loss | 16 | 3 | 2 | 07:32:00
2022 | 39570.44 | 10980 | 0.9818956 | Metal Loss | metal loss | 14 | 1.9 | 1.7 | 06:27:00
2022 | 39570.88 | 10980 | 0.9926196 | Metal Loss | metal loss | 22 | 11.8 | 8.3 | 06:14:00
2022 | 39593.69 | 11000 | 0.003580041 | Metal Loss | metal loss | 27 | 2.2 | 2.4 | 03:58:00
2022 | 39593.71 | 11000 | 0.003903239 | Metal Loss | metal loss | 19 | 10.7 | 4.4 | 07:53:00
2022 | 39594.41 | 11000 | 0.0213808 | Metal Loss | metal loss | 28 | 2.4 | 2 | 04:56:00
2022 | 39594.41 | 11000 | 0.0213808 | Metal Loss | metal loss | 25 | 3.2 | 2.6 | 06:55:00
2022 | 39594.46 | 11000 | 0.02267359 | Metal Loss | metal loss | 21 | 3 | 1.6 | 06:21:00
2022 | 39633.11 | 11000 | 0.9838401 | Metal Loss | metal loss | 12 | 4.2 | 3.2 | 09:48:00
2022 | 39633.4 | 11000 | 0.991025 | Metal Loss | metal loss | 16 | 3.9 | 2.7 | 03:26:00
2022 | 39633.44 | 11000 | 0.9920195 | Metal Loss | metal loss | 15 | 5.7 | 2.4 | 02:23:00
2022 | 39633.7 | 11000 | 0.9984586 | Metal Loss | metal loss | 49 | 0.7 | 1.4 | 06:03:00
2022 | 39634.01 | 11010 | 0.006793588 | Metal Loss | metal loss | 15 | 6.1 | 2.2 | 08:36:00
2022 | 39634.48 | 11010 | 0.01919927 | Metal Loss | metal loss | 20 | 4.8 | 5.7 | 03:30:00
2022 | 39634.48 | 11010 | 0.01919927 | Metal Loss | metal loss | 25 | 3.4 | 3 | 07:48:00
2022 | 39634.64 | 11010 | 0.02371043 | Metal Loss | metal loss | 11 | 5.2 | 1.3 | 05:02:00
2022 | 39681.25 | 11030 | 0.01339146 | Metal Loss | metal loss | 10 | 7.4 | 4.6 | 03:58:00
2022 | 39681.89 | 11030 | 0.03311798 | Metal Loss | metal loss | 21 | 11.9 | 6.5 | 02:55:00
2022 | 39681.97 | 11030 | 0.03568964 | Metal Loss | metal loss | 24 | 1.1 | 1 | 01:22:00
2022 | 39682.43 | 11030 | 0.04980242 | Metal Loss | metal loss | 54 | 1.7 | 3.9 | 07:10:00
2022 | 39682.89 | 11030 | 0.06410337 | Metal Loss | metal loss | 50 | 1.7 | 4 | 08:03:00
2022 | 39747.75 | 11050 | 0.01540258 | Metal Loss | metal loss | 20 | 7.1 | 2.8 | 07:33:00
2022 | 39747.93 | 11050 | 0.01997367 | Metal Loss | metal loss | 24 | 4.6 | 5.9 | 08:46:00
2022 | 39785.21 | 11050 | 0.9504385 | Metal Loss | metal loss | 21 | 14.2 | 6.6 | 05:25:00
2022 | 39785.6 | 11050 | 0.9600527 | Metal Loss | metal loss | 15 | 7.4 | 7.8 | 06:56:00
2022 | 39785.73 | 11050 | 0.9633071 | Metal Loss | metal loss | 11 | 5.5 | 3.7 | 11:38:00
2022 | 39785.84 | 11050 | 0.966164 | Metal Loss | metal loss | 16 | 1.1 | 4 | 02:43:00
2022 | 39786.01 | 11050 | 0.9704121 | Metal Loss | metal loss | 15 | 3.7 | 3.6 | 09:13:00
2022 | 39786.48 | 11050 | 0.982138 | Metal Loss | metal loss | 20 | 4.4 | 3.2 | 07:15:00
2022 | 39788.9 | 11060 | 0.09650735 | Metal Loss | metal loss | 16 | 3.8 | 10.6 | 09:21:00
2022 | 39789.12 | 11060 | 0.1089154 | Metal Loss | metal loss | 16 | 1.7 | 1.1 | 03:44:00
2022 | 39789.18 | 11060 | 0.1127068 | Metal Loss | metal loss | 21 | 1.5 | 1.9 | 04:16:00
2022 | 39789.26 | 11060 | 0.1168428 | Metal Loss | metal loss | 43 | 4.4 | 4.5 | 04:51:00
2022 | 39789.47 | 11060 | 0.1290786 | Metal Loss | metal loss | 24 | 2.2 | 1.2 | 10:01:00
2022 | 39830.19 | 11090 | 0.3584503 | Seam Weld Manufacturing Anomaly | seam weld manufacturing anomaly |  | 12.5 |  | 08:48:00
2022 | 39841.39 | 11090 | 0.7320041 | Seam Weld Manufacturing Anomaly | seam weld manufacturing anomaly |  | 8.4 |  | 08:47:00
2022 | 39866.34 | 11100 | 0.6852439 | Seam Weld Manufacturing Anomaly | seam weld manufacturing anomaly |  | 13.5 |  | 01:31:00
2022 | 40010.93 | 11140 | 0.4783838 | Seam Weld Manufacturing Anomaly | seam weld manufacturing anomaly |  | 19.5 |  | 12:28:00
2022 | 40051 | 11150 | 0.479244 | Metal Loss | metal loss | 12 | 9.2 | 3.4 | 11:07:00
2022 | 40152.32 | 11180 | 0.01067153 | Metal Loss | metal loss | 14 | 2.2 | 2.5 | 04:37:00
2022 | 40215.65 | 11190 | 0.5906209 | Seam Weld Manufacturing Anomaly | seam weld manufacturing anomaly |  | 14.9 |  | 07:04:00
2022 | 40225.7 | 11190 | 0.8413109 | Metal Loss | metal loss | 15 | 2.3 | 1 | 06:23:00
2022 | 40326.97 | 11220 | 0.3645131 | Metal Loss | metal loss | 17 | 2.8 | 1 | 04:03:00
2022 | 40398.15 | 11240 | 0.1409684 | Metal Loss | metal loss | 11 | 3.3 | 1.7 | 01:54:00
2022 | 40407.67 | 11240 | 0.3806172 | Metal Loss | metal loss | 13 | 3.5 | 1.3 | 02:09:00
2022 | 40421.47 | 11240 | 0.7278783 | Metal Loss | metal loss | 11 | 11.4 | 3.1 | 02:25:00
2022 | 40538.53 | 11270 | 0.6509085 | Seam Weld Manufacturing Anomaly | seam weld manufacturing anomaly |  | 13.4 |  | 09:15:00
2022 | 40711.75 | 11310 | 0.974855 | Metal Loss | metal loss | 16 | 3.9 | 4.1 | 12:35:00
2022 | 40711.85 | 11310 | 0.9772201 | Metal Loss | metal loss | 21 | 3 | 2.8 | 03:20:00
2022 | 40711.95 | 11310 | 0.9797595 | Metal Loss | metal loss | 18 | 3.2 | 2.3 | 02:20:00
2022 | 40711.96 | 11310 | 0.9799089 | Metal Loss | metal loss | 60 | 0.9 | 1.5 | 08:09:00
2022 | 40743.05 | 11350 | 0.03617397 | Metal Loss | metal loss | 17 | 1.5 | 1.9 | 10:12:00
2022 | 40744.01 | 11350 | 0.05994971 | Metal Loss | metal loss | 18 | 1.4 | 1.9 | 10:06:00
2022 | 40744.31 | 11350 | 0.06729405 | Metal Loss | metal loss | 19 | 2.4 | 4.8 | 10:20:00
2022 | 40744.35 | 11350 | 0.06828989 | Metal Loss | metal loss | 14 | 3.4 | 2.1 | 09:33:00
2022 | 40744.76 | 11350 | 0.07842259 | Metal Loss | metal loss | 20 | 8.6 | 6.8 | 10:30:00
2022 | 40745.65 | 11350 | 0.1003809 | Metal Loss | metal loss | 14 | 4.8 | 2.6 | 01:22:00
2022 | 40746.31 | 11350 | 0.1167127 | Metal Loss | metal loss | 14 | 1.9 | 1.5 | 01:25:00
2022 | 40785.97 | 11360 | 0.175848 | Metal Loss | metal loss | 10 | 5.2 | 3.3 | 04:29:00
2022 | 40789.59 | 11360 | 0.3408412 | Metal Loss | metal loss | 12 | 12.4 | 5.3 | 04:29:00
2022 | 40795.88 | 11360 | 0.6276798 | Metal Loss | metal loss | 12 | 3.8 | 1.3 | 04:30:00
2022 | 40799.23 | 11360 | 0.7802352 | Metal Loss | metal loss | 12 | 4.2 | 3.2 | 04:27:00
2022 | 40800.86 | 11360 | 0.8547264 | Metal Loss | metal loss | 11 | 14.1 | 5.5 | 04:24:00
2022 | 40803.18 | 11360 | 0.960199 | Metal Loss | metal loss | 11 | 5.3 | 1.7 | 04:15:00
2022 | 40805.02 | 11370 | 0.02420179 | Metal Loss | metal loss | 12 | 5 | 3.5 | 08:25:00
2022 | 40806.28 | 11370 | 0.05578126 | Metal Loss | metal loss | 21 | 1.4 | 2.3 | 07:11:00
2022 | 40970.13 | 11410 | 0.4194065 | Metal Loss | metal loss | 20 | 14.8 | 10.3 | 05:58:00
2022 | 40971.78 | 11410 | 0.4606595 | Metal Loss | metal loss | 15 | 8.6 | 2.6 | 07:02:00
2022 | 40972.41 | 11410 | 0.4764107 | Metal Loss | metal loss | 42 | 18 | 6.6 | 04:34:00
2022 | 40972.99 | 11410 | 0.4906868 | Metal Loss | metal loss | 14 | 16.3 | 4.1 | 07:03:00
2022 | 40978.42 | 11410 | 0.626197 | Metal Loss | metal loss | 26 | 15.8 | 8.6 | 05:45:00
2022 | 40979.22 | 11410 | 0.6461985 | Metal Loss | metal loss | 15 | 5.6 | 3.5 | 04:46:00
2022 | 40979.97 | 11410 | 0.6648999 | Metal Loss | metal loss | 15 | 1.9 | 1.7 | 05:44:00
2022 | 40985.22 | 11410 | 0.7959847 | Metal Loss | metal loss | 19 | 12.5 | 3.3 | 07:07:00
2022 | 40985.34 | 11410 | 0.7988599 | Metal Loss | metal loss | 13 | 2.2 | 1.5 | 04:33:00
2022 | 40985.78 | 11410 | 0.8099357 | Metal Loss | metal loss | 12 | 2.5 | 1.9 | 04:16:00
2022 | 40986.44 | 11410 | 0.826412 | Metal Loss | metal loss | 15 | 3 | 1.9 | 04:17:00
2022 | 40986.66 | 11410 | 0.8318374 | Metal Loss | metal loss | 16 | 1.7 | 1.9 | 07:18:00
2022 | 40987.13 | 11410 | 0.8435633 | Metal Loss | metal loss | 15 | 1.4 | 0.7 | 07:18:00
2022 | 40987.67 | 11410 | 0.8570143 | Metal Loss | metal loss | 14 | 2.9 | 1.1 | 07:10:00
2022 | 40988.38 | 11410 | 0.8747406 | Metal Loss | metal loss | 20 | 20 | 3.4 | 07:09:00
2022 | 41038.3 | 11430 | 0.1193148 | Metal Loss | metal loss | 15 | 23.1 | 4.9 | 09:30:00
2022 | 41043.81 | 11430 | 0.2568624 | Metal Loss | metal loss | 11 | 3.3 | 1 | 09:14:00
2022 | 41045.4 | 11430 | 0.2967091 | Metal Loss | metal loss | 11 | 22 | 4.2 | 09:46:00
2022 | 41052.57 | 11430 | 0.4759317 | Metal Loss | metal loss | 14 | 2.4 | 1.8 | 09:13:00
2022 | 41053.94 | 11430 | 0.5101933 | Metal Loss | metal loss | 14 | 4.1 | 2 | 09:13:00
2022 | 41054.97 | 11430 | 0.5358145 | Metal Loss | metal loss | 11 | 6.6 | 3.2 | 09:18:00
2022 | 41055.76 | 11430 | 0.55555 | Metal Loss | metal loss | 13 | 14.4 | 3.6 | 09:24:00
2022 | 41058.76 | 11430 | 0.6306351 | Metal Loss | metal loss | 14 | 2.9 | 3.7 | 09:23:00
2022 | 41065 | 11430 | 0.7865909 | Metal Loss | metal loss | 11 | 3.6 | 1.7 | 09:24:00
2022 | 41154.01 | 11460 | 0.009027109 | Metal Loss | metal loss | 14 | 4.4 | 3 | 09:58:00
2022 | 41154.63 | 11460 | 0.02636576 | Metal Loss | metal loss | 12 | 11.6 | 3.7 | 10:01:00
2022 | 41165.4 | 11460 | 0.3236274 | Metal Loss | metal loss | 13 | 8.5 | 1.9 | 09:40:00
2022 | 41169.49 | 11460 | 0.4368515 | Metal Loss | metal loss | 17 | 22.5 | 2 | 09:40:00
2022 | 41174.28 | 11460 | 0.5691207 | Metal Loss | metal loss | 14 | 2.8 | 1 | 10:15:00
2022 | 41174.73 | 11460 | 0.5815054 | Metal Loss | metal loss | 18 | 3 | 1.6 | 10:06:00
2022 | 41182.88 | 11460 | 0.8066878 | Metal Loss | metal loss | 15 | 7.5 | 2 | 10:00:00
2022 | 41184.37 | 11460 | 0.8476951 | Metal Loss | metal loss | 17 | 5.6 | 2 | 09:38:00
2022 | 41202.49 | 11470 | 0.3147491 | Metal Loss | metal loss | 13 | 4.5 | 1.5 | 01:42:00
2022 | 41205.45 | 11470 | 0.3886945 | Metal Loss | metal loss | 19 | 3.6 | 1.8 | 01:46:00
2022 | 41205.92 | 11470 | 0.4005898 | Metal Loss | metal loss | 15 | 5.5 | 2.4 | 01:51:00
2022 | 41207.8 | 11470 | 0.447421 | Metal Loss | metal loss | 20 | 2 | 2.1 | 01:49:00
2022 | 41209.24 | 11470 | 0.4833317 | Metal Loss | metal loss | 13 | 6.1 | 1.6 | 01:41:00
2022 | 41212.56 | 11470 | 0.5663735 | Metal Loss | metal loss | 15 | 3 | 1.9 | 02:01:00
2022 | 41213.99 | 11470 | 0.6021092 | Metal Loss | metal loss | 12 | 6.1 | 2 | 01:32:00
2022 | 41215.94 | 11470 | 0.6506647 | Metal Loss | metal loss | 12 | 4 | 2.4 | 01:53:00
2022 | 41218.11 | 11470 | 0.7048431 | Metal Loss | metal loss | 10 | 6.3 | 1.6 | 01:53:00
2022 | 41221.71 | 11470 | 0.7947821 | Metal Loss | metal loss | 14 | 7 | 3.5 | 01:57:00
2022 | 41223.44 | 11470 | 0.8379898 | Metal Loss | metal loss | 14 | 4.8 | 1.5 | 02:05:00
2022 | 41224.35 | 11470 | 0.8605558 | Metal Loss | metal loss | 14 | 4.5 | 1.9 | 02:04:00
2022 | 41227.21 | 11470 | 0.9322021 | Metal Loss | metal loss | 11 | 9.7 | 3.3 | 01:58:00
2022 | 41228.73 | 11470 | 0.970087 | Metal Loss | metal loss | 10 | 8 | 1.7 | 01:40:00
2022 | 41470.2 | 11540 | 0.0110846 | Seam Weld Manufacturing Anomaly | seam weld manufacturing anomaly |  | 11.8 |  | 07:48:00
2022 | 41472.05 | 11540 | 0.0572373 | Seam Weld Manufacturing Anomaly | seam weld manufacturing anomaly |  | 11.1 |  | 07:54:00
2022 | 41474.4 | 11540 | 0.1157918 | Metal Loss | metal loss | 20 | 4.9 | 3.1 | 04:42:00
2022 | 41475.16 | 11540 | 0.1346307 | Metal Loss | metal loss | 15 | 5 | 2 | 04:42:00
2022 | 41475.98 | 11540 | 0.1551596 | Seam Weld Manufacturing Anomaly | seam weld manufacturing anomaly |  | 12 |  | 07:43:00
2022 | 41476.04 | 11540 | 0.1566259 | Metal Loss | metal loss | 14 | 1.2 | 1.2 | 04:32:00
2022 | 41479.9 | 11540 | 0.2529327 | Seam Weld Manufacturing Anomaly | seam weld manufacturing anomaly |  | 14.8 |  | 07:44:00
2022 | 41482.09 | 11540 | 0.3074858 | Seam Weld Manufacturing Anomaly | seam weld manufacturing anomaly |  | 15.6 |  | 07:44:00
2022 | 41483.95 | 11540 | 0.3538871 | Seam Weld Manufacturing Anomaly | seam weld manufacturing anomaly |  | 10.2 |  | 07:43:00
2022 | 41503.07 | 11540 | 0.8309723 | Metal Loss | metal loss | 12 | 3.9 | 2.2 | 01:12:00
2022 | 41507.87 | 11540 | 0.9505169 | Metal Loss | metal loss | 21 | 1.5 | 1.1 | 07:25:00
2022 | 41508.42 | 11540 | 0.9643603 | Metal Loss | metal loss | 14 | 6.8 | 4.3 | 03:56:00
2022 | 41508.74 | 11540 | 0.9722885 | Metal Loss | metal loss | 16 | 2 | 1.9 | 02:52:00
2022 | 41508.86 | 11540 | 0.9752958 | Metal Loss | metal loss | 21 | 4.1 | 4.8 | 08:27:00
2022 | 41508.89 | 11540 | 0.9760414 | Metal Loss | metal loss | 20 | 1.8 | 1.8 | 11:47:00
2022 | 41508.93 | 11540 | 0.9770852 | Metal Loss | metal loss | 12 | 1.9 | 0.9 | 01:17:00
2022 | 41510.57 | 11550 | 0.01798929 | Metal Loss | metal loss | 25 | 5.4 | 9.9 | 05:38:00
2022 | 41510.6 | 11550 | 0.01871185 | Metal Loss | metal loss | 27 | 2.9 | 2 | 10:38:00
2022 | 41510.62 | 11550 | 0.01928491 | Metal Loss | metal loss | 15 | 2.8 | 1.9 | 01:26:00
2022 | 41516.42 | 11550 | 0.1638968 | Metal Loss | metal loss | 14 | 1.4 | 0.7 | 07:06:00
2022 | 41516.57 | 11550 | 0.1675844 | Metal Loss | metal loss | 17 | 3.2 | 2.8 | 05:21:00
2022 | 41517.26 | 11550 | 0.1850006 | Metal Loss | metal loss | 16 | 4.7 | 2.9 | 04:48:00
2022 | 41517.93 | 11550 | 0.2015946 | Metal Loss | metal loss | 17 | 2.4 | 1.5 | 07:04:00
2022 | 41518.47 | 11550 | 0.2149994 | Metal Loss | metal loss | 21 | 14.3 | 4.3 | 07:13:00
2022 | 41519.84 | 11550 | 0.2493335 | Metal Loss | metal loss | 16 | 2 | 1.5 | 04:44:00
2022 | 41520.82 | 11550 | 0.2736763 | Metal Loss | metal loss | 12 | 1.9 | 1.3 | 05:14:00
2022 | 41521.73 | 11550 | 0.2964993 | Metal Loss | metal loss | 13 | 1.8 | 2.5 | 06:13:00
2022 | 41527.41 | 11550 | 0.4381463 | Metal Loss | metal loss | 15 | 15.9 | 8 | 01:37:00
2022 | 41528.54 | 11550 | 0.4662016 | Metal Loss | metal loss | 14 | 1.8 | 1.2 | 04:24:00
2022 | 41528.6 | 11550 | 0.4679208 | Metal Loss | metal loss | 15 | 2 | 1 | 07:32:00
2022 | 41529.01 | 11550 | 0.4780366 | Metal Loss | metal loss | 11 | 4 | 1.3 | 07:22:00
2022 | 41529.57 | 11550 | 0.4920145 | Metal Loss | metal loss | 17 | 3.4 | 1.8 | 04:10:00
2022 | 41529.58 | 11550 | 0.4921889 | Metal Loss | metal loss | 14 | 2.7 | 1.7 | 07:41:00
2022 | 41529.85 | 11550 | 0.4988912 | Metal Loss | metal loss | 13 | 2.1 | 1.2 | 02:05:00
2022 | 41530.56 | 11550 | 0.5167809 | Metal Loss | metal loss | 19 | 2.7 | 1.6 | 09:35:00
2022 | 41530.64 | 11550 | 0.518824 | Metal Loss | metal loss | 16 | 2 | 1.2 | 03:51:00
2022 | 41530.81 | 11550 | 0.5230098 | Metal Loss | metal loss | 26 | 10.5 | 2.6 | 10:14:00
2022 | 41530.88 | 11550 | 0.5246294 | Metal Loss | metal loss | 32 | 9 | 7.5 | 11:33:00
2022 | 41531.02 | 11550 | 0.5283169 | Metal Loss | metal loss | 16 | 1.5 | 1.1 | 03:51:00
2022 | 41531.34 | 11550 | 0.5360907 | Metal Loss | metal loss | 15 | 16.1 | 12.5 | 01:29:00
2022 | 41531.37 | 11550 | 0.5369877 | Metal Loss | metal loss | 17 | 1.1 | 0.7 | 09:35:00
2022 | 41531.51 | 11550 | 0.5404261 | Metal Loss | metal loss | 13 | 1.2 | 1.3 | 04:10:00
2022 | 41531.98 | 11550 | 0.5522611 | Metal Loss | metal loss | 15 | 2.8 | 3.6 | 12:07:00
2022 | 41532.11 | 11550 | 0.5553009 | Metal Loss | metal loss | 15 | 1.3 | 0.6 | 09:35:00
2022 | 41532.53 | 11550 | 0.5657655 | Metal Loss | metal loss | 11 | 6.1 | 3.9 | 04:14:00
2022 | 41533.53 | 11550 | 0.5908559 | Metal Loss | metal loss | 13 | 3.9 | 3.5 | 03:52:00
2022 | 41534.13 | 11550 | 0.6059051 | Metal Loss | metal loss | 16 | 3.8 | 1.7 | 03:58:00
2022 | 41534.66 | 11550 | 0.6191354 | Metal Loss | metal loss | 13 | 8.2 | 3 | 04:08:00
2022 | 41536.54 | 11550 | 0.6659026 | Metal Loss | metal loss | 12 | 7.8 | 3.3 | 04:08:00
2022 | 41536.98 | 11550 | 0.6770151 | Metal Loss | metal loss | 12 | 3.1 | 4.6 | 07:49:00
2022 | 41538.8 | 11550 | 0.7222125 | Metal Loss | metal loss | 10 | 2.9 | 0.9 | 09:47:00
2022 | 41538.84 | 11550 | 0.7233587 | Metal Loss | metal loss | 30 | 57.3 | 9.8 | 01:53:00
2022 | 41539.78 | 11550 | 0.746655 | Metal Loss | metal loss | 12 | 3.1 | 3.9 | 11:26:00
2022 | 41542.86 | 11550 | 0.8235704 | Metal Loss | metal loss | 32 | 41.2 | 15.5 | 06:58:00
2022 | 41543.03 | 11550 | 0.8279058 | Metal Loss | metal loss | 17 | 16.7 | 8.9 | 09:52:00
2022 | 41544.69 | 11550 | 0.8693659 | Metal Loss | metal loss | 17 | 5.7 | 3.2 | 09:40:00
2022 | 41544.82 | 11550 | 0.8724555 | Metal Loss | metal loss | 33 | 6.3 | 2.6 | 08:41:00
2022 | 41546 | 11550 | 0.9020556 | Metal Loss | metal loss | 18 | 2.1 | 1.3 | 09:31:00
2022 | 41546.49 | 11550 | 0.914065 | Metal Loss | metal loss | 15 | 27.2 | 9 | 07:44:00
2022 | 41546.56 | 11550 | 0.9159586 | Metal Loss | metal loss | 22 | 1.9 | 1.1 | 09:25:00
2022 | 41546.95 | 11550 | 0.9256011 | Metal Loss | metal loss | 21 | 3.6 | 1.3 | 09:25:00
2022 | 41547.78 | 11550 | 0.946356 | Metal Loss | metal loss | 30 | 19.3 | 8.1 | 09:42:00
2022 | 41548.15 | 11550 | 0.9555251 | Metal Loss | metal loss | 15 | 5 | 2.3 | 02:04:00
2022 | 41548.78 | 11550 | 0.9713716 | Metal Loss | metal loss | 17 | 7.6 | 1.9 | 02:05:00
2022 | 41548.91 | 11550 | 0.9745609 | Metal Loss | metal loss | 17 | 6.3 | 3.7 | 11:57:00
2022 | 41549.01 | 11550 | 0.9769279 | Metal Loss | metal loss | 14 | 2.8 | 1.5 | 08:03:00
2022 | 41549.25 | 11550 | 0.9831568 | Metal Loss | metal loss | 11 | 3.5 | 2.4 | 07:27:00
2022 | 41549.6 | 11550 | 0.9916532 | Metal Loss | metal loss | 17 | 1.7 | 1.8 | 09:33:00
2022 | 41549.62 | 11550 | 0.992301 | Metal Loss | metal loss | 13 | 6.7 | 3.1 | 01:49:00
2022 | 41550.01 | 11560 | 0.001962294 | Metal Loss | metal loss | 26 | 4.8 | 2.2 | 07:45:00
2022 | 41550.65 | 11560 | 0.01785936 | Metal Loss | metal loss | 30 | 20.8 | 7.9 | 08:05:00
2022 | 41553.1 | 11560 | 0.0792121 | Metal Loss | metal loss | 15 | 1.9 | 3.4 | 11:33:00
2022 | 41553.15 | 11560 | 0.08042922 | Metal Loss | metal loss | 11 | 3.3 | 1.9 | 07:56:00
2022 | 41588.91 | 11560 | 0.9728756 | Metal Loss | metal loss | 20 | 4.8 | 4.1 | 07:00:00
2022 | 41589.07 | 11560 | 0.9767009 | Metal Loss | metal loss | 32 | 2.2 | 1.9 | 07:53:00
2022 | 41589.16 | 11560 | 0.9790606 | Metal Loss | metal loss | 20 | 1.2 | 1.3 | 08:45:00
2022 | 41589.94 | 11560 | 0.9983855 | Metal Loss | metal loss | 36 | 0.7 | 1.4 | 06:26:00
2022 | 41590.56 | 11570 | 0.01403763 | Metal Loss | metal loss | 13 | 5.9 | 7.4 | 09:55:00
2022 | 41590.6 | 11570 | 0.01493844 | Metal Loss | metal loss | 19 | 3.9 | 4.5 | 07:38:00
2022 | 41590.83 | 11570 | 0.02069362 | Metal Loss | metal loss | 18 | 1 | 1.6 | 11:42:00
2022 | 41610.87 | 11570 | 0.5218697 | Metal Loss | metal loss | 15 | 1.1 | 1.8 | 01:32:00
2022 | 41611.41 | 11570 | 0.5353318 | Metal Loss | metal loss | 17 | 26.9 | 6.3 | 10:37:00
2022 | 41611.5 | 11570 | 0.5375588 | Metal Loss | metal loss | 12 | 2.2 | 1.3 | 01:27:00
2022 | 41613.06 | 11570 | 0.5764688 | Metal Loss | metal loss | 13 | 3.4 | 3.1 | 12:52:00
2022 | 41613.92 | 11570 | 0.5980633 | Metal Loss | metal loss | 12 | 2.6 | 1.3 | 11:06:00
2022 | 41614.25 | 11570 | 0.6062706 | Metal Loss | metal loss | 12 | 3.5 | 2.4 | 12:57:00
2022 | 41614.42 | 11570 | 0.6106246 | Metal Loss | metal loss | 12 | 2.9 | 2.6 | 11:57:00
2022 | 41614.76 | 11570 | 0.618907 | Metal Loss | metal loss | 11 | 1.6 | 0.7 | 11:05:00
2022 | 41620.65 | 11570 | 0.7663647 | Metal Loss | metal loss | 14 | 1.1 | 0.9 | 07:43:00
2022 | 41620.97 | 11570 | 0.7741467 | Metal Loss | metal loss | 27 | 6.5 | 4.2 | 07:47:00
2022 | 41621.04 | 11570 | 0.7760484 | Metal Loss | metal loss | 30 | 6.3 | 4.3 | 04:46:00
2022 | 41622.06 | 11570 | 0.8015714 | Metal Loss | metal loss | 11 | 6 | 4.7 | 04:40:00
2022 | 41624.85 | 11570 | 0.8711841 | Metal Loss | metal loss | 38 | 2.7 | 2.4 | 10:44:00
2022 | 41625.23 | 11570 | 0.8806426 | Metal Loss | metal loss | 19 | 7.9 | 4.6 | 08:24:00
2022 | 41625.9 | 11570 | 0.8975328 | Metal Loss | metal loss | 15 | 8.1 | 4.6 | 10:32:00
2022 | 41626.17 | 11570 | 0.9042638 | Metal Loss | metal loss | 22 | 5.2 | 4.4 | 07:40:00
2022 | 41626.82 | 11570 | 0.9206035 | Metal Loss | metal loss | 18 | 0.9 | 1.3 | 10:41:00
2022 | 41627.59 | 11570 | 0.9398208 | Metal Loss | metal loss | 14 | 4.5 | 2.1 | 01:40:00
2022 | 41628.31 | 11570 | 0.9576369 | Metal Loss | metal loss | 18 | 1.6 | 1.7 | 01:46:00
2022 | 41628.75 | 11570 | 0.9686468 | Metal Loss | metal loss | 15 | 1.3 | 1.2 | 01:41:00
2022 | 41629.03 | 11570 | 0.9757031 | Metal Loss | metal loss | 10 | 9.5 | 3.8 | 09:46:00
2022 | 41629.32 | 11570 | 0.9830097 | Metal Loss | metal loss | 19 | 1.4 | 1.9 | 01:54:00
2022 | 41629.62 | 11570 | 0.9903914 | Metal Loss | metal loss | 15 | 1.7 | 1.3 | 01:51:00
2022 | 41630.09 | 11580 | 0.002356852 | Metal Loss | metal loss | 19 | 1.3 | 1.5 | 01:44:00
2022 | 41630.49 | 11580 | 0.01228044 | Metal Loss | metal loss | 14 | 1.1 | 1.8 | 01:47:00
2022 | 41630.77 | 11580 | 0.01930138 | Metal Loss | metal loss | 16 | 1.9 | 1.6 | 01:37:00
2022 | 41631.01 | 11580 | 0.02530515 | Metal Loss | metal loss | 13 | 2.1 | 2 | 10:29:00
2022 | 41632.06 | 11580 | 0.05135457 | Metal Loss | metal loss | 13 | 1.8 | 1 | 10:58:00
2022 | 41632.08 | 11580 | 0.05192518 | Metal Loss | metal loss | 14 | 4 | 2.3 | 01:17:00
2022 | 41632.65 | 11580 | 0.0660911 | Metal Loss | metal loss | 16 | 1.7 | 1.1 | 10:28:00
2022 | 41632.81 | 11580 | 0.07001092 | Metal Loss | metal loss | 22 | 7.5 | 2.6 | 01:42:00
2022 | 41633.08 | 11580 | 0.07668453 | Metal Loss | metal loss | 11 | 5 | 2.6 | 08:30:00
2022 | 41633.09 | 11580 | 0.0771559 | Metal Loss | metal loss | 15 | 11.4 | 5.4 | 04:53:00
2022 | 41633.18 | 11580 | 0.07928947 | Metal Loss | metal loss | 30 | 3.8 | 4.4 | 07:41:00
2022 | 41633.55 | 11580 | 0.08864245 | Metal Loss | metal loss | 21 | 8.5 | 5.3 | 10:13:00
2022 | 41633.72 | 11580 | 0.09271112 | Metal Loss | metal loss | 23 | 1.5 | 1 | 08:47:00
2022 | 41634.1 | 11580 | 0.1021385 | Metal Loss | metal loss | 21 | 3.1 | 1.5 | 08:47:00
2022 | 41634.89 | 11580 | 0.1218369 | Metal Loss | metal loss | 17 | 2.4 | 1.8 | 09:38:00
2022 | 41635.55 | 11580 | 0.1383596 | Metal Loss | metal loss | 12 | 1.4 | 0.3 | 08:52:00
2022 | 41635.58 | 11580 | 0.1390295 | Metal Loss | metal loss | 17 | 0.7 | 0.3 | 10:27:00
2022 | 41635.86 | 11580 | 0.1461745 | Metal Loss | metal loss | 14 | 4.1 | 1.7 | 08:59:00
2022 | 41636.46 | 11580 | 0.1610102 | Metal Loss | metal loss | 23 | 4.3 | 3.6 | 10:25:00
2022 | 41636.71 | 11580 | 0.1674357 | Metal Loss | metal loss | 17 | 30.1 | 6.3 | 04:23:00
2022 | 41637.19 | 11580 | 0.1793192 | Metal Loss | metal loss | 13 | 0.9 | 0.3 | 08:47:00
2022 | 41637.35 | 11580 | 0.1832887 | Metal Loss | metal loss | 16 | 3 | 1.3 | 09:57:00
2022 | 41637.57 | 11580 | 0.1886722 | Metal Loss | metal loss | 19 | 1.6 | 0.6 | 08:39:00
2022 | 41637.87 | 11580 | 0.1963134 | Metal Loss | metal loss | 16 | 9.9 | 5 | 07:42:00
2022 | 41637.89 | 11580 | 0.1968096 | Metal Loss | metal loss | 23 | 5.4 | 1.3 | 08:39:00
2022 | 41638.27 | 11580 | 0.2063362 | Metal Loss | metal loss | 14 | 2.9 | 1.5 | 09:56:00
2022 | 41638.82 | 11580 | 0.2199315 | Metal Loss | metal loss | 15 | 1 | 0.7 | 10:15:00
2022 | 41638.91 | 11580 | 0.2221147 | Metal Loss | metal loss | 15 | 8.8 | 10.4 | 06:37:00
2022 | 41639.48 | 11580 | 0.2364543 | Metal Loss | metal loss | 17 | 1.8 | 1.4 | 10:19:00
2022 | 41639.81 | 11580 | 0.2445916 | Metal Loss | metal loss | 15 | 2 | 1.8 | 10:18:00
2022 | 41640.16 | 11580 | 0.2534733 | Metal Loss | metal loss | 51 | 2.2 | 2 | 01:48:00
2022 | 41640.17 | 11580 | 0.2536221 | Metal Loss | metal loss | 16 | 2.2 | 1.8 | 10:18:00
2022 | 41640.76 | 11580 | 0.2684331 | Metal Loss | metal loss | 12 | 3.3 | 1.3 | 09:48:00
2022 | 41641.3 | 11580 | 0.2817059 | Metal Loss | metal loss | 50 | 1.4 | 2.9 | 02:03:00
2022 | 41641.48 | 11580 | 0.2863451 | Metal Loss | metal loss | 17 | 10.1 | 2.9 | 10:11:00
2022 | 41641.91 | 11580 | 0.2969386 | Metal Loss | metal loss | 14 | 5.6 | 3.2 | 01:50:00
2022 | 41642.07 | 11580 | 0.3010817 | Metal Loss | metal loss | 41 | 5.7 | 4 | 08:06:00
2022 | 41642.34 | 11580 | 0.3078297 | Metal Loss | metal loss | 18 | 4.2 | 1.7 | 04:10:00
2022 | 41642.59 | 11580 | 0.3138583 | Metal Loss | metal loss | 17 | 5.9 | 4.2 | 09:54:00
2022 | 41644.17 | 11580 | 0.3534038 | Metal Loss | metal loss | 21 | 3.4 | 1.2 | 08:48:00
2022 | 41648.12 | 11580 | 0.451821 | Metal Loss | metal loss | 20 | 6.6 | 1.5 | 03:29:00
2022 | 41648.3 | 11580 | 0.4563858 | Metal Loss | metal loss | 17 | 0.8 | 1.3 | 12:37:00
2022 | 41648.3 | 11580 | 0.4564603 | Metal Loss | metal loss | 39 | 3.1 | 4.2 | 11:00:00
2022 | 41648.78 | 11580 | 0.4682693 | Metal Loss | metal loss | 23 | 8.4 | 2.6 | 08:58:00
2022 | 41648.81 | 11580 | 0.4691624 | Metal Loss | metal loss | 34 | 1.1 | 1.4 | 11:00:00
2022 | 41648.86 | 11580 | 0.4702044 | Metal Loss | metal loss | 51 | 23.3 | 3.1 | 10:19:00
2022 | 41649.17 | 11580 | 0.4780193 | Metal Loss | metal loss | 11 | 3.1 | 1.7 | 03:31:00
2022 | 41649.5 | 11580 | 0.4862558 | Metal Loss | metal loss | 19 | 5.6 | 2.8 | 02:02:00
2022 | 41649.98 | 11580 | 0.4982138 | Metal Loss | metal loss | 24 | 6.9 | 2.2 | 03:19:00
2022 | 41650.45 | 11580 | 0.5100973 | Metal Loss | metal loss | 14 | 8.4 | 1.8 | 08:46:00
2022 | 41650.56 | 11580 | 0.5126278 | Metal Loss | metal loss | 47 | 65 | 12 | 02:18:00
2022 | 41650.79 | 11580 | 0.5184827 | Metal Loss | metal loss | 25 | 6.5 | 1.4 | 03:21:00
2022 | 41651.6 | 11580 | 0.5386772 | Metal Loss | metal loss | 20 | 24.4 | 4.1 | 10:44:00
2022 | 41651.85 | 11580 | 0.5447802 | Metal Loss | metal loss | 24 | 2.3 | 1.7 | 03:19:00
2022 | 41652.3 | 11580 | 0.5559938 | Metal Loss | metal loss | 47 | 42.9 | 11.6 | 04:25:00
2022 | 41653.23 | 11580 | 0.5792895 | Metal Loss | metal loss | 19 | 3 | 1.4 | 08:54:00
2022 | 41653.71 | 11580 | 0.5912474 | Metal Loss | metal loss | 26 | 9.7 | 2.8 | 08:56:00
2022 | 41654.06 | 11580 | 0.6000298 | Metal Loss | metal loss | 23 | 10.9 | 2.5 | 10:30:00
2022 | 41654.56 | 11580 | 0.6125831 | Metal Loss | metal loss | 15 | 9.7 | 3.8 | 07:03:00
2022 | 41655.19 | 11580 | 0.6282128 | Metal Loss | metal loss | 42 | 6 | 3.4 | 10:00:00
2022 | 41655.52 | 11580 | 0.6363501 | Metal Loss | metal loss | 11 | 4.1 | 2.4 | 01:41:00
2022 | 41655.76 | 11580 | 0.6423539 | Metal Loss | metal loss | 15 | 6.5 | 3.9 | 06:33:00
2022 | 41655.99 | 11580 | 0.6480599 | Metal Loss | metal loss | 21 | 3.6 | 3.6 | 10:00:00
2022 | 41656.1 | 11580 | 0.6509874 | Metal Loss | metal loss | 46 | 1.3 | 2.6 | 08:37:00
2022 | 41656.3 | 11580 | 0.6559492 | Metal Loss | metal loss | 17 | 12.6 | 6 | 02:25:00
2022 | 41656.48 | 11580 | 0.6604396 | Metal Loss | metal loss | 32 | 8.7 | 3.8 | 08:40:00
2022 | 41656.8 | 11580 | 0.6684033 | Metal Loss | metal loss | 42 | 23.2 | 4.4 | 10:19:00
2022 | 41658.17 | 11580 | 0.7025901 | Metal Loss | metal loss | 14 | 1.2 | 1 | 02:27:00
2022 | 41659.03 | 11580 | 0.7240002 | Metal Loss | metal loss | 22 | 6.1 | 2.4 | 10:34:00
2022 | 41659.22 | 11580 | 0.7286395 | Metal Loss | metal loss | 16 | 1.3 | 0.9 | 02:21:00
2022 | 41660.01 | 11580 | 0.7484122 | Metal Loss | metal loss | 13 | 6.9 | 3.3 | 01:44:00
2022 | 41668.5 | 11580 | 0.9602064 | Metal Loss | metal loss | 15 | 2.4 | 2.1 | 02:30:00
2022 | 41668.6 | 11580 | 0.9626377 | Metal Loss | metal loss | 21 | 9.6 | 5.1 | 04:29:00
2022 | 41668.85 | 11580 | 0.9687655 | Metal Loss | metal loss | 21 | 7.8 | 3.7 | 03:33:00
2022 | 41669.66 | 11580 | 0.9891089 | Metal Loss | metal loss | 20 | 2.8 | 2 | 02:35:00
2022 | 41670.32 | 11590 | 0.005623709 | Metal Loss | metal loss | 24 | 3.1 | 3 | 04:14:00
2022 | 41670.55 | 11590 | 0.0112723 | Metal Loss | metal loss | 20 | 10.6 | 5.7 | 03:46:00
2022 | 41670.69 | 11590 | 0.01470625 | Metal Loss | metal loss | 18 | 5.6 | 5.3 | 02:36:00
2022 | 41679.42 | 11590 | 0.2330107 | Metal Loss | metal loss | 53 | 22.8 | 10.7 | 10:41:00
2022 | 41679.7 | 11590 | 0.2401025 | Metal Loss | metal loss | 45 | 18.1 | 12 | 02:05:00
2022 | 41680.66 | 11590 | 0.2641153 | Metal Loss | metal loss | 64 | 36.9 | 20.5 | 09:24:00
2022 | 41680.76 | 11590 | 0.266728 | Metal Loss | metal loss | 52 | 3 | 1.2 | 02:56:00
2022 | 41681.62 | 11590 | 0.2881031 | Metal Loss | metal loss | 34 | 1.3 | 1.8 | 02:50:00
2022 | 41682.21 | 11590 | 0.302884 | Metal Loss | metal loss | 29 | 14.3 | 5.4 | 02:45:00
2022 | 41683.56 | 11590 | 0.336676 | Metal Loss | metal loss | 28 | 26.2 | 6.6 | 02:41:00
2022 | 41684.13 | 11590 | 0.3509593 | Metal Loss | metal loss | 27 | 1.5 | 1 | 09:53:00
2022 | 41684.54 | 11590 | 0.3611616 | Metal Loss | metal loss | 22 | 2.2 | 1.3 | 10:02:00
2022 | 41684.61 | 11590 | 0.3628785 | Metal Loss | metal loss | 12 | 5.3 | 2.1 | 07:39:00
2022 | 41684.82 | 11590 | 0.3682036 | Metal Loss | metal loss | 16 | 12.4 | 4.4 | 08:52:00
2022 | 41684.9 | 11590 | 0.3701446 | Metal Loss | metal loss | 19 | 7.6 | 2.3 | 09:45:00
2022 | 41685.58 | 11590 | 0.3872148 | Metal Loss | metal loss | 17 | 1 | 1.2 | 02:48:00
2022 | 41685.92 | 11590 | 0.3957001 | Metal Loss | metal loss | 16 | 5.5 | 2.7 | 02:46:00
2022 | 41686.17 | 11590 | 0.401921 | Metal Loss | metal loss | 16 | 7.7 | 3 | 09:56:00
2022 | 41686.55 | 11590 | 0.411551 | Metal Loss | metal loss | 16 | 1.4 | 1.7 | 02:48:00
2022 | 41687.13 | 11590 | 0.4259835 | Metal Loss | metal loss | 16 | 1.9 | 2.4 | 02:51:00
2022 | 41687.14 | 11590 | 0.4261577 | Metal Loss | metal loss | 17 | 1.7 | 1 | 09:43:00
2022 | 41687.55 | 11590 | 0.4365342 | Metal Loss | metal loss | 18 | 4.1 | 2 | 09:45:00
2022 | 41687.69 | 11590 | 0.4398686 | Metal Loss | metal loss | 14 | 1.3 | 1 | 02:51:00
2022 | 41688.07 | 11590 | 0.4495981 | Metal Loss | metal loss | 14 | 11.5 | 5.1 | 02:41:00
2022 | 41688.09 | 11590 | 0.4499963 | Metal Loss | metal loss | 31 | 22.8 | 10.4 | 10:36:00
2022 | 41689.36 | 11590 | 0.4817478 | Metal Loss | metal loss | 18 | 1.9 | 1.3 | 08:40:00
2022 | 41689.67 | 11590 | 0.4894369 | Metal Loss | metal loss | 15 | 2.6 | 1.9 | 02:51:00
2022 | 41690.1 | 11590 | 0.5003608 | Metal Loss | metal loss | 17 | 1.6 | 1.7 | 02:49:00
2022 | 41690.2 | 11590 | 0.5028243 | Metal Loss | metal loss | 24 | 1.8 | 1.7 | 09:59:00
2022 | 41690.65 | 11590 | 0.5139971 | Metal Loss | metal loss | 17 | 4.3 | 2 | 02:55:00
2022 | 41690.83 | 11590 | 0.518501 | Metal Loss | metal loss | 27 | 65 | 18.9 | 09:43:00
2022 | 41691.31 | 11590 | 0.5305696 | Metal Loss | metal loss | 19 | 1 | 1 | 02:59:00
2022 | 41691.62 | 11590 | 0.5383333 | Metal Loss | metal loss | 13 | 5.1 | 3 | 03:00:00
2022 | 41692.34 | 11590 | 0.5562993 | Metal Loss | metal loss | 12 | 1.4 | 0.7 | 11:28:00
2022 | 41692.58 | 11590 | 0.5621718 | Metal Loss | metal loss | 15 | 4.2 | 2.4 | 02:53:00
2022 | 41693.12 | 11590 | 0.5757086 | Metal Loss | metal loss | 18 | 25.2 | 5.9 | 07:50:00
2022 | 41693.42 | 11590 | 0.583323 | Metal Loss | metal loss | 13 | 5.6 | 2 | 02:49:00
2022 | 41694.09 | 11590 | 0.5999701 | Metal Loss | metal loss | 14 | 3.1 | 1.8 | 02:54:00
2022 | 41694.53 | 11590 | 0.6109936 | Metal Loss | metal loss | 17 | 1.4 | 1 | 02:48:00
2022 | 41694.83 | 11590 | 0.6185085 | Metal Loss | metal loss | 15 | 7.2 | 3.3 | 02:48:00
2022 | 41695.63 | 11590 | 0.6384901 | Metal Loss | metal loss | 39 | 97.1 | 18.5 | 09:06:00
2022 | 41695.76 | 11590 | 0.6417747 | Metal Loss | metal loss | 16 | 1.4 | 1.3 | 02:52:00
2022 | 41695.81 | 11590 | 0.642994 | Metal Loss | metal loss | 18 | 4.6 | 2.6 | 01:53:00
2022 | 41696.25 | 11590 | 0.6540921 | Metal Loss | metal loss | 22 | 25.5 | 7.4 | 02:56:00
2022 | 41697.25 | 11590 | 0.67915 | Metal Loss | metal loss | 23 | 8.5 | 3.5 | 10:04:00
2022 | 41697.41 | 11590 | 0.6830069 | Metal Loss | metal loss | 22 | 2.2 | 1.6 | 07:25:00
2022 | 41698.21 | 11590 | 0.7031627 | Metal Loss | metal loss | 19 | 3.4 | 3.1 | 10:12:00
2022 | 41698.72 | 11590 | 0.7159778 | Metal Loss | metal loss | 22 | 15.2 | 5.6 | 02:20:00
2022 | 41700.19 | 11590 | 0.7526314 | Metal Loss | metal loss | 17 | 2.3 | 2.2 | 02:48:00
2022 | 41700.55 | 11590 | 0.7616891 | Metal Loss | metal loss | 26 | 4 | 7.2 | 02:58:00
2022 | 41700.98 | 11590 | 0.7724637 | Metal Loss | metal loss | 50 | 24.4 | 4.4 | 04:25:00
2022 | 41701.2 | 11590 | 0.7780128 | Metal Loss | metal loss | 28 | 2 | 1.7 | 02:54:00
2022 | 41701.24 | 11590 | 0.778834 | Metal Loss | metal loss | 21 | 1.9 | 1.2 | 10:09:00
2022 | 41701.68 | 11590 | 0.7898574 | Metal Loss | metal loss | 24 | 0.9 | 1 | 02:57:00
2022 | 41702.04 | 11590 | 0.7989151 | Metal Loss | metal loss | 21 | 2.6 | 2 | 03:06:00
2022 | 41702.54 | 11590 | 0.8114067 | Metal Loss | metal loss | 29 | 1.1 | 1.7 | 03:06:00
2022 | 41702.57 | 11590 | 0.8120785 | Metal Loss | metal loss | 13 | 4.1 | 1 | 09:12:00
2022 | 41703.22 | 11590 | 0.8284769 | Metal Loss | metal loss | 50 | 35.8 | 6.7 | 04:13:00
2022 | 41703.23 | 11590 | 0.8287257 | Metal Loss | metal loss | 23 | 4.1 | 1.4 | 02:56:00
2022 | 41703.43 | 11590 | 0.8336278 | Metal Loss | metal loss | 16 | 3.5 | 1.9 | 01:47:00
2022 | 41703.8 | 11590 | 0.8430089 | Metal Loss | metal loss | 29 | 11.2 | 4.2 | 02:51:00
2022 | 41703.92 | 11590 | 0.8460199 | Metal Loss | metal loss | 23 | 1.7 | 1.3 | 09:14:00
2022 | 41704.36 | 11590 | 0.8569687 | Metal Loss | metal loss | 30 | 3.2 | 4.8 | 09:27:00
2022 | 41705.14 | 11590 | 0.8764028 | Metal Loss | metal loss | 16 | 5.9 | 2.2 | 08:27:00
2022 | 41705.95 | 11590 | 0.8968074 | Metal Loss | metal loss | 26 | 1.1 | 1.3 | 03:38:00
2022 | 41714.32 | 11600 | 0.3212768 | Metal Loss | metal loss | 15 | 3.7 | 2.8 | 07:30:00
2022 | 41716.08 | 11600 | 0.4538743 | Metal Loss | metal loss | 17 | 3 | 3.3 | 07:33:00
2022 | 41716.51 | 11600 | 0.486688 | Metal Loss | metal loss | 16 | 1.9 | 1.9 | 04:28:00
2022 | 41716.56 | 11600 | 0.490566 | Metal Loss | metal loss | 23 | 2.6 | 1.8 | 07:37:00
2022 | 41717.47 | 11600 | 0.5593258 | Metal Loss | metal loss | 15 | 1.9 | 1.9 | 04:27:00
2022 | 41717.57 | 11600 | 0.5669327 | Metal Loss | metal loss | 19 | 2 | 2 | 07:48:00
2022 | 41718.09 | 11600 | 0.6065329 | Metal Loss | metal loss | 15 | 1.3 | 1.8 | 04:28:00
2022 | 41718.91 | 11600 | 0.6682079 | Metal Loss | metal loss | 15 | 1.5 | 1 | 04:29:00
2022 | 41720.3 | 11600 | 0.7738832 | Metal Loss | metal loss | 11 | 7.1 | 1.8 | 04:10:00
2022 | 41720.63 | 11600 | 0.7986427 | Metal Loss | metal loss | 22 | 23.5 | 6.8 | 07:50:00
2022 | 41721.23 | 11600 | 0.8443583 | Metal Loss | metal loss | 28 | 1.7 | 2.3 | 12:01:00
2022 | 41721.26 | 11600 | 0.8460735 | Metal Loss | metal loss | 32 | 4.4 | 7.3 | 03:20:00
2022 | 41721.41 | 11600 | 0.8578567 | Metal Loss | metal loss | 22 | 1.6 | 2 | 01:27:00
2022 | 41722.31 | 11600 | 0.9258707 | Metal Loss | metal loss | 19 | 6.7 | 4.3 | 04:37:00
2022 | 41724.86 | 11610 | 0.05858331 | Metal Loss | metal loss | 30 | 2.8 | 2.7 | 03:09:00
2022 | 41725.79 | 11610 | 0.09307247 | Metal Loss | metal loss | 19 | 4.6 | 4.6 | 10:56:00
2022 | 41726.41 | 11610 | 0.1164241 | Metal Loss | metal loss | 27 | 7.6 | 3.5 | 10:58:00
2022 | 41733.54 | 11610 | 0.3823508 | Metal Loss | metal loss | 14 | 3.4 | 5.1 | 07:07:00
2022 | 41746.85 | 11610 | 0.878564 | Metal Loss | metal loss | 35 | 23.9 | 12.3 | 06:31:00
2022 | 41748.37 | 11610 | 0.9349569 | Metal Loss | metal loss | 36 | 10 | 3.5 | 05:16:00
2022 | 41748.89 | 11610 | 0.9546703 | Metal Loss | metal loss | 21 | 3.9 | 2.8 | 08:51:00
2022 | 41749.02 | 11610 | 0.9591996 | Metal Loss | metal loss | 14 | 6.4 | 5.2 | 07:04:00
2022 | 41749.35 | 11610 | 0.9715993 | Metal Loss | metal loss | 15 | 2.8 | 1.1 | 07:50:00
2022 | 41750 | 11610 | 0.9957306 | Metal Loss | metal loss | 18 | 3.1 | 2.6 | 07:47:00
2022 | 41750.07 | 11610 | 0.9984036 | Metal Loss | metal loss | 56 | 1.9 | 3.6 | 05:34:00
2022 | 41750.59 | 11620 | 0.01202235 | Metal Loss | metal loss | 12 | 4.9 | 1.5 | 08:43:00
2022 | 41750.61 | 11620 | 0.0123466 | Metal Loss | metal loss | 19 | 1.8 | 1.8 | 11:41:00
2022 | 41750.86 | 11620 | 0.01865709 | Metal Loss | metal loss | 30 | 2.8 | 1.6 | 02:46:00
2022 | 41751 | 11620 | 0.022174 | Metal Loss | metal loss | 22 | 0.7 | 0.7 | 08:13:00
2022 | 41751.53 | 11620 | 0.03526888 | Metal Loss | metal loss | 23 | 3.8 | 5.6 | 05:46:00
2022 | 41752.58 | 11620 | 0.06153347 | Metal Loss | metal loss | 19 | 1.9 | 1.9 | 06:33:00
2022 | 41779.45 | 11620 | 0.7310935 | Metal Loss | metal loss | 30 | 2 | 1.3 | 05:34:00
2022 | 41784.06 | 11620 | 0.8459792 | Metal Loss | metal loss | 21 | 8 | 3.9 | 08:03:00
2022 | 41784.46 | 11620 | 0.8559812 | Metal Loss | metal loss | 21 | 6.1 | 1.9 | 09:05:00
2022 | 41791.1 | 11630 | 0.02136139 | Metal Loss | metal loss | 23 | 3.9 | 2.9 | 10:05:00
2022 | 41791.86 | 11630 | 0.04044554 | Metal Loss | metal loss | 26 | 8.7 | 5 | 09:59:00
2022 | 41793.24 | 11630 | 0.07470297 | Metal Loss | metal loss | 18 | 3.4 | 3.3 | 09:56:00
2022 | 41794.28 | 11630 | 0.1006188 | Metal Loss | metal loss | 12 | 1.9 | 1.3 | 09:53:00
2022 | 41794.72 | 11630 | 0.1116584 | Metal Loss | metal loss | 16 | 0.6 | 0.3 | 07:11:00
2022 | 41795.97 | 11630 | 0.1427723 | Metal Loss | metal loss | 13 | 3.1 | 3.2 | 06:47:00
2022 | 41796.46 | 11630 | 0.1547772 | Metal Loss | metal loss | 13 | 10.4 | 3.2 | 06:34:00
2022 | 41796.53 | 11630 | 0.1565594 | Metal Loss | metal loss | 13 | 1.7 | 1 | 10:11:00
2022 | 41797.53 | 11630 | 0.1815842 | Metal Loss | metal loss | 17 | 4.4 | 2 | 06:36:00
2022 | 41798.77 | 11630 | 0.2123515 | Metal Loss | metal loss | 16 | 1.4 | 1.6 | 06:54:00
2022 | 41805.46 | 11630 | 0.3789109 | Metal Loss | metal loss | 17 | 1.1 | 1.5 | 10:05:00
2022 | 41805.81 | 11630 | 0.387599 | Metal Loss | metal loss | 12 | 1.5 | 1.3 | 10:14:00
2022 | 41806.28 | 11630 | 0.3994554 | Metal Loss | metal loss | 15 | 6.9 | 2.2 | 05:07:00
2022 | 41806.33 | 11630 | 0.4006931 | Metal Loss | metal loss | 20 | 2.3 | 1.9 | 08:27:00
2022 | 41806.45 | 11630 | 0.4036881 | Metal Loss | metal loss | 17 | 3.5 | 1.7 | 09:20:00
2022 | 41808.04 | 11630 | 0.4433168 | Metal Loss | metal loss | 15 | 1.1 | 1 | 08:47:00
2022 | 41808.07 | 11630 | 0.4438861 | Metal Loss | metal loss | 12 | 1.6 | 1.3 | 08:18:00
2022 | 41808.12 | 11630 | 0.445198 | Metal Loss | metal loss | 15 | 12.1 | 6.6 | 10:32:00
2022 | 41811.61 | 11630 | 0.5321535 | Metal Loss | metal loss | 17 | 4.4 | 3 | 10:07:00
2022 | 41812.32 | 11630 | 0.5497772 | Metal Loss | metal loss | 15 | 11.2 | 2.7 | 10:20:00
2022 | 41816.97 | 11630 | 0.665495 | Metal Loss | metal loss | 16 | 4.5 | 4.4 | 10:33:00
2022 | 41817.8 | 11630 | 0.6862129 | Metal Loss | metal loss | 17 | 5 | 3.6 | 10:28:00
2022 | 41818.89 | 11630 | 0.7134158 | Metal Loss | metal loss | 23 | 6.9 | 4.5 | 10:44:00
2022 | 41822.95 | 11630 | 0.8144554 | Metal Loss | metal loss | 13 | 1.1 | 1 | 10:18:00
2022 | 41823.86 | 11630 | 0.837104 | Metal Loss | metal loss | 12 | 3.3 | 1.1 | 09:25:00
2022 | 41829.26 | 11630 | 0.9716584 | Metal Loss | metal loss | 14 | 6.8 | 5.6 | 04:23:00
2022 | 41829.5 | 11630 | 0.9776733 | Metal Loss | metal loss | 12 | 4.3 | 3 | 05:36:00
2022 | 41829.52 | 11630 | 0.9780693 | Metal Loss | metal loss | 11 | 2.2 | 1.3 | 03:16:00
2022 | 41829.56 | 11630 | 0.9791337 | Metal Loss | metal loss | 15 | 1 | 2 | 02:36:00
2022 | 41830.23 | 11630 | 0.9958663 | Metal Loss | metal loss | 20 | 21.4 | 5.4 | 02:50:00
2022 | 41830.27 | 11630 | 0.9967574 | Metal Loss | metal loss | 14 | 2.6 | 1.7 | 03:28:00
2022 | 41830.77 | 11640 | 0.009399347 | Metal Loss | metal loss | 20 | 10 | 8.6 | 04:44:00
2022 | 41848.46 | 11640 | 0.4534054 | Metal Loss | metal loss | 11 | 6.9 | 1.7 | 02:10:00
2022 | 41909.29 | 11650 | 0.9758449 | Metal Loss | metal loss | 14 | 3.9 | 1.9 | 08:36:00
2022 | 41909.41 | 11650 | 0.9787028 | Metal Loss | metal loss | 18 | 2.2 | 3.1 | 09:55:00
2022 | 41910.62 | 11660 | 0.009099318 | Metal Loss | metal loss | 17 | 8.5 | 8 | 09:45:00
2022 | 41945.7 | 11660 | 0.8841087 | Metal Loss | metal loss | 15 | 1.3 | 1.2 | 09:56:00
2022 | 41947.21 | 11660 | 0.9217559 | Metal Loss | metal loss | 15 | 1.3 | 1.3 | 10:03:00
2022 | 41947.74 | 11660 | 0.9348049 | Metal Loss | metal loss | 12 | 2.7 | 3.7 | 10:01:00
2022 | 41964.49 | 11670 | 0.3530537 | Metal Loss | metal loss | 31 | 4.4 | 3.6 | 05:27:00
2022 | 41964.71 | 11670 | 0.3585201 | Metal Loss | metal loss | 27 | 3 | 1.7 | 04:06:00
2022 | 41965.09 | 11670 | 0.3680614 | Metal Loss | metal loss | 12 | 1.7 | 0.7 | 05:34:00
2022 | 41989.39 | 11670 | 0.9745565 | Metal Loss | metal loss | 20 | 4.3 | 3.9 | 01:38:00
2022 | 42022.43 | 11680 | 0.7994448 | Metal Loss | metal loss | 20 | 1.5 | 1.4 | 04:17:00
2022 | 42024.46 | 11680 | 0.85009 | Metal Loss | metal loss | 13 | 1 | 0.7 | 05:51:00
2022 | 42024.82 | 11680 | 0.8590936 | Metal Loss | metal loss | 13 | 1.8 | 1.3 | 06:03:00
2022 | 42025.83 | 11680 | 0.8843037 | Metal Loss | metal loss | 13 | 1.7 | 1.3 | 06:03:00
2022 | 42026.3 | 11680 | 0.8961084 | Metal Loss | metal loss | 15 | 4.5 | 3.6 | 04:17:00
2022 | 42026.81 | 11680 | 0.9088385 | Metal Loss | metal loss | 15 | 2.3 | 2.5 | 05:59:00
2022 | 42650.69 | 11860 | 0.4132151 | Metal Loss | metal loss | 12 | 6.6 | 1.3 | 11:02:00
2022 | 42655.29 | 11860 | 0.5284302 | Metal Loss | metal loss | 12 | 7.8 | 1.9 | 10:59:00
2022 | 42657.04 | 11860 | 0.5722398 | Metal Loss | metal loss | 12 | 4.4 | 1.7 | 11:02:00
2022 | 42683.85 | 11870 | 0.2423112 | Metal Loss | metal loss | 15 | 2 | 1.1 | 08:59:00
2022 | 42694.8 | 11870 | 0.5157033 | Metal Loss | metal loss | 14 | 3.6 | 2.1 | 09:14:00
2022 | 42703.56 | 11870 | 0.7344971 | Metal Loss | metal loss | 13 | 15.4 | 2.5 | 09:20:00
2022 | 42710.68 | 11870 | 0.912242 | Metal Loss | metal loss | 13 | 38.8 | 3.7 | 09:12:00
2022 | 42931.57 | 11930 | 0.4306821 | Metal Loss | metal loss | 16 | 3 | 3.5 | 07:10:00
2022 | 43092.78 | 11980 | 0.2621639 | Seam Weld Manufacturing Anomaly | seam weld manufacturing anomaly |  | 19.6 |  | 08:18:00
2022 | 43150.84 | 11990 | 0.9732954 | Metal Loss | metal loss | 36 | 2 | 1.5 | 07:48:00
2022 | 43159.39 | 12010 | 0.02758655 | Metal Loss | metal loss | 14 | 13.2 | 4.1 | 03:25:00
2022 | 43183.72 | 12010 | 0.6356879 | Metal Loss | metal loss | 17 | 2.4 | 1.7 | 03:39:00
2022 | 43187.03 | 12010 | 0.7183977 | Metal Loss | metal loss | 13 | 4.2 | 1.5 | 03:40:00
2022 | 43188.34 | 12010 | 0.7511474 | Metal Loss | metal loss | 12 | 7.1 | 1.5 | 03:14:00
2022 | 43192.26 | 12010 | 0.8493465 | Metal Loss | metal loss | 12 | 10 | 2.4 | 03:40:00
2022 | 43271.07 | 12050 | 0.1772117 | Metal Loss | metal loss | 12 | 1.9 | 1.3 | 03:34:00
2022 | 43271.18 | 12050 | 0.1797565 | Metal Loss | metal loss | 10 | 2.4 | 1.3 | 08:43:00
2022 | 43272.01 | 12050 | 0.2006137 | Metal Loss | metal loss | 12 | 3.5 | 2.7 | 08:27:00
2022 | 43272.94 | 12050 | 0.2237164 | Metal Loss | metal loss | 12 | 2.4 | 2 | 03:33:00
2022 | 43273.53 | 12050 | 0.2385111 | Metal Loss | metal loss | 12 | 2 | 1.3 | 03:55:00
2022 | 43487.36 | 12100 | 0.5746793 | Seam Weld Manufacturing Anomaly | seam weld manufacturing anomaly |  | 18.6 |  | 07:22:00
2022 | 43490.04 | 12100 | 0.641604 | Seam Weld Manufacturing Anomaly | seam weld manufacturing anomaly |  | 18.2 |  | 07:22:00
2022 | 43492.23 | 12100 | 0.6963945 | Seam Weld Manufacturing Anomaly | seam weld manufacturing anomaly |  | 18.5 |  | 07:21:00
2022 | 43497.98 | 12100 | 0.8398471 | Seam Weld Manufacturing Anomaly | seam weld manufacturing anomaly |  | 21.2 |  | 07:26:00
2022 | 43564.15 | 12120 | 0.955847 | Metal Loss | metal loss | 22 | 2.7 | 1.2 | 06:51:00
2022 | 43573.42 | 12130 | 0.2083875 | Metal Loss | metal loss | 11 | 9.2 | 2.7 | 12:24:00
2022 | 43586.69 | 12130 | 0.5388151 | Metal Loss | metal loss | 19 | 18.2 | 7.3 | 04:31:00
2022 | 43589.85 | 12130 | 0.6174693 | Metal Loss | metal loss | 12 | 4.7 | 2.6 | 04:18:00
2022 | 43590.59 | 12130 | 0.6360775 | Metal Loss | metal loss | 11 | 8.6 | 1.9 | 12:31:00
2022 | 43597.21 | 12130 | 0.8010291 | Metal Loss | metal loss | 15 | 2 | 1.8 | 03:37:00
2022 | 43599.49 | 12130 | 0.857753 | Metal Loss | metal loss | 13 | 1.4 | 1.3 | 03:48:00
2022 | 43644.39 | 12140 | 0.9770163 | Metal Loss | metal loss | 13 | 2.6 | 1.9 | 04:26:00
2022 | 43644.4 | 12140 | 0.9773394 | Metal Loss | metal loss | 19 | 1.8 | 2 | 10:04:00
2022 | 43646.11 | 12150 | 0.02014564 | Metal Loss | metal loss | 26 | 3.9 | 4.7 | 05:17:00
2022 | 43688.38 | 12160 | 0.08750681 | Metal Loss | metal loss | 17 | 1.1 | 1.2 | 07:27:00
2022 | 43688.8 | 12160 | 0.09790955 | Metal Loss | metal loss | 13 | 1.9 | 1 | 07:28:00
2022 | 43689.69 | 12160 | 0.120102 | Metal Loss | metal loss | 16 | 1.1 | 1.4 | 07:30:00
2022 | 43690.31 | 12160 | 0.1356318 | Metal Loss | metal loss | 16 | 0.8 | 0.7 | 07:28:00
2022 | 43690.93 | 12160 | 0.150914 | Metal Loss | metal loss | 16 | 1.1 | 1.3 | 07:33:00
2022 | 43691.55 | 12160 | 0.166419 | Metal Loss | metal loss | 13 | 1.6 | 1 | 07:25:00
2022 | 43691.97 | 12160 | 0.176896 | Metal Loss | metal loss | 13 | 1.7 | 1.1 | 07:30:00
2022 | 43692.78 | 12160 | 0.1969832 | Metal Loss | metal loss | 12 | 1.9 | 1.3 | 07:24:00
2022 | 43693.59 | 12160 | 0.2170456 | Metal Loss | metal loss | 18 | 1.7 | 1.8 | 07:27:00
2022 | 43694.42 | 12160 | 0.2378511 | Metal Loss | metal loss | 17 | 1.7 | 1.7 | 07:23:00
2022 | 43695.17 | 12160 | 0.2564522 | Metal Loss | metal loss | 19 | 1 | 1.5 | 07:36:00
2022 | 43695.58 | 12160 | 0.2667063 | Metal Loss | metal loss | 16 | 1.3 | 1.6 | 07:34:00
2022 | 43696.3 | 12160 | 0.2845891 | Metal Loss | metal loss | 22 | 1 | 1 | 07:59:00
2022 | 43696.62 | 12160 | 0.2926141 | Metal Loss | metal loss | 25 | 4.4 | 4.1 | 08:00:00
2022 | 43704.47 | 12160 | 0.4878882 | Metal Loss | metal loss | 14 | 4.5 | 2.4 | 08:28:00
2022 | 43712.21 | 12160 | 0.6803884 | Metal Loss | metal loss | 19 | 1.4 | 2 | 04:50:00
2022 | 43713.05 | 12160 | 0.7011195 | Metal Loss | metal loss | 14 | 3.7 | 1.5 | 03:29:00
2022 | 43713.54 | 12160 | 0.713479 | Metal Loss | metal loss | 22 | 1.9 | 0.9 | 09:00:00
2022 | 43714.14 | 12160 | 0.72834 | Metal Loss | metal loss | 15 | 2.6 | 1.7 | 03:26:00
2022 | 43714.8 | 12160 | 0.7448358 | Metal Loss | metal loss | 19 | 1.5 | 1.7 | 08:17:00
2022 | 43714.94 | 12160 | 0.7483281 | Metal Loss | metal loss | 12 | 4.4 | 1.9 | 03:22:00
2022 | 43715.45 | 12160 | 0.7609353 | Metal Loss | metal loss | 29 | 1.9 | 2.6 | 04:36:00
2022 | 43715.49 | 12160 | 0.7618269 | Metal Loss | metal loss | 54 | 4.5 | 1.4 | 08:44:00
2022 | 43715.79 | 12160 | 0.7694556 | Metal Loss | metal loss | 33 | 1.6 | 2.2 | 04:38:00
2022 | 43715.96 | 12160 | 0.7735176 | Metal Loss | metal loss | 17 | 2.5 | 2.2 | 03:31:00
2022 | 43716.79 | 12160 | 0.7942488 | Metal Loss | metal loss | 17 | 1.4 | 1.7 | 04:48:00
2022 | 43724.09 | 12160 | 0.9758756 | Metal Loss | metal loss | 21 | 4.1 | 2.3 | 04:19:00
2022 | 43724.4 | 12160 | 0.9835785 | Metal Loss | metal loss | 65 | 2.3 | 3.9 | 06:29:00
2022 | 43725.52 | 12170 | 0.01152487 | Metal Loss | metal loss | 24 | 5.9 | 4.8 | 05:14:00
2022 | 43725.62 | 12170 | 0.01403893 | Metal Loss | metal loss | 13 | 6.8 | 3 | 06:18:00
2022 | 43726.39 | 12170 | 0.0330811 | Metal Loss | metal loss | 16 | 1.6 | 1.4 | 06:28:00
2022 | 43727.07 | 12170 | 0.05013193 | Metal Loss | metal loss | 49 | 4.2 | 4.4 | 06:40:00
2022 | 43727.96 | 12170 | 0.07228556 | Metal Loss | metal loss | 25 | 7.2 | 4.1 | 07:43:00
2022 | 43728.12 | 12170 | 0.07619356 | Metal Loss | metal loss | 23 | 2.3 | 1.4 | 09:06:00
2022 | 43728.74 | 12170 | 0.09180067 | Metal Loss | metal loss | 29 | 7 | 7.5 | 07:48:00
2022 | 43729.12 | 12170 | 0.1013591 | Metal Loss | metal loss | 30 | 2.6 | 1.2 | 09:08:00
2022 | 43729.57 | 12170 | 0.1124608 | Metal Loss | metal loss | 24 | 2 | 2.9 | 08:13:00
2022 | 43729.98 | 12170 | 0.1227411 | Metal Loss | metal loss | 22 | 2.5 | 2.1 | 07:34:00
2022 | 43730.38 | 12170 | 0.1325484 | Metal Loss | metal loss | 13 | 0.9 | 1.3 | 08:12:00
2022 | 43730.78 | 12170 | 0.1425798 | Metal Loss | metal loss | 26 | 1.8 | 2 | 08:14:00
2022 | 43731.1 | 12170 | 0.1505949 | Metal Loss | metal loss | 22 | 10.6 | 6.7 | 07:59:00
2022 | 43734.02 | 12170 | 0.2233534 | Metal Loss | metal loss | 19 | 5 | 2.4 | 05:22:00
2022 | 43734.77 | 12170 | 0.2421467 | Metal Loss | metal loss | 31 | 2.6 | 1.7 | 05:13:00
2022 | 43735.39 | 12170 | 0.2577289 | Metal Loss | metal loss | 18 | 1.5 | 1.9 | 05:27:00
2022 | 43736.25 | 12170 | 0.2791358 | Metal Loss | metal loss | 32 | 2.4 | 2.4 | 05:14:00
2022 | 43793.32 | 12190 | 0.003525 | Metal Loss | metal loss | 28 | 1.8 | 2.8 | 09:11:00
2022 | 43834.91 | 12200 | 0.04074551 | Seam Weld Manufacturing Anomaly | seam weld manufacturing anomaly |  | 18.3 |  | 09:10:00
2022 | 43840.96 | 12200 | 0.1916576 | Seam Weld Manufacturing Anomaly | seam weld manufacturing anomaly |  | 20.2 |  | 09:08:00
2022 | 43952.14 | 12220 | 0.9685082 | Metal Loss | metal loss | 20 | 12.6 | 3.5 | 04:48:00
2022 | 43952.26 | 12220 | 0.9715334 | Metal Loss | metal loss | 12 | 4.8 | 2.1 | 07:30:00
2022 | 43954.13 | 12230 | 0.01821013 | Metal Loss | metal loss | 25 | 1.6 | 2.1 | 07:42:00
2022 | 43955.27 | 12230 | 0.04696958 | Metal Loss | metal loss | 11 | 4 | 1.5 | 06:46:00
2022 | 43956.02 | 12230 | 0.06560671 | Metal Loss | metal loss | 10 | 5.2 | 1.7 | 06:48:00
2022 | 43961.77 | 12230 | 0.2097305 | Metal Loss | metal loss | 10 | 8.9 | 2.6 | 06:44:00
2022 | 43966.8 | 12230 | 0.336046 | Metal Loss | metal loss | 15 | 4.2 | 3.5 | 04:52:00
2022 | 43967.81 | 12230 | 0.3613393 | Metal Loss | metal loss | 16 | 1 | 1 | 04:44:00
2022 | 43968.89 | 12230 | 0.3882149 | Metal Loss | metal loss | 37 | 2.6 | 2.9 | 04:48:00
2022 | 43969.06 | 12230 | 0.3925853 | Metal Loss | metal loss | 37 | 15.7 | 2.6 | 07:32:00
2022 | 43969.46 | 12230 | 0.4026323 | Metal Loss | metal loss | 40 | 2.5 | 1.8 | 04:43:00
2022 | 43970.05 | 12230 | 0.4173762 | Metal Loss | metal loss | 34 | 3.6 | 3.5 | 04:56:00
2022 | 43970.54 | 12230 | 0.4297591 | Metal Loss | metal loss | 29 | 2.1 | 1.9 | 04:36:00
2022 | 43971.02 | 12230 | 0.4417904 | Metal Loss | metal loss | 37 | 2.3 | 2.3 | 04:47:00
2022 | 43971.04 | 12230 | 0.4422676 | Metal Loss | metal loss | 41 | 3.3 | 1.7 | 07:06:00
2022 | 43971.52 | 12230 | 0.4542235 | Metal Loss | metal loss | 25 | 2.4 | 0.9 | 04:34:00
2022 | 43971.81 | 12230 | 0.4616331 | Metal Loss | metal loss | 42 | 6 | 2.2 | 07:33:00
2022 | 43971.95 | 12230 | 0.4650993 | Metal Loss | metal loss | 35 | 2.2 | 2 | 04:43:00
2022 | 43972.44877 | 12230 | 0.4775325 | Metal Loss | metal loss | 23 | 2.3 | 1.7 | 04:33:00
2022 | 43972.74 | 12230 | 0.4847914 | Metal Loss | metal loss | 34 | 2 | 2.2 | 07:40:00
2022 | 43972.75 | 12230 | 0.4851179 | Metal Loss | metal loss | 32 | 1.9 | 1.4 | 06:44:00
2022 | 43973.32 | 12230 | 0.49946 | Metal Loss | metal loss | 25 | 1.3 | 2 | 07:56:00
2022 | 43974.23 | 12230 | 0.5222164 | Metal Loss | metal loss | 39 | 1.4 | 2.1 | 08:02:00
2022 | 43974.86 | 12230 | 0.5378645 | Metal Loss | metal loss | 49 | 1.4 | 2.5 | 08:01:00
2022 | 43975.26 | 12230 | 0.5480873 | Metal Loss | metal loss | 22 | 0.8 | 0.6 | 09:25:00
2022 | 43975.43 | 12230 | 0.5522819 | Metal Loss | metal loss | 55 | 1 | 2.6 | 08:00:00
2022 | 43975.5 | 12230 | 0.5540904 | Metal Loss | metal loss | 40 | 6.3 | 2.8 | 09:32:00
2022 | 43976.37 | 12230 | 0.5759425 | Metal Loss | metal loss | 29 | 2 | 1.5 | 09:33:00
2022 | 43976.78 | 12230 | 0.5860649 | Metal Loss | metal loss | 20 | 3.3 | 1.9 | 09:27:00
2022 | 43977.44 | 12230 | 0.602567 | Metal Loss | metal loss | 21 | 4.6 | 3.8 | 09:37:00
2022 | 43978 | 12230 | 0.6166579 | Metal Loss | metal loss | 24 | 3 | 3.4 | 09:18:00
2022 | 43978.46 | 12230 | 0.6281868 | Metal Loss | metal loss | 37 | 21.6 | 3.9 | 09:38:00
2022 | 43979.43 | 12230 | 0.6526511 | Metal Loss | metal loss | 31 | 1.9 | 1.5 | 02:23:00
2022 | 43979.45 | 12230 | 0.6531535 | Metal Loss | metal loss | 14 | 9.7 | 3.4 | 06:35:00
2022 | 43979.84 | 12230 | 0.6627986 | Metal Loss | metal loss | 29 | 2 | 2.2 | 03:37:00
2022 | 43979.85 | 12230 | 0.6630498 | Metal Loss | metal loss | 38 | 1.2 | 1.3 | 02:24:00
2022 | 43980.24 | 12230 | 0.6729209 | Metal Loss | metal loss | 21 | 2 | 1.7 | 02:26:00
2022 | 43980.61 | 12230 | 0.6820888 | Metal Loss | metal loss | 26 | 1.6 | 1.9 | 09:33:00
2022 | 43980.93 | 12230 | 0.6902268 | Metal Loss | metal loss | 14 | 11.9 | 4.9 | 07:07:00
2022 | 43980.97 | 12230 | 0.6910557 | Metal Loss | metal loss | 23 | 3.7 | 2 | 09:27:00
2022 | 43980.98 | 12230 | 0.6914827 | Metal Loss | metal loss | 28 | 5.3 | 2 | 02:24:00
2022 | 43980.99 | 12230 | 0.6916334 | Metal Loss | metal loss | 24 | 2.5 | 2.9 | 03:24:00
2022 | 43981.73 | 12230 | 0.71017 | Metal Loss | metal loss | 27 | 2.6 | 2.4 | 02:23:00
2022 | 43981.81 | 12230 | 0.7121543 | Metal Loss | metal loss | 34 | 5.1 | 3.4 | 09:39:00
2022 | 43981.91 | 12230 | 0.7147917 | Metal Loss | metal loss | 22 | 5.5 | 2.9 | 03:18:00
2022 | 43982.15 | 12230 | 0.720644 | Metal Loss | metal loss | 21 | 2.4 | 2.9 | 02:26:00
2022 | 43982.53 | 12230 | 0.7302891 | Metal Loss | metal loss | 28 | 3.3 | 2.6 | 02:29:00
2022 | 43982.56 | 12230 | 0.7310175 | Metal Loss | metal loss | 11 | 5.5 | 2.4 | 06:20:00
2022 | 43982.59 | 12230 | 0.731771 | Metal Loss | metal loss | 30 | 1.9 | 1.5 | 09:39:00
2022 | 43982.9 | 12230 | 0.7396077 | Metal Loss | metal loss | 31 | 1.9 | 2 | 03:35:00
2022 | 43983.25 | 12230 | 0.7482481 | Metal Loss | metal loss | 32 | 5 | 2.6 | 09:36:00
2022 | 43983.32 | 12230 | 0.7500565 | Metal Loss | metal loss | 32 | 1 | 1.5 | 03:37:00
2022 | 43983.6 | 12230 | 0.7571396 | Metal Loss | metal loss | 31 | 8.5 | 3.9 | 02:26:00
2022 | 43983.91 | 12230 | 0.7649763 | Metal Loss | metal loss | 36 | 1.5 | 1.9 | 03:34:00
2022 | 43984.32 | 12230 | 0.7751237 | Metal Loss | metal loss | 25 | 2 | 2.4 | 03:40:00
2022 | 43984.65 | 12230 | 0.7833622 | Metal Loss | metal loss | 31 | 1.3 | 1 | 02:37:00
2022 | 43984.83 | 12230 | 0.7879587 | Metal Loss | metal loss | 41 | 1.5 | 2.1 | 03:34:00
2022 | 43985.03 | 12230 | 0.7930073 | Metal Loss | metal loss | 35 | 10.1 | 2.7 | 02:34:00
2022 | 43986.12 | 12230 | 0.8201844 | Metal Loss | metal loss | 38 | 12 | 3.7 | 02:40:00
2022 | 43986.37 | 12230 | 0.8265391 | Metal Loss | metal loss | 17 | 6.3 | 3.2 | 07:48:00
2022 | 43987.24 | 12230 | 0.8483661 | Metal Loss | metal loss | 25 | 1.3 | 1.2 | 09:34:00
2022 | 43987.55 | 12230 | 0.8560269 | Metal Loss | metal loss | 11 | 6.8 | 2.4 | 09:34:00
2022 | 43987.68 | 12230 | 0.8594178 | Metal Loss | metal loss | 37 | 12.5 | 6.2 | 02:20:00
2022 | 43988.09 | 12230 | 0.8697159 | Metal Loss | metal loss | 28 | 1.9 | 1.6 | 03:18:00
2022 | 43988.43 | 12230 | 0.8781303 | Metal Loss | metal loss | 26 | 1.7 | 1.6 | 03:24:00
2022 | 43988.53 | 12230 | 0.8807676 | Metal Loss | metal loss | 30 | 2.9 | 1.9 | 09:49:00
2022 | 43988.98 | 12230 | 0.8920453 | Metal Loss | metal loss | 28 | 1.5 | 1.9 | 03:35:00
2022 | 43990.41 | 12230 | 0.9277372 | Metal Loss | metal loss | 15 | 11.8 | 2.1 | 06:56:00
2022 | 43990.49 | 12230 | 0.9296963 | Metal Loss | metal loss | 16 | 5.5 | 4.6 | 08:26:00
2022 | 43991.04 | 12230 | 0.9436365 | Metal Loss | metal loss | 23 | 4.3 | 6.3 | 09:17:00
2022 | 43991.75 | 12230 | 0.9613443 | Metal Loss | metal loss | 33 | 1.9 | 2 | 03:38:00
2022 | 43991.79 | 12230 | 0.9624997 | Metal Loss | metal loss | 13 | 2.2 | 1.7 | 08:32:00
2022 | 43992.19 | 12230 | 0.9723206 | Metal Loss | metal loss | 15 | 2 | 1.7 | 03:27:00
2022 | 43992.83 | 12230 | 0.9885465 | Metal Loss | metal loss | 17 | 2.8 | 3.2 | 03:37:00
2022 | 43994.82 | 12240 | 0.03801952 | Metal Loss | metal loss | 13 | 2.8 | 2.6 | 08:08:00
2022 | 43995.44 | 12240 | 0.0534007 | Metal Loss | metal loss | 11 | 4.2 | 3.7 | 03:47:00
2022 | 43996.26 | 12240 | 0.0737108 | Metal Loss | metal loss | 19 | 10 | 4.3 | 04:02:00
2022 | 43996.27 | 12240 | 0.07395849 | Metal Loss | metal loss | 33 | 5.2 | 3 | 09:49:00
2022 | 43996.59 | 12240 | 0.08198345 | Metal Loss | metal loss | 10 | 5.9 | 2 | 03:16:00
2022 | 43996.98 | 12240 | 0.0915936 | Metal Loss | metal loss | 25 | 34 | 4.6 | 09:52:00
2022 | 43997.07 | 12240 | 0.09384753 | Metal Loss | metal loss | 19 | 0.9 | 1.1 | 02:34:00
2022 | 43997.73 | 12240 | 0.1103433 | Metal Loss | metal loss | 17 | 7.8 | 4.1 | 04:19:00
2022 | 43997.85 | 12240 | 0.1131174 | Metal Loss | metal loss | 40 | 3 | 3.1 | 02:30:00
2022 | 43998.06 | 12240 | 0.118393 | Metal Loss | metal loss | 13 | 2.8 | 2.8 | 08:19:00
2022 | 43998.84 | 12240 | 0.1376629 | Metal Loss | metal loss | 43 | 1.2 | 1.3 | 02:34:00
2022 | 43999.05 | 12240 | 0.1430128 | Metal Loss | metal loss | 15 | 4.1 | 2.8 | 04:20:00
2022 | 43999.11 | 12240 | 0.1444742 | Metal Loss | metal loss | 32 | 4.4 | 4.1 | 02:35:00
2022 | 43999.9 | 12240 | 0.164066 | Metal Loss | metal loss | 24 | 17.7 | 5.2 | 02:28:00
2022 | 44000.22 | 12240 | 0.1720414 | Metal Loss | metal loss | 37 | 1.7 | 1.5 | 09:52:00
2022 | 44000.74 | 12240 | 0.1849458 | Metal Loss | metal loss | 23 | 1.6 | 1 | 09:44:00
2022 | 44001.18 | 12240 | 0.1959925 | Metal Loss | metal loss | 13 | 0.9 | 1.3 | 09:53:00
2022 | 44002.02 | 12240 | 0.2167979 | Metal Loss | metal loss | 20 | 3.1 | 1.5 | 02:37:00
2022 | 44002.54 | 12240 | 0.2296527 | Metal Loss | metal loss | 23 | 3.9 | 3.7 | 08:25:00
2022 | 44002.6 | 12240 | 0.231015 | Metal Loss | metal loss | 25 | 0.8 | 0.5 | 02:40:00
2022 | 44002.92 | 12240 | 0.2389904 | Metal Loss | metal loss | 23 | 3 | 2.6 | 02:35:00
2022 | 44003.09 | 12240 | 0.2432258 | Metal Loss | metal loss | 24 | 8.3 | 3.5 | 09:53:00
2022 | 44003.37 | 12240 | 0.2502848 | Metal Loss | metal loss | 15 | 0.9 | 1 | 02:39:00
2022 | 44003.68 | 12240 | 0.2580126 | Metal Loss | metal loss | 16 | 4.8 | 3 | 08:19:00
2022 | 44003.76 | 12240 | 0.2600436 | Metal Loss | metal loss | 15 | 1.3 | 1.9 | 02:39:00
2022 | 44004.06 | 12240 | 0.267276 | Metal Loss | metal loss | 21 | 3.7 | 4 | 09:48:00
2022 | 44004.08 | 12240 | 0.2679943 | Metal Loss | metal loss | 15 | 1.9 | 1.7 | 03:57:00
2022 | 44004.16 | 12240 | 0.269951 | Metal Loss | metal loss | 16 | 3.2 | 1.5 | 02:35:00
2022 | 44004.4 | 12240 | 0.275722 | Metal Loss | metal loss | 11 | 5.7 | 3.6 | 08:45:00
2022 | 44004.43 | 12240 | 0.276688 | Metal Loss | metal loss | 15 | 2 | 1.3 | 03:57:00
2022 | 44004.72 | 12240 | 0.283846 | Metal Loss | metal loss | 18 | 3.9 | 2.7 | 02:36:00
2022 | 44005.31 | 12240 | 0.2983108 | Metal Loss | metal loss | 23 | 1.2 | 1.2 | 02:35:00
2022 | 44005.44 | 12240 | 0.3017288 | Metal Loss | metal loss | 14 | 1.3 | 1.8 | 03:59:00
2022 | 44005.58 | 12240 | 0.3051469 | Metal Loss | metal loss | 14 | 3.5 | 1.6 | 09:29:00
2022 | 44005.73 | 12240 | 0.3088621 | Metal Loss | metal loss | 25 | 4 | 2.2 | 02:34:00
2022 | 44005.93 | 12240 | 0.3138406 | Metal Loss | metal loss | 17 | 1.9 | 1.9 | 02:01:00
2022 | 44006.38 | 12240 | 0.3250359 | Metal Loss | metal loss | 14 | 2 | 2.5 | 03:50:00
2022 | 44006.44 | 12240 | 0.3264229 | Metal Loss | metal loss | 25 | 2 | 1.8 | 02:36:00
2022 | 44006.47 | 12240 | 0.3273146 | Metal Loss | metal loss | 13 | 4.5 | 2.2 | 08:42:00
2022 | 44007.08 | 12240 | 0.3422747 | Metal Loss | metal loss | 12 | 20 | 4.2 | 03:58:00
2022 | 44007.2 | 12240 | 0.3452717 | Metal Loss | metal loss | 25 | 7 | 3 | 02:32:00
2022 | 44008.14 | 12240 | 0.3686036 | Metal Loss | metal loss | 21 | 1.6 | 1 | 02:30:00
2022 | 44008.33 | 12240 | 0.3734829 | Metal Loss | metal loss | 12 | 3.9 | 1.8 | 09:26:00
2022 | 44008.77 | 12240 | 0.3843563 | Metal Loss | metal loss | 30 | 2.3 | 1.9 | 02:33:00
2022 | 44008.93 | 12240 | 0.388344 | Metal Loss | metal loss | 20 | 3.9 | 1.3 | 09:43:00
2022 | 44009.22 | 12240 | 0.3954278 | Metal Loss | metal loss | 12 | 16 | 2.9 | 04:08:00
2022 | 44009.34 | 12240 | 0.3983504 | Metal Loss | metal loss | 26 | 2.2 | 2.2 | 02:30:00
2022 | 44009.45 | 12240 | 0.4012731 | Metal Loss | metal loss | 21 | 13.2 | 5.4 | 09:49:00
2022 | 44009.84 | 12240 | 0.4108585 | Metal Loss | metal loss | 24 | 5.4 | 1.2 | 02:31:00
2022 | 44010.62 | 12240 | 0.4302769 | Metal Loss | metal loss | 24 | 1.3 | 1.8 | 02:28:00
2022 | 44010.74 | 12240 | 0.4331996 | Metal Loss | metal loss | 21 | 9.2 | 4.9 | 09:41:00
2022 | 44010.95 | 12240 | 0.438401 | Metal Loss | metal loss | 26 | 16.9 | 4.8 | 02:19:00
2022 | 44012.06 | 12240 | 0.4659434 | Metal Loss | metal loss | 13 | 2.5 | 1.4 | 09:42:00
2022 | 44012.45 | 12240 | 0.4756279 | Metal Loss | metal loss | 12 | 7.4 | 2.9 | 04:27:00
2022 | 44012.61 | 12240 | 0.4796156 | Metal Loss | metal loss | 20 | 9.3 | 3.6 | 09:42:00
2022 | 44012.65 | 12240 | 0.4805816 | Metal Loss | metal loss | 36 | 15.6 | 6.6 | 02:28:00
2022 | 44013.12 | 12240 | 0.4921979 | Metal Loss | metal loss | 11 | 2.8 | 2.9 | 07:26:00
2022 | 44013.67 | 12240 | 0.5060187 | Metal Loss | metal loss | 16 | 1.2 | 0.7 | 09:39:00
2022 | 44014.19 | 12240 | 0.5189231 | Metal Loss | metal loss | 27 | 8.9 | 4.8 | 02:35:00
2022 | 44014.57 | 12240 | 0.5283598 | Metal Loss | metal loss | 19 | 5 | 1.5 | 09:38:00
2022 | 44016.3 | 12240 | 0.5711844 | Metal Loss | metal loss | 19 | 7 | 2.5 | 03:33:00
2022 | 44016.66 | 12240 | 0.5802744 | Metal Loss | metal loss | 20 | 0.9 | 1.3 | 08:29:00
2022 | 44017 | 12240 | 0.5887452 | Metal Loss | metal loss | 18 | 1.6 | 1.9 | 08:22:00
2022 | 44017.19 | 12240 | 0.5934512 | Metal Loss | metal loss | 21 | 2.8 | 3.7 | 03:52:00
2022 | 44017.56 | 12240 | 0.6026403 | Metal Loss | metal loss | 22 | 1.6 | 1.9 | 08:26:00
2022 | 44017.67 | 12240 | 0.605241 | Metal Loss | metal loss | 12 | 2.2 | 1.7 | 03:39:00
2022 | 44017.87 | 12240 | 0.610269 | Metal Loss | metal loss | 22 | 1.5 | 1.7 | 08:26:00
2022 | 44018.08 | 12240 | 0.6155447 | Metal Loss | metal loss | 14 | 1.9 | 1.9 | 03:47:00
2022 | 44018.22 | 12240 | 0.619037 | Metal Loss | metal loss | 15 | 5 | 2.4 | 07:52:00
2022 | 44018.7 | 12240 | 0.6307525 | Metal Loss | metal loss | 14 | 2.4 | 1.9 | 03:46:00
2022 | 44019.46 | 12240 | 0.6496755 | Metal Loss | metal loss | 13 | 3 | 2 | 08:06:00
2022 | 44019.95 | 12240 | 0.6619607 | Metal Loss | metal loss | 35 | 1.8 | 2 | 10:09:00
2022 | 44020.16 | 12240 | 0.667063 | Metal Loss | metal loss | 14 | 2.7 | 2.4 | 04:21:00
2022 | 44020.72 | 12240 | 0.6810571 | Metal Loss | metal loss | 14 | 5.6 | 2.8 | 04:33:00
2022 | 44025.23 | 12240 | 0.7928617 | Metal Loss | metal loss | 34 | 26.4 | 6.8 | 04:14:00
2022 | 44025.94 | 12240 | 0.8104969 | Metal Loss | metal loss | 18 | 2.8 | 0.6 | 04:56:00
2022 | 44026.21 | 12240 | 0.8173329 | Metal Loss | metal loss | 14 | 2.4 | 1.3 | 07:39:00
2022 | 44026.66 | 12240 | 0.8285283 | Metal Loss | metal loss | 28 | 1.3 | 1.4 | 07:26:00
2022 | 44027.27 | 12240 | 0.8436618 | Metal Loss | metal loss | 28 | 2.9 | 1.6 | 08:03:00
2022 | 44027.68 | 12240 | 0.8537425 | Metal Loss | metal loss | 20 | 1 | 1.8 | 04:04:00
2022 | 44027.9 | 12240 | 0.8591668 | Metal Loss | metal loss | 24 | 2.7 | 1.4 | 08:01:00
2022 | 44028.41 | 12240 | 0.8719225 | Metal Loss | metal loss | 24 | 2.8 | 1.6 | 08:01:00
2022 | 44028.91 | 12240 | 0.884282 | Metal Loss | metal loss | 23 | 1.1 | 1.1 | 07:14:00
2022 | 44030.33 | 12240 | 0.9195522 | Metal Loss | metal loss | 11 | 3.1 | 2 | 09:14:00
2022 | 44030.52 | 12240 | 0.9242582 | Metal Loss | metal loss | 18 | 3.2 | 2.5 | 04:52:00
2022 | 44032.54 | 12240 | 0.9744142 | Metal Loss | metal loss | 21 | 1.7 | 2.4 | 11:36:00
2022 | 44032.55 | 12240 | 0.9745628 | Metal Loss | metal loss | 14 | 3.4 | 3 | 05:24:00
2022 | 44032.58 | 12240 | 0.9754545 | Metal Loss | metal loss | 21 | 8.4 | 7.9 | 08:28:00
2022 | 44032.61 | 12240 | 0.9760985 | Metal Loss | metal loss | 18 | 1.9 | 1.7 | 03:01:00
2022 | 44032.63 | 12240 | 0.9765938 | Metal Loss | metal loss | 17 | 3.2 | 2.8 | 10:27:00
2022 | 44033.37 | 12240 | 0.994972 | Metal Loss | metal loss | 17 | 3.7 | 2.8 | 02:42:00
2022 | 44033.4 | 12240 | 0.9956903 | Metal Loss | metal loss | 13 | 2.5 | 1.7 | 11:21:00
2022 | 44033.4 | 12240 | 0.9957646 | Metal Loss | metal loss | 14 | 3.7 | 1.7 | 05:47:00
2022 | 44033.54 | 12240 | 0.999356 | Metal Loss | metal loss | 23 | 0.8 | 2.5 | 07:57:00
2022 | 44034.05 | 12250 | 0.0118718 | Metal Loss | metal loss | 17 | 6.1 | 3.9 | 11:24:00
2022 | 44034.27 | 12250 | 0.01750842 | Metal Loss | metal loss | 17 | 2.5 | 3 | 08:17:00
2022 | 44034.4 | 12250 | 0.02062601 | Metal Loss | metal loss | 18 | 1.3 | 1.6 | 10:21:00
2022 | 44059.2 | 12250 | 0.6396309 | Metal Loss | metal loss | 11 | 3.3 | 1.7 | 11:49:00
2022 | 44059.71 | 12250 | 0.6524754 | Metal Loss | metal loss | 12 | 4.1 | 3 | 11:43:00
2022 | 44068.96 | 12250 | 0.8832273 | Metal Loss | metal loss | 12 | 3.1 | 2 | 11:51:00
2022 | 44069.44 | 12250 | 0.8950991 | Metal Loss | metal loss | 16 | 4.3 | 1.1 | 11:46:00
2022 | 44074.44 | 12260 | 0.0255837 | Metal Loss | metal loss | 19 | 1.1 | 1.5 | 11:55:00
2022 | 44104.76 | 12260 | 0.998435 | Metal Loss | metal loss | 38 | 1 | 1.2 | 05:22:00
2022 | 44105.31 | 12270 | 0.01238305 | Metal Loss | metal loss | 31 | 7.2 | 12.8 | 05:17:00
2022 | 44149.9 | 12280 | 0.127007 | Metal Loss | metal loss | 31 | 1.4 | 1.8 | 05:07:00
2022 | 44150.11 | 12280 | 0.1323094 | Metal Loss | metal loss | 11 | 7.2 | 4.5 | 04:03:00
2022 | 44150.21 | 12280 | 0.1349232 | Metal Loss | metal loss | 34 | 23 | 14.4 | 06:01:00
2022 | 44151.15 | 12280 | 0.1584476 | Metal Loss | metal loss | 19 | 8.9 | 5.5 | 05:19:00
2022 | 44152.46 | 12280 | 0.1911827 | Metal Loss | metal loss | 27 | 1.6 | 1.8 | 04:46:00
2022 | 44183.67 | 12280 | 0.9721441 | Metal Loss | metal loss | 25 | 5.9 | 9.4 | 04:23:00
2022 | 44263.92 | 12300 | 0.9754192 | Metal Loss | metal loss | 14 | 3.1 | 7.8 | 04:34:00
2022 | 44265.88 | 12310 | 0.02412319 | Metal Loss | metal loss | 25 | 2.6 | 2 | 04:15:00
2022 | 44269.94 | 12310 | 0.1255656 | Metal Loss | metal loss | 13 | 3.5 | 2.5 | 11:13:00
2022 | 44271.38 | 12310 | 0.1614879 | Metal Loss | metal loss | 12 | 1.8 | 2.7 | 11:10:00
2022 | 44291.81 | 12310 | 0.6713746 | Metal Loss | metal loss | 12 | 5.7 | 2.2 | 11:28:00
2022 | 44293.85 | 12310 | 0.7224708 | Metal Loss | metal loss | 11 | 11.3 | 2.6 | 11:37:00
2022 | 44321.77 | 12320 | 0.4192168 | Metal Loss | metal loss | 12 | 7 | 1.4 | 12:13:00
2022 | 44327.4 | 12320 | 0.559785 | Metal Loss | metal loss | 12 | 5 | 1.4 | 12:04:00
2022 | 44328.27 | 12320 | 0.5814052 | Metal Loss | metal loss | 11 | 10.2 | 2.4 | 12:07:00
2022 | 44331.76 | 12320 | 0.6685824 | Metal Loss | metal loss | 16 | 3.8 | 2 | 12:10:00
2022 | 44450.25 | 12350 | 0.6261269 | Seam Weld Manufacturing Anomaly | seam weld manufacturing anomaly |  | 12.7 |  | 12:06:00
2022 | 44455.6 | 12350 | 0.7596084 | Seam Weld Manufacturing Anomaly | seam weld manufacturing anomaly |  | 6.7 |  | 12:08:00
2022 | 44519.31 | 12370 | 0.3490488 | Seam Weld Manufacturing Anomaly | seam weld manufacturing anomaly |  | 11.8 |  | 08:06:00
2022 | 44520.59 | 12370 | 0.3809714 | Seam Weld Manufacturing Anomaly | seam weld manufacturing anomaly |  | 9.7 |  | 08:10:00
2022 | 44525.46 | 12370 | 0.5024123 | Seam Weld Manufacturing Anomaly | seam weld manufacturing anomaly |  | 10.7 |  | 08:08:00
2022 | 44527.34 | 12370 | 0.5495088 | Seam Weld Manufacturing Anomaly | seam weld manufacturing anomaly |  | 8.5 |  | 08:11:00
2022 | 44530.25 | 12370 | 0.6219284 | Seam Weld Manufacturing Anomaly | seam weld manufacturing anomaly |  | 8.9 |  | 08:10:00
2022 | 44532.57 | 12370 | 0.679974 | Seam Weld Manufacturing Anomaly | seam weld manufacturing anomaly |  | 7.2 |  | 08:08:00
2022 | 44591.66 | 12390 | 0.2660701 | Metal Loss | metal loss | 17 | 4.1 | 1.9 | 06:22:00
2022 | 44592.51 | 12390 | 0.3026412 | Metal Loss | metal loss | 14 | 6.1 | 1.7 | 06:26:00
2022 | 44594.85 | 12390 | 0.4030606 | Metal Loss | metal loss | 13 | 8.1 | 2.3 | 06:13:00
2022 | 44606.36 | 12390 | 0.8980245 | Metal Loss | metal loss | 15 | 15.7 | 2.7 | 05:55:00
2022 | 44685.3 | 12410 | 0.9097361 | Metal Loss | metal loss | 13 | 1.1 | 0.7 | 05:53:00
2022 | 44685.61 | 12410 | 0.9173581 | Metal Loss | metal loss | 15 | 2.1 | 2.4 | 05:48:00
2022 | 44686.27 | 12410 | 0.9339264 | Metal Loss | metal loss | 18 | 1.5 | 1.5 | 06:40:00
2022 | 44686.28 | 12410 | 0.9341763 | Metal Loss | metal loss | 16 | 1.7 | 1.3 | 04:54:00
2022 | 44686.67 | 12410 | 0.9437725 | Metal Loss | metal loss | 15 | 2.2 | 1.6 | 04:56:00
2022 | 44686.69 | 12410 | 0.9443473 | Metal Loss | metal loss | 12 | 1.6 | 1.3 | 06:45:00
2022 | 44687.12 | 12410 | 0.954993 | Metal Loss | metal loss | 38 | 21.1 | 13.8 | 05:58:00
2022 | 44689.24 | 12420 | 0.008284054 | Metal Loss | metal loss | 30 | 2.4 | 3.2 | 06:16:00
2022 | 44689.68 | 12420 | 0.0194739 | Metal Loss | metal loss | 13 | 2.4 | 2.4 | 05:49:00
2022 | 44690.01 | 12420 | 0.02793638 | Metal Loss | metal loss | 27 | 4.3 | 1.7 | 04:57:00
2022 | 44690.18 | 12420 | 0.03226958 | Metal Loss | metal loss | 26 | 1.3 | 1.7 | 06:43:00
2022 | 44690.65 | 12420 | 0.04432606 | Metal Loss | metal loss | 36 | 0.9 | 1.5 | 05:00:00
2022 | 44691.12 | 12420 | 0.05628059 | Metal Loss | metal loss | 16 | 0.8 | 1.2 | 05:00:00
2022 | 44691.41 | 12420 | 0.06379996 | Metal Loss | metal loss | 26 | 2.4 | 1.3 | 04:52:00
2022 | 44691.49 | 12420 | 0.06589009 | Metal Loss | metal loss | 21 | 3.3 | 1.3 | 06:46:00
2022 | 44692.03 | 12420 | 0.07960338 | Metal Loss | metal loss | 38 | 11 | 5.3 | 04:34:00
2022 | 44692.2 | 12420 | 0.0841405 | Metal Loss | metal loss | 19 | 1 | 1 | 06:47:00
2022 | 44692.6 | 12420 | 0.09433626 | Metal Loss | metal loss | 24 | 4.6 | 1.9 | 06:48:00
2022 | 44697.18 | 12420 | 0.2116639 | Metal Loss | metal loss | 17 | 8.7 | 3.3 | 04:12:00
2022 | 44697.29 | 12420 | 0.2144933 | Metal Loss | metal loss | 48 | 4.9 | 4.1 | 07:13:00
2022 | 44698.07 | 12420 | 0.234477 | Metal Loss | metal loss | 45 | 2 | 2.3 | 06:55:00
2022 | 44698.08 | 12420 | 0.2349103 | Metal Loss | metal loss | 30 | 8.1 | 4.1 | 04:54:00
2022 | 44698.42 | 12420 | 0.2434492 | Metal Loss | metal loss | 44 | 1.2 | 2.3 | 06:50:00
2022 | 44699.03 | 12420 | 0.2592527 | Metal Loss | metal loss | 49 | 1.5 | 1.8 | 06:47:00
2022 | 44699.07 | 12420 | 0.2600683 | Metal Loss | metal loss | 35 | 20.3 | 5.5 | 04:45:00
2022 | 44699.5 | 12420 | 0.2711052 | Metal Loss | metal loss | 37 | 1.1 | 2.3 | 06:49:00
2022 | 44700.85 | 12420 | 0.3058218 | Metal Loss | metal loss | 12 | 3.1 | 2.1 | 06:53:00
2022 | 44701.07 | 12420 | 0.311353 | Metal Loss | metal loss | 19 | 5.9 | 3.6 | 04:53:00
2022 | 44701.37 | 12420 | 0.3190253 | Metal Loss | metal loss | 17 | 3.7 | 2 | 06:54:00
2022 | 44702.33 | 12420 | 0.3438774 | Metal Loss | metal loss | 15 | 1.4 | 1.3 | 04:33:00
2022 | 44704.06 | 12420 | 0.3882035 | Metal Loss | metal loss | 36 | 14.8 | 6.5 | 04:35:00
2022 | 44724.2 | 12420 | 0.9044148 | Metal Loss | metal loss | 19 | 2.2 | 2 | 07:51:00
2022 | 44724.82 | 12420 | 0.9202182 | Metal Loss | metal loss | 22 | 5.1 | 4.7 | 07:48:00
2022 | 44724.9 | 12420 | 0.9224103 | Metal Loss | metal loss | 27 | 5.7 | 4 | 03:31:00
2022 | 44726.26 | 12420 | 0.9571778 | Metal Loss | metal loss | 14 | 2.9 | 0.9 | 08:26:00
2022 | 44726.31 | 12420 | 0.9584523 | Metal Loss | metal loss | 27 | 10.1 | 5.7 | 07:45:00
2022 | 44726.41 | 12420 | 0.9609502 | Metal Loss | metal loss | 31 | 10.7 | 15 | 03:25:00
2022 | 44726.82 | 12420 | 0.9715029 | Metal Loss | metal loss | 24 | 5.4 | 2.9 | 12:37:00
2022 | 44726.88 | 12420 | 0.9730067 | Metal Loss | metal loss | 16 | 1.2 | 1.9 | 10:34:00
2022 | 44726.9 | 12420 | 0.973491 | Metal Loss | metal loss | 16 | 3.7 | 5.4 | 11:32:00
2022 | 44727.09 | 12420 | 0.9783595 | Metal Loss | metal loss | 11 | 2.2 | 1 | 08:39:00
2022 | 44727.4 | 12420 | 0.9864651 | Metal Loss | metal loss | 31 | 12.6 | 6 | 09:57:00
2022 | 44728.35 | 12430 | 0.01060369 | Metal Loss | metal loss | 19 | 7.4 | 3.8 | 02:56:00
2022 | 44728.67 | 12430 | 0.01857508 | Metal Loss | metal loss | 29 | 17.2 | 4.4 | 08:47:00
2022 | 44730.53 | 12430 | 0.06486379 | Metal Loss | metal loss | 14 | 1.2 | 0.7 | 04:29:00
2022 | 44731.89 | 12430 | 0.09890983 | Metal Loss | metal loss | 21 | 1.7 | 2.2 | 04:39:00
2022 | 44731.92 | 12430 | 0.09962999 | Metal Loss | metal loss | 11 | 2 | 0.9 | 08:00:00
2022 | 44732.45 | 12430 | 0.1127666 | Metal Loss | metal loss | 36 | 2.2 | 2.4 | 07:57:00
2022 | 44732.81 | 12430 | 0.1218059 | Metal Loss | metal loss | 18 | 5 | 3.7 | 07:46:00
2022 | 44733.55 | 12430 | 0.1403064 | Metal Loss | metal loss | 13 | 1 | 0.7 | 07:53:00
2022 | 44733.91 | 12430 | 0.1491718 | Metal Loss | metal loss | 18 | 3.5 | 1.9 | 08:01:00
2022 | 44734.59 | 12430 | 0.1662073 | Metal Loss | metal loss | 11 | 1.9 | 1.3 | 07:56:00
2022 | 44737.08 | 12430 | 0.2284387 | Metal Loss | metal loss | 12 | 3.7 | 3.4 | 08:02:00
2022 | 44737.66 | 12430 | 0.2429412 | Metal Loss | metal loss | 16 | 13.5 | 8.9 | 08:02:00
2022 | 44740.14 | 12430 | 0.3048002 | Metal Loss | metal loss | 10 | 2.1 | 1 | 07:25:00
2022 | 44740.93 | 12430 | 0.3245921 | Metal Loss | metal loss | 12 | 2.2 | 1.8 | 05:26:00
2022 | 44741.5 | 12430 | 0.3388463 | Metal Loss | metal loss | 13 | 1.3 | 0.7 | 06:03:00
2022 | 44743.26 | 12430 | 0.382751 | Metal Loss | metal loss | 18 | 6.3 | 12.6 | 06:24:00
2022 | 44744 | 12430 | 0.4011771 | Metal Loss | metal loss | 20 | 15.3 | 5.2 | 04:48:00
2022 | 44744.5 | 12430 | 0.4137177 | Metal Loss | metal loss | 26 | 5.4 | 3.1 | 07:58:00
2022 | 44745.37 | 12430 | 0.4354715 | Metal Loss | metal loss | 33 | 1.3 | 1.7 | 08:01:00
2022 | 44745.91 | 12430 | 0.4487571 | Metal Loss | metal loss | 37 | 2.4 | 1.9 | 08:07:00
2022 | 44746.13 | 12430 | 0.4542949 | Metal Loss | metal loss | 19 | 3 | 2.8 | 04:44:00
2022 | 44746.16 | 12430 | 0.455015 | Metal Loss | metal loss | 24 | 12.2 | 3 | 07:03:00
2022 | 44747.18 | 12430 | 0.4806178 | Metal Loss | metal loss | 60 | 1.7 | 2.8 | 07:54:00
2022 | 44747.54 | 12430 | 0.4895826 | Metal Loss | metal loss | 50 | 11.4 | 6 | 07:38:00
2022 | 44747.85 | 12430 | 0.4971566 | Metal Loss | metal loss | 24 | 4.9 | 5.8 | 04:24:00
2022 | 44748.54 | 12430 | 0.5145149 | Metal Loss | metal loss | 21 | 1.5 | 1.6 | 04:43:00
2022 | 44748.96 | 12430 | 0.5250192 | Metal Loss | metal loss | 17 | 10.3 | 5.6 | 05:00:00
2022 | 44749.09 | 12430 | 0.5281979 | Metal Loss | metal loss | 79 | 1.8 | 1.6 | 08:05:00
2022 | 44750.05 | 12430 | 0.5520624 | Metal Loss | metal loss | 25 | 2.2 | 2.9 | 04:50:00
2022 | 44750.15 | 12430 | 0.5545953 | Metal Loss | metal loss | 69 | 1.2 | 2 | 08:00:00
2022 | 44750.76 | 12430 | 0.5698925 | Metal Loss | metal loss | 48 | 1.1 | 2 | 08:04:00
2022 | 44751.01 | 12430 | 0.5760262 | Metal Loss | metal loss | 17 | 1.9 | 2.2 | 04:46:00
2022 | 44751.45 | 12430 | 0.5871017 | Metal Loss | metal loss | 14 | 6.5 | 2.6 | 11:45:00
2022 | 44751.61 | 12430 | 0.5910005 | Metal Loss | metal loss | 17 | 2.2 | 1 | 12:36:00
2022 | 44762.8 | 12430 | 0.8705456 | Metal Loss | metal loss | 16 | 1 | 1.3 | 01:11:00
2022 | 44763.27 | 12430 | 0.8821923 | Metal Loss | metal loss | 23 | 1.3 | 1.2 | 01:12:00
2022 | 44763.61 | 12430 | 0.8905858 | Metal Loss | metal loss | 23 | 6.4 | 4.6 | 12:58:00
2022 | 44765.32 | 12430 | 0.9332737 | Metal Loss | metal loss | 12 | 8.8 | 4.4 | 01:09:00
2022 | 44766.79 | 12430 | 0.9699272 | Metal Loss | metal loss | 12 | 2.1 | 1.8 | 11:37:00
2022 | 44767.09 | 12430 | 0.9775261 | Metal Loss | metal loss | 21 | 4.6 | 2.9 | 02:11:00
2022 | 44767.56 | 12430 | 0.9891728 | Metal Loss | metal loss | 41 | 1.4 | 1.4 | 11:22:00
2022 | 44767.68 | 12430 | 0.9923514 | Metal Loss | metal loss | 13 | 3.5 | 3.6 | 02:01:00
2022 | 44768.07 | 12440 | 0.001965174 | Metal Loss | metal loss | 14 | 3.1 | 3.4 | 11:48:00
2022 | 44768.99 | 12440 | 0.02504975 | Metal Loss | metal loss | 13 | 9.5 | 4.1 | 12:10:00
2022 | 44771.91 | 12440 | 0.09776119 | Metal Loss | metal loss | 10 | 2.9 | 1.9 | 12:39:00
2022 | 44772.33 | 12440 | 0.1083831 | Metal Loss | metal loss | 12 | 1.3 | 1.3 | 12:29:00
2022 | 44806.96 | 12440 | 0.9724876 | Metal Loss | metal loss | 18 | 2.8 | 2.6 | 06:08:00
2022 | 44807.2 | 12440 | 0.9786318 | Metal Loss | metal loss | 26 | 1.6 | 4.1 | 03:55:00
2022 | 44809.08 | 12450 | 0.0255102 | Metal Loss | metal loss | 12 | 9.8 | 3.2 | 04:08:00
2022 | 44810.08 | 12450 | 0.05047019 | Metal Loss | metal loss | 11 | 4.5 | 3.8 | 04:02:00
2022 | 44812.27 | 12450 | 0.105117 | Metal Loss | metal loss | 12 | 6.9 | 1.8 | 04:07:00
2022 | 44819.53 | 12450 | 0.2862895 | Metal Loss | metal loss | 16 | 9.2 | 2.4 | 04:02:00
2022 | 44822.31 | 12450 | 0.3557923 | Metal Loss | metal loss | 13 | 8.8 | 2.4 | 04:04:00
2022 | 44825.38 | 12450 | 0.4322479 | Metal Loss | metal loss | 11 | 9.7 | 2.8 | 04:07:00
2022 | 44835.13 | 12450 | 0.6756202 | Metal Loss | metal loss | 12 | 3 | 1.3 | 04:13:00
2022 | 44848.99 | 12460 | 0.02175209 | Metal Loss | metal loss | 22 | 3.9 | 2.4 | 06:33:00
2022 | 44887.3 | 12460 | 0.9777761 | Metal Loss | metal loss | 21 | 2.8 | 2 | 07:25:00
2022 | 44889.02 | 12470 | 0.02091756 | Metal Loss | metal loss | 28 | 1.8 | 1.9 | 04:31:00
2022 | 44919.96 | 12470 | 0.796826 | Metal Loss | metal loss | 10 | 4.3 | 1.9 | 12:43:00
2022 | 44923.91 | 12470 | 0.8959395 | Metal Loss | metal loss | 12 | 6.9 | 2.3 | 12:43:00
2022 | 44924.91 | 12470 | 0.9209 | Metal Loss | metal loss | 12 | 13.8 | 2.8 | 12:34:00
2022 | 44926.85 | 12470 | 0.9695904 | Metal Loss | metal loss | 15 | 4.6 | 1.8 | 12:35:00
2022 | 44968.72 | 12490 | 0.01771791 | Metal Loss | metal loss | 24 | 3.1 | 4.9 | 08:38:00
2022 | 44968.85 | 12490 | 0.0209916 | Metal Loss | metal loss | 16 | 0.7 | 1.3 | 03:57:00
2022 | 44976.03 | 12490 | 0.19997 | Metal Loss | metal loss | 14 | 5 | 4.2 | 04:17:00
2022 | 44990.13 | 12490 | 0.5517043 | Metal Loss | metal loss | 23 | 2.6 | 3.1 | 07:57:00
2022 | 45006.7 | 12490 | 0.9651639 | Metal Loss | metal loss | 13 | 13.3 | 6.7 | 06:38:00
2022 | 45008.22 | 12500 | 0.003091534 | Metal Loss | metal loss | 14 | 6.1 | 2.7 | 07:17:00
2022 | 45009.26 | 12500 | 0.02896149 | Metal Loss | metal loss | 16 | 1.2 | 1.9 | 07:22:00
2022 | 45012.28 | 12500 | 0.1040239 | Metal Loss | metal loss | 21 | 7.6 | 2.9 | 08:34:00
2022 | 45013.5 | 12500 | 0.1344446 | Metal Loss | metal loss | 36 | 1.3 | 1.1 | 08:34:00
2022 | 45016.25 | 12500 | 0.2028541 | Metal Loss | metal loss | 22 | 9.8 | 7.9 | 07:36:00
2022 | 45016.93 | 12500 | 0.2198946 | Metal Loss | metal loss | 10 | 4.9 | 3.4 | 08:37:00
2022 | 45017.93 | 12500 | 0.2446516 | Metal Loss | metal loss | 18 | 5.7 | 4.4 | 07:30:00
2022 | 45018.8 | 12500 | 0.2663913 | Metal Loss | metal loss | 21 | 6.6 | 3.6 | 07:21:00
2022 | 45047.14 | 12500 | 0.9720031 | Metal Loss | metal loss | 22 | 5.1 | 5.3 | 05:45:00
2022 | 45047.25 | 12500 | 0.9748473 | Metal Loss | metal loss | 15 | 1.5 | 2.4 | 01:49:00
2022 | 45048.88 | 12510 | 0.01534177 | Metal Loss | metal loss | 11 | 4.6 | 4.5 | 04:30:00
2022 | 45048.98 | 12510 | 0.0180272 | Metal Loss | metal loss | 10 | 11.7 | 3.5 | 10:51:00
2022 | 45049.21 | 12510 | 0.02364672 | Metal Loss | metal loss | 20 | 3 | 2.5 | 06:29:00
2022 | 45049.26 | 12510 | 0.02488997 | Metal Loss | metal loss | 29 | 1.9 | 1.7 | 05:46:00
2022 | 45052 | 12510 | 0.09316956 | Metal Loss | metal loss | 26 | 5.1 | 2.6 | 07:19:00
2022 | 45052.36 | 12510 | 0.1020464 | Metal Loss | metal loss | 12 | 5.3 | 1.7 | 10:38:00
2022 | 45053.27 | 12510 | 0.1248974 | Metal Loss | metal loss | 14 | 4.6 | 1.9 | 11:03:00
2022 | 45053.28 | 12510 | 0.1251461 | Metal Loss | metal loss | 35 | 6.9 | 5.5 | 06:53:00
2022 | 45054.43 | 12510 | 0.1537658 | Metal Loss | metal loss | 32 | 3 | 1.5 | 06:58:00
2022 | 45055.01 | 12510 | 0.1681379 | Metal Loss | metal loss | 13 | 2.5 | 1 | 06:57:00
2022 | 45055.68 | 12510 | 0.1848472 | Metal Loss | metal loss | 28 | 2.6 | 1.1 | 07:03:00
2022 | 45056.64 | 12510 | 0.208842 | Metal Loss | metal loss | 20 | 2.6 | 1.3 | 07:09:00
2022 | 45057.2 | 12510 | 0.2226173 | Metal Loss | metal loss | 17 | 2.4 | 1.3 | 07:07:00
2022 | 45061.17 | 12510 | 0.321655 | Metal Loss | metal loss | 13 | 4.9 | 1.9 | 11:07:00
2022 | 45062.06 | 12510 | 0.3437601 | Metal Loss | metal loss | 15 | 1.9 | 1.4 | 06:53:00
2022 | 45062.22 | 12510 | 0.3477634 | Metal Loss | metal loss | 42 | 16.5 | 16.5 | 05:48:00
2022 | 45063.45 | 12510 | 0.3785215 | Metal Loss | metal loss | 10 | 6.2 | 2.8 | 11:17:00
2022 | 45063.52 | 12510 | 0.3802372 | Metal Loss | metal loss | 25 | 6.9 | 6.2 | 07:48:00
2022 | 45063.95 | 12510 | 0.3909292 | Metal Loss | metal loss | 16 | 1.4 | 1.3 | 06:06:00
2022 | 45063.99 | 12510 | 0.3919735 | Metal Loss | metal loss | 17 | 9.9 | 5.7 | 06:54:00
2022 | 45064.81 | 12510 | 0.4122883 | Metal Loss | metal loss | 26 | 2.4 | 4.3 | 08:16:00
2022 | 45065.4 | 12510 | 0.4270582 | Metal Loss | metal loss | 20 | 13.3 | 8.7 | 06:57:00
2022 | 45066.07 | 12510 | 0.4436184 | Metal Loss | metal loss | 11 | 14.9 | 6 | 04:42:00
2022 | 45066.37 | 12510 | 0.451053 | Metal Loss | metal loss | 23 | 6.5 | 2.2 | 07:34:00
2022 | 45067.33 | 12510 | 0.4751225 | Metal Loss | metal loss | 19 | 2.3 | 1.3 | 07:30:00
2022 | 45067.88 | 12510 | 0.4887485 | Metal Loss | metal loss | 27 | 2.7 | 1.5 | 07:09:00
2022 | 45068.33 | 12510 | 0.500087 | Metal Loss | metal loss | 32 | 1.8 | 2.1 | 06:38:00
2022 | 45068.52 | 12510 | 0.5046373 | Metal Loss | metal loss | 16 | 1.8 | 2 | 04:47:00
2022 | 45068.99 | 12510 | 0.5164731 | Metal Loss | metal loss | 38 | 12 | 8.2 | 06:10:00
2022 | 45070.21 | 12510 | 0.5468086 | Metal Loss | metal loss | 14 | 2.6 | 1.9 | 06:32:00
2022 | 45070.91 | 12510 | 0.5641893 | Metal Loss | metal loss | 14 | 5 | 3.3 | 10:57:00
2022 | 45072.37 | 12510 | 0.600741 | Metal Loss | metal loss | 13 | 3.8 | 2.2 | 10:56:00
2022 | 45074.2 | 12510 | 0.646269 | Metal Loss | metal loss | 16 | 7.8 | 3 | 06:28:00
2022 | 45075.17 | 12510 | 0.670413 | Metal Loss | metal loss | 13 | 1.9 | 1.8 | 06:39:00
2022 | 45075.75 | 12510 | 0.6849342 | Metal Loss | metal loss | 16 | 1.5 | 1.5 | 06:40:00
2022 | 45081.47 | 12510 | 0.8273616 | Metal Loss | metal loss | 10 | 12.4 | 2.4 | 11:08:00
2022 | 45129.28 | 12530 | 0.02554579 | Metal Loss | metal loss | 21 | 2.2 | 1.6 | 01:14:00
2022 | 45129.31 | 12530 | 0.02636108 | Metal Loss | metal loss | 17 | 2.1 | 1.3 | 03:47:00
2022 | 45157.42 | 12530 | 0.8762569 | Metal Loss | metal loss | 35 | 3 | 5.3 | 01:36:00
2022 | 45159.15 | 12530 | 0.9287677 | Metal Loss | metal loss | 24 | 7.4 | 2.6 | 02:17:00
2022 | 45159.59 | 12530 | 0.9419331 | Metal Loss | metal loss | 15 | 2.4 | 4.2 | 05:07:00
2022 | 45159.62 | 12530 | 0.9429296 | Metal Loss | metal loss | 13 | 1.7 | 2.4 | 03:07:00
2022 | 45162.18 | 12540 | 0.03010666 | Metal Loss | metal loss | 53 | 5.1 | 8.2 | 12:01:00
2022 | 45162.32 | 12540 | 0.03663201 | Metal Loss | metal loss | 17 | 3.7 | 2.7 | 01:13:00
2022 | 45162.35 | 12540 | 0.03766707 | Metal Loss | metal loss | 14 | 2.6 | 3.2 | 07:28:00
2022 | 45162.36 | 12540 | 0.03838711 | Metal Loss | metal loss | 12 | 3 | 2 | 04:24:00
2022 | 45167.17 | 12540 | 0.254669 | Metal Loss | metal loss | 15 | 4.3 | 4.8 | 02:38:00
2022 | 45171.4 | 12540 | 0.4452995 | Metal Loss | metal loss | 17 | 3.6 | 2.4 | 05:32:00
2022 | 45176.25 | 12540 | 0.6636515 | Metal Loss | metal loss | 30 | 10.7 | 8.5 | 02:35:00
2022 | 45178.35 | 12540 | 0.7581567 | Metal Loss | metal loss | 15 | 3.6 | 1.6 | 03:56:00
2022 | 45178.65 | 12540 | 0.7717474 | Metal Loss | metal loss | 16 | 3.4 | 1.7 | 01:33:00
2022 | 45179.14 | 12540 | 0.7937537 | Metal Loss | metal loss | 21 | 13 | 5.7 | 01:28:00
2022 | 45179.47 | 12540 | 0.8086495 | Metal Loss | metal loss | 16 | 7.4 | 2.4 | 04:02:00
2022 | 45180.69 | 12540 | 0.8635975 | Metal Loss | metal loss | 13 | 3.5 | 1.8 | 03:46:00
2022 | 45181.51 | 12540 | 0.9004995 | Metal Loss | metal loss | 10 | 6.3 | 3.4 | 12:30:00
2022 | 45182.15 | 12540 | 0.9294361 | Metal Loss | metal loss | 11 | 3.5 | 3.3 | 03:42:00
2022 | 45182.67 | 12540 | 0.9529274 | Metal Loss | metal loss | 20 | 12.4 | 2.8 | 04:05:00
2022 | 45182.81 | 12540 | 0.9589577 | Metal Loss | metal loss | 18 | 9.7 | 4.3 | 01:46:00
2022 | 45183.89 | 12550 | 0.004125902 | Metal Loss | metal loss | 18 | 2.7 | 2 | 03:40:00
2022 | 45184.06 | 12550 | 0.008424746 | Metal Loss | metal loss | 20 | 8.4 | 4.4 | 01:16:00
2022 | 45184.6 | 12550 | 0.02188951 | Metal Loss | metal loss | 21 | 8.4 | 3.3 | 03:37:00
2022 | 45185.43 | 12550 | 0.04254373 | Metal Loss | metal loss | 24 | 7 | 11.3 | 02:57:00
2022 | 45188.61 | 12550 | 0.1217512 | Metal Loss | metal loss | 26 | 18.1 | 4.6 | 03:18:00
2022 | 45197.5 | 12550 | 0.342944 | Metal Loss | metal loss | 17 | 1.7 | 1.8 | 03:13:00
2022 | 45201.57 | 12550 | 0.4441891 | Metal Loss | metal loss | 33 | 2 | 2.4 | 03:37:00
2022 | 45210.48 | 12550 | 0.666049 | Metal Loss | metal loss | 12 | 2.3 | 1 | 05:17:00
2022 | 45211.44 | 12550 | 0.6898656 | Metal Loss | metal loss | 14 | 1.7 | 1 | 05:26:00
2022 | 45214.98 | 12550 | 0.7778931 | Metal Loss | metal loss | 11 | 2.8 | 2.7 | 01:36:00
2022 | 45219.9 | 12550 | 0.9004595 | Metal Loss | metal loss | 11 | 2.9 | 2.9 | 01:49:00
2022 | 45223.02 | 12550 | 0.9780364 | Metal Loss | metal loss | 15 | 2.6 | 2.6 | 03:43:00
2022 | 45225.32 | 12560 | 0.2118606 | Metal Loss | metal loss | 15 | 1.6 | 1.3 | 03:28:00
2022 | 45225.48 | 12560 | 0.2357024 | Metal Loss | metal loss | 20 | 5.2 | 6.8 | 04:30:00
2022 | 45270.37 | 12570 | 0.9873154 | Metal Loss | metal loss | 10 | 7.2 | 2.7 | 10:15:00
2022 | 45349.65 | 12590 | 0.964918 | Metal Loss | metal loss | 54 | 3.5 | 4.9 | 06:10:00
2022 | 45350.12 | 12590 | 0.9764296 | Metal Loss | metal loss | 15 | 5.4 | 3.5 | 04:34:00
2022 | 45350.21 | 12590 | 0.9787171 | Metal Loss | metal loss | 19 | 3.5 | 6.8 | 06:28:00
2022 | 45351.08 | 12600 | 0.0004998001 | Metal Loss | metal loss | 12 | 10.1 | 5.4 | 08:02:00
2022 | 45510.04 | 12630 | 0.9690309 | Metal Loss | metal loss | 13 | 2.8 | 2.5 | 06:09:00
2022 | 45603.65 | 12670 | 0.09846215 | Metal Loss | metal loss | 11 | 3.1 | 2.9 | 01:34:00
2022 | 45664.83 | 12690 | 0.08636953 | Metal Loss | metal loss | 13 | 6.1 | 3.1 | 12:44:00
2022 | 45704.64 | 12700 | 0.1257001 | Metal Loss | metal loss | 17 | 16.3 | 2.1 | 03:22:00
2022 | 45711.51 | 12700 | 0.394524 | Metal Loss | metal loss | 17 | 37 | 4.4 | 03:27:00
2022 | 45716.97 | 12700 | 0.608393 | Metal Loss | metal loss | 12 | 5 | 1.9 | 03:15:00
2022 | 45719.98 | 12700 | 0.7263146 | Metal Loss | metal loss | 13 | 3.9 | 2.5 | 03:35:00
2022 | 45722.86 | 12700 | 0.8391024 | Metal Loss | metal loss | 10 | 12.1 | 2.1 | 03:21:00
2022 | 45727.67 | 12710 | 0.01739696 | Metal Loss | metal loss | 25 | 5.5 | 5.8 | 05:19:00
2022 | 45727.77 | 12710 | 0.0200215 | Metal Loss | metal loss | 12 | 2.9 | 3.4 | 08:47:00
2022 | 45727.81 | 12710 | 0.02107131 | Metal Loss | metal loss | 21 | 3.5 | 1.6 | 03:02:00
2022 | 45727.82 | 12710 | 0.0211463 | Metal Loss | metal loss | 20 | 4.2 | 2.8 | 03:54:00
2022 | 45727.86 | 12710 | 0.02222111 | Metal Loss | metal loss | 17 | 7.6 | 3.7 | 06:44:00
2022 | 45768.26 | 12720 | 0.05011811 | Metal Loss | metal loss | 12 | 1.9 | 2 | 08:27:00
2022 | 45769.51 | 12720 | 0.09944882 | Metal Loss | metal loss | 11 | 3.3 | 2.8 | 08:22:00
2022 | 45773.65 | 12720 | 0.263622 | Metal Loss | metal loss | 10 | 5.3 | 2.4 | 08:43:00
2022 | 45775.7 | 12720 | 0.3447638 | Metal Loss | metal loss | 11 | 6.5 | 2.5 | 08:34:00
2022 | 45777.93 | 12720 | 0.4333465 | Metal Loss | metal loss | 14 | 20 | 4.3 | 08:33:00
2022 | 45780.09 | 12720 | 0.5189764 | Metal Loss | metal loss | 12 | 4 | 2.2 | 08:38:00
2022 | 45786.05 | 12720 | 0.7552362 | Metal Loss | metal loss | 13 | 4.3 | 2.3 | 08:34:00
2022 | 45786.71 | 12720 | 0.7812205 | Metal Loss | metal loss | 13 | 3 | 1 | 08:37:00
2022 | 45788.2 | 12720 | 0.8403543 | Metal Loss | metal loss | 15 | 3.3 | 4.1 | 08:29:00
2022 | 45791.29 | 12720 | 0.9627953 | Metal Loss | metal loss | 19 | 1.3 | 1.7 | 05:29:00
2022 | 45791.45 | 12720 | 0.969252 | Metal Loss | metal loss | 16 | 2.2 | 1.5 | 06:51:00
2022 | 45792.37 | 12730 | 0.003452589 | Metal Loss | metal loss | 23 | 5.9 | 4.4 | 05:42:00
2022 | 45821.09 | 12730 | 0.7210908 | Seam Weld Manufacturing Anomaly | seam weld manufacturing anomaly |  | 8.5 |  | 02:54:00
2022 | 46001.59 | 12780 | 0.9707079 | Metal Loss | metal loss | 35 | 4.7 | 3.9 | 07:09:00
2022 | 46001.85 | 12780 | 0.9773798 | Metal Loss | metal loss | 21 | 1.4 | 2.7 | 04:23:00
2022 | 46003.29 | 12790 | 0.01322606 | Metal Loss | metal loss | 31 | 8.4 | 7.4 | 07:14:00
2022 | 46023.14 | 12790 | 0.5071486 | Metal Loss | metal loss | 30 | 2.1 | 1.5 | 04:52:00
2022 | 46061.07 | 12800 | 0.4505077 | Metal Loss | metal loss | 43 | 13.4 | 3.6 | 05:02:00
2022 | 46061.97 | 12800 | 0.472827 | Metal Loss | metal loss | 19 | 1.6 | 1.3 | 03:55:00
2022 | 46062.49 | 12800 | 0.4858611 | Metal Loss | metal loss | 33 | 11.3 | 8.4 | 04:45:00
2022 | 46063.23 | 12800 | 0.5041833 | Metal Loss | metal loss | 18 | 1.5 | 1.6 | 03:53:00
2022 | 46063.62 | 12800 | 0.5138906 | Metal Loss | metal loss | 30 | 9 | 4.3 | 05:06:00
2022 | 46063.72 | 12800 | 0.5164974 | Metal Loss | metal loss | 20 | 6.3 | 2.2 | 03:51:00
2022 | 46064.57 | 12800 | 0.5374265 | Metal Loss | metal loss | 49 | 4.2 | 1.5 | 05:12:00
2022 | 46064.86 | 12800 | 0.5448497 | Metal Loss | metal loss | 27 | 2.1 | 1.7 | 03:51:00
2022 | 46065.23 | 12800 | 0.5540356 | Metal Loss | metal loss | 15 | 1.8 | 1.5 | 03:51:00
2022 | 46065.66 | 12800 | 0.5646367 | Metal Loss | metal loss | 59 | 2.6 | 4.7 | 05:08:00
2022 | 46066.13 | 12800 | 0.576206 | Metal Loss | metal loss | 48 | 10.4 | 3.3 | 04:49:00
2022 | 46066.42 | 12800 | 0.5836044 | Metal Loss | metal loss | 23 | 1.9 | 2 | 03:48:00
2022 | 46066.83 | 12800 | 0.5937089 | Metal Loss | metal loss | 19 | 4.6 | 1.8 | 03:50:00
2022 | 46067.23 | 12800 | 0.6036396 | Metal Loss | metal loss | 38 | 3.8 | 1.7 | 04:53:00
2022 | 46067.86 | 12800 | 0.6192805 | Metal Loss | metal loss | 46 | 1.2 | 1.7 | 04:55:00
2022 | 46068.21 | 12800 | 0.6279947 | Metal Loss | metal loss | 35 | 3.5 | 2.6 | 04:49:00
2022 | 46068.48 | 12800 | 0.6347725 | Metal Loss | metal loss | 21 | 1.7 | 1.5 | 03:51:00
2022 | 46068.74 | 12800 | 0.6411033 | Metal Loss | metal loss | 36 | 0.9 | 1.5 | 04:53:00
2022 | 46069.05 | 12800 | 0.6487748 | Metal Loss | metal loss | 15 | 1.9 | 2.2 | 03:50:00
2022 | 46069.05 | 12800 | 0.6487748 | Metal Loss | metal loss | 31 | 2.1 | 2.8 | 04:56:00
2022 | 46069.44 | 12800 | 0.6585566 | Metal Loss | metal loss | 15 | 1.9 | 1.5 | 03:51:00
2022 | 46069.52 | 12800 | 0.6605924 | Metal Loss | metal loss | 22 | 1.5 | 1.6 | 05:03:00
2022 | 46069.85 | 12800 | 0.66881 | Metal Loss | metal loss | 13 | 2.7 | 2.1 | 04:47:00
2022 | 46070.32 | 12800 | 0.6804538 | Metal Loss | metal loss | 31 | 1.1 | 1.4 | 04:52:00
2022 | 46070.5 | 12800 | 0.6849475 | Metal Loss | metal loss | 20 | 3.7 | 2.8 | 03:48:00
2022 | 46071.03 | 12800 | 0.6981305 | Metal Loss | metal loss | 16 | 2.6 | 2.6 | 03:51:00
2022 | 46071.71 | 12800 | 0.7149135 | Metal Loss | metal loss | 17 | 1.9 | 2.2 | 03:54:00
2022 | 46071.91 | 12800 | 0.7200526 | Metal Loss | metal loss | 38 | 14.2 | 7.1 | 04:47:00
2022 | 46073.23 | 12800 | 0.7526254 | Metal Loss | metal loss | 21 | 2 | 2 | 03:54:00
2022 | 46073.45 | 12800 | 0.7581618 | Metal Loss | metal loss | 21 | 3.7 | 2.4 | 04:49:00
2022 | 46074.05 | 12800 | 0.7730579 | Metal Loss | metal loss | 21 | 7.6 | 4 | 05:05:00
2022 | 46074.9 | 12800 | 0.7943345 | Metal Loss | metal loss | 21 | 1.3 | 1.8 | 04:55:00
2022 | 46075.41 | 12800 | 0.8067976 | Metal Loss | metal loss | 22 | 9.5 | 2.9 | 05:13:00
2022 | 46076.23 | 12800 | 0.8272301 | Metal Loss | metal loss | 20 | 6 | 3.6 | 07:51:00
2022 | 46076.46 | 12800 | 0.8330147 | Metal Loss | metal loss | 21 | 2.2 | 2.3 | 05:15:00
2022 | 46076.99 | 12800 | 0.8462971 | Metal Loss | metal loss | 24 | 5.9 | 7.7 | 06:17:00
2022 | 46077.17 | 12800 | 0.8507659 | Metal Loss | metal loss | 26 | 2.5 | 2.3 | 05:13:00
2022 | 46077.54 | 12800 | 0.8597284 | Metal Loss | metal loss | 20 | 1.3 | 1.3 | 06:41:00
2022 | 46077.7 | 12800 | 0.8637255 | Metal Loss | metal loss | 28 | 2.2 | 2.4 | 05:06:00
2022 | 46078.59 | 12800 | 0.8860448 | Metal Loss | metal loss | 14 | 1.9 | 1.7 | 04:33:00
2022 | 46080.55 | 12800 | 0.9347551 | Metal Loss | metal loss | 19 | 2.9 | 2.9 | 05:16:00
2022 | 46081 | 12800 | 0.9458279 | Metal Loss | metal loss | 24 | 4.9 | 5.4 | 04:49:00
2022 | 46081.9 | 12800 | 0.9680727 | Metal Loss | metal loss | 22 | 8.1 | 7 | 04:50:00
2022 | 46082.31 | 12800 | 0.9785 | Metal Loss | metal loss | 23 | 1.8 | 1.1 | 05:58:00
2022 | 46082.38 | 12800 | 0.980213 | Metal Loss | metal loss | 29 | 1.7 | 2 | 06:41:00
2022 | 46083.07 | 12800 | 0.9971449 | Metal Loss | metal loss | 49 | 3.6 | 5.2 | 05:37:00
2022 | 46083.9 | 12810 | 0.01782109 | Metal Loss | metal loss | 27 | 1.3 | 1.7 | 05:21:00
2022 | 46162.41 | 12820 | 0.9746288 | Metal Loss | metal loss | 11 | 3.7 | 1.7 | 04:49:00
2022 | 46162.41 | 12820 | 0.9746288 | Metal Loss | metal loss | 26 | 5.2 | 4.2 | 06:34:00
2022 | 46162.43 | 12820 | 0.9751262 | Metal Loss | metal loss | 23 | 3.5 | 5.6 | 02:36:00
2022 | 46162.56 | 12820 | 0.9782106 | Metal Loss | metal loss | 18 | 2.8 | 2 | 04:16:00
2022 | 46178.94 | 12830 | 0.3861877 | Metal Loss | metal loss | 13 | 4 | 2 | 07:49:00
2022 | 46180.2 | 12830 | 0.4175567 | Metal Loss | metal loss | 12 | 4.7 | 2.8 | 06:38:00
2022 | 46181.27 | 12830 | 0.4443449 | Metal Loss | metal loss | 17 | 3.2 | 3.3 | 06:39:00
2022 | 46182.65 | 12830 | 0.4786516 | Metal Loss | metal loss | 17 | 3.1 | 2.2 | 06:25:00
2022 | 46183.03 | 12830 | 0.4880374 | Metal Loss | metal loss | 25 | 5.9 | 4.1 | 06:16:00
2022 | 46183.83 | 12830 | 0.5080539 | Metal Loss | metal loss | 27 | 6.5 | 3.7 | 06:23:00
2022 | 46184.05 | 12830 | 0.5133567 | Metal Loss | metal loss | 16 | 4.7 | 2.7 | 05:02:00
2022 | 46184.6 | 12830 | 0.5272487 | Metal Loss | metal loss | 22 | 8.1 | 4.7 | 06:23:00
2022 | 46185.28 | 12830 | 0.5439789 | Metal Loss | metal loss | 14 | 2 | 0.7 | 04:59:00
2022 | 46185.53 | 12830 | 0.5502029 | Metal Loss | metal loss | 26 | 18.8 | 11.7 | 06:26:00
2022 | 46186.99 | 12830 | 0.5867005 | Metal Loss | metal loss | 13 | 1.5 | 1.5 | 04:45:00
2022 | 46187.34 | 12830 | 0.5953644 | Metal Loss | metal loss | 27 | 9.2 | 4 | 05:43:00
2022 | 46187.78 | 12830 | 0.606219 | Metal Loss | metal loss | 20 | 3 | 1.5 | 04:45:00
2022 | 46188.28 | 12830 | 0.6188911 | Metal Loss | metal loss | 15 | 6.5 | 3.7 | 05:38:00
2022 | 46205.68 | 12840 | 0.05202656 | Metal Loss | metal loss | 30 | 4.6 | 1.9 | 05:20:00
2022 | 46213.47 | 12840 | 0.2459617 | Metal Loss | metal loss | 13 | 2.9 | 0.7 | 08:50:00
2022 | 46216.95 | 12840 | 0.3326727 | Metal Loss | metal loss | 13 | 0.9 | 0.7 | 04:34:00
2022 | 46217.18 | 12840 | 0.3384451 | Metal Loss | metal loss | 35 | 29.6 | 13.9 | 04:57:00
2022 | 46219.52 | 12840 | 0.3965662 | Metal Loss | metal loss | 14 | 2.1 | 1 | 04:20:00
2022 | 46219.97 | 12840 | 0.4078634 | Metal Loss | metal loss | 20 | 1.1 | 1.2 | 04:55:00
2022 | 46220.2 | 12840 | 0.4136359 | Metal Loss | metal loss | 30 | 10.4 | 3.7 | 05:43:00
2022 | 46222.12 | 12840 | 0.461426 | Metal Loss | metal loss | 15 | 10.7 | 3.2 | 05:23:00
2022 | 46224.73 | 12840 | 0.5262858 | Metal Loss | metal loss | 16 | 4.7 | 1.8 | 06:11:00
2022 | 46225.56 | 12840 | 0.5470221 | Metal Loss | metal loss | 16 | 16.5 | 5.1 | 08:56:00
2022 | 46226.85 | 12840 | 0.5791299 | Metal Loss | metal loss | 17 | 10.1 | 2.8 | 05:21:00
2022 | 46227.33 | 12840 | 0.5912447 | Metal Loss | metal loss | 16 | 1.7 | 1.1 | 04:22:00
2022 | 46227.47 | 12840 | 0.5947379 | Metal Loss | metal loss | 14 | 1.2 | 1.9 | 08:56:00
2022 | 46227.83 | 12840 | 0.6035081 | Metal Loss | metal loss | 23 | 12 | 2.4 | 04:17:00
2022 | 46228.09 | 12840 | 0.6101724 | Metal Loss | metal loss | 20 | 6.3 | 3.4 | 09:11:00
2022 | 46228.24 | 12840 | 0.6137647 | Metal Loss | metal loss | 14 | 1.4 | 1 | 05:17:00
2022 | 46228.8 | 12840 | 0.6276633 | Metal Loss | metal loss | 30 | 24.1 | 6.5 | 09:07:00
2022 | 46229.28 | 12840 | 0.6396046 | Metal Loss | metal loss | 17 | 14.5 | 4.3 | 05:30:00
2022 | 46229.31 | 12840 | 0.6404222 | Metal Loss | metal loss | 24 | 3.9 | 1.5 | 04:18:00
2022 | 46230.64 | 12840 | 0.6735705 | Metal Loss | metal loss | 11 | 3.5 | 1.8 | 04:17:00
2022 | 46231.18 | 12840 | 0.6868992 | Metal Loss | metal loss | 36 | 20.4 | 4.2 | 09:15:00
2022 | 46231.38 | 12840 | 0.6919532 | Metal Loss | metal loss | 11 | 2 | 2.4 | 04:21:00
2022 | 46232.09 | 12840 | 0.7097414 | Metal Loss | metal loss | 11 | 2.9 | 0.9 | 04:32:00
2022 | 46232.95 | 12840 | 0.7311961 | Metal Loss | metal loss | 16 | 1.5 | 1.1 | 04:29:00
2022 | 46233.07 | 12840 | 0.7339709 | Metal Loss | metal loss | 15 | 0.9 | 0.7 | 09:23:00
2022 | 46233.43 | 12840 | 0.7429145 | Metal Loss | metal loss | 16 | 2.2 | 2.2 | 09:13:00
2022 | 46233.47 | 12840 | 0.7440541 | Metal Loss | metal loss | 14 | 1.7 | 1.6 | 04:28:00
2022 | 46234.55 | 12840 | 0.7708602 | Metal Loss | metal loss | 18 | 7 | 1.6 | 09:18:00
2022 | 46235.53 | 12840 | 0.7954118 | Metal Loss | metal loss | 13 | 2.5 | 0.9 | 09:05:00
2022 | 46236.05 | 12840 | 0.8083441 | Metal Loss | metal loss | 34 | 10.5 | 4.4 | 09:04:00
2022 | 46238.34 | 12840 | 0.8652512 | Metal Loss | metal loss | 15 | 7.8 | 4.3 | 09:06:00
2022 | 46242.59 | 12840 | 0.9712367 | Metal Loss | metal loss | 21 | 9.3 | 3.4 | 03:42:00
2022 | 46242.61 | 12840 | 0.9715588 | Metal Loss | metal loss | 20 | 6.4 | 11.3 | 06:47:00
2022 | 46242.71 | 12840 | 0.9741601 | Metal Loss | metal loss | 20 | 2.9 | 0.8 | 01:02:00
2022 | 46242.79 | 12840 | 0.9760182 | Metal Loss | metal loss | 23 | 1.6 | 1.2 | 08:21:00
2022 | 46242.84 | 12840 | 0.9773313 | Metal Loss | metal loss | 26 | 1.4 | 1.9 | 09:02:00
2022 | 46244.45 | 12850 | 0.01732205 | Metal Loss | metal loss | 12 | 2.7 | 1.9 | 02:02:00
2022 | 46244.5 | 12850 | 0.01879044 | Metal Loss | metal loss | 22 | 1.5 | 2.5 | 07:38:00
2022 | 46244.57 | 12850 | 0.02048283 | Metal Loss | metal loss | 18 | 2 | 2.1 | 03:12:00
2022 | 46244.62 | 12850 | 0.02172723 | Metal Loss | metal loss | 18 | 1.3 | 1.6 | 09:00:00
2022 | 46244.63 | 12850 | 0.02180189 | Metal Loss | metal loss | 21 | 2 | 1.3 | 03:45:00
2022 | 46244.85 | 12850 | 0.02735192 | Metal Loss | metal loss | 14 | 4 | 4.6 | 05:12:00
2022 | 46252.43 | 12850 | 0.2163016 | Metal Loss | metal loss | 25 | 1.6 | 1.4 | 06:22:00
2022 | 46252.93 | 12850 | 0.2287954 | Metal Loss | metal loss | 24 | 2.3 | 1.7 | 06:35:00
2022 | 46253.38 | 12850 | 0.2398955 | Metal Loss | metal loss | 27 | 2.2 | 1.5 | 06:23:00
2022 | 46253.95 | 12850 | 0.2541065 | Metal Loss | metal loss | 28 | 2.4 | 1.3 | 06:52:00
2022 | 46255.01 | 12850 | 0.2806371 | Metal Loss | metal loss | 27 | 2 | 1.6 | 06:33:00
2022 | 46255.49 | 12850 | 0.2924092 | Metal Loss | metal loss | 18 | 1.5 | 1 | 06:24:00
2022 | 46255.98 | 12850 | 0.3048034 | Metal Loss | metal loss | 20 | 1.5 | 1.6 | 06:30:00
2022 | 46258.04 | 12850 | 0.3560976 | Metal Loss | metal loss | 12 | 3.5 | 2.1 | 05:19:00
2022 | 46258.42 | 12850 | 0.365555 | Metal Loss | metal loss | 13 | 21.5 | 6.1 | 06:52:00
2022 | 46258.67 | 12850 | 0.3716028 | Metal Loss | metal loss | 12 | 3.3 | 1.6 | 04:56:00
2022 | 46259.84 | 12850 | 0.4008462 | Metal Loss | metal loss | 15 | 2.9 | 4 | 05:14:00
2022 | 46260.44 | 12850 | 0.4157043 | Metal Loss | metal loss | 13 | 2 | 1.9 | 05:00:00
2022 | 46260.94 | 12850 | 0.4282728 | Metal Loss | metal loss | 14 | 1.6 | 0.7 | 03:46:00
2022 | 46260.99 | 12850 | 0.4294923 | Metal Loss | metal loss | 17 | 1.3 | 1.4 | 04:55:00
2022 | 46261.5 | 12850 | 0.4423096 | Metal Loss | metal loss | 15 | 1.2 | 0.9 | 05:02:00
2022 | 46262.82 | 12850 | 0.4751369 | Metal Loss | metal loss | 26 | 13.7 | 7.3 | 05:48:00
2022 | 46264.22 | 12850 | 0.5099303 | Metal Loss | metal loss | 28 | 14.7 | 5.2 | 05:40:00
2022 | 46264.27 | 12850 | 0.511324 | Metal Loss | metal loss | 33 | 30 | 20.7 | 07:46:00
2022 | 46265.03 | 12850 | 0.5300896 | Metal Loss | metal loss | 11 | 3.1 | 2.4 | 11:48:00
2022 | 46265.25 | 12850 | 0.5356396 | Metal Loss | metal loss | 24 | 1.5 | 1.3 | 09:13:00
2022 | 46265.99 | 12850 | 0.554007 | Metal Loss | metal loss | 12 | 2.9 | 2.5 | 11:51:00
2022 | 46266.23 | 12850 | 0.5600548 | Metal Loss | metal loss | 18 | 3.2 | 1.5 | 06:34:00
2022 | 46266.74 | 12850 | 0.5727227 | Metal Loss | metal loss | 30 | 15.1 | 14.5 | 06:33:00
2022 | 46268.13 | 12850 | 0.6074166 | Metal Loss | metal loss | 18 | 2.6 | 2 | 06:19:00
2022 | 46268.74 | 12850 | 0.6225236 | Metal Loss | metal loss | 13 | 1.7 | 1.7 | 06:15:00
2022 | 46269.65 | 12850 | 0.6452962 | Metal Loss | metal loss | 13 | 2.1 | 1.9 | 06:11:00
2022 | 46269.7 | 12850 | 0.6463664 | Metal Loss | metal loss | 19 | 1.6 | 1.9 | 05:40:00
2022 | 46270.13 | 12850 | 0.6573171 | Metal Loss | metal loss | 16 | 2.3 | 1.5 | 06:24:00
2022 | 46270.76 | 12850 | 0.6729965 | Metal Loss | metal loss | 17 | 1.9 | 2.2 | 06:15:00
2022 | 46271.67 | 12850 | 0.6955202 | Metal Loss | metal loss | 15 | 2.4 | 2.1 | 06:18:00
2022 | 46272.52 | 12850 | 0.7168243 | Metal Loss | metal loss | 20 | 2.4 | 1.6 | 06:24:00
2022 | 46273.04 | 12850 | 0.7298158 | Metal Loss | metal loss | 23 | 1.4 | 1.8 | 06:17:00
2022 | 46273.5 | 12850 | 0.7411648 | Metal Loss | metal loss | 23 | 2 | 2.2 | 06:17:00
2022 | 46275.02 | 12850 | 0.7791439 | Metal Loss | metal loss | 25 | 2.1 | 2.4 | 05:53:00
2022 | 46275.49 | 12850 | 0.7907417 | Metal Loss | metal loss | 18 | 1.7 | 1.5 | 06:25:00
2022 | 46281.95 | 12850 | 0.9516675 | Metal Loss | metal loss | 12 | 9 | 2.4 | 11:39:00
2022 | 46321.63 | 12860 | 0.9414634 | Metal Loss | metal loss | 31 | 30.7 | 11.3 | 08:01:00
2022 | 46323.81 | 12860 | 0.995769 | Metal Loss | metal loss | 21 | 2.1 | 3.4 | 06:33:00
2022 | 46323.92 | 12860 | 0.9983823 | Metal Loss | metal loss | 20 | 4.1 | 2.6 | 02:07:00
2022 | 46324.05 | 12870 | 0.001803698 | Metal Loss | metal loss | 38 | 1.1 | 0.6 | 07:22:00
2022 | 46324.7 | 12870 | 0.01791172 | Metal Loss | metal loss | 20 | 3 | 2.6 | 03:38:00
2022 | 46324.76 | 12870 | 0.01956511 | Metal Loss | metal loss | 21 | 3.3 | 2 | 07:23:00
2022 | 46324.78 | 12870 | 0.02006614 | Metal Loss | metal loss | 54 | 0.9 | 2.2 | 09:26:00
2022 | 46358.72 | 12870 | 0.8703091 | Metal Loss | metal loss | 14 | 1.3 | 1.1 | 04:41:00
2022 | 46358.75 | 12870 | 0.8708853 | Metal Loss | metal loss | 14 | 9.3 | 5.4 | 06:16:00
2022 | 46359.12 | 12870 | 0.8801794 | Metal Loss | metal loss | 14 | 1.3 | 1.2 | 04:36:00
2022 | 46360.15 | 12870 | 0.9059823 | Metal Loss | metal loss | 14 | 1.5 | 1.3 | 06:02:00
2022 | 46365.76 | 12880 | 0.04631861 | Metal Loss | metal loss | 13 | 17.7 | 2.2 | 08:48:00
2022 | 46365.77 | 12880 | 0.04664165 | Metal Loss | metal loss | 14 | 1.5 | 1.8 | 04:24:00
2022 | 46373.47 | 12880 | 0.2383769 | Metal Loss | metal loss | 13 | 9.7 | 2.2 | 08:52:00
2022 | 46392.44 | 12880 | 0.7109062 | Metal Loss | metal loss | 20 | 20.4 | 4.2 | 07:50:00
2022 | 46392.46 | 12880 | 0.7114032 | Metal Loss | metal loss | 19 | 7.6 | 2.6 | 03:44:00
2022 | 46394.19 | 12880 | 0.7543672 | Metal Loss | metal loss | 27 | 19 | 5.2 | 03:43:00
2022 | 46395.08 | 12880 | 0.7765326 | Metal Loss | metal loss | 15 | 1.9 | 1.3 | 07:33:00
2022 | 46395.54 | 12880 | 0.7880377 | Metal Loss | metal loss | 15 | 1.7 | 1 | 07:36:00
2022 | 46395.81 | 12880 | 0.7948712 | Metal Loss | metal loss | 15 | 2.4 | 2.2 | 04:57:00
2022 | 46403.01 | 12880 | 0.9740576 | Metal Loss | metal loss | 21 | 4.3 | 2.6 | 02:46:00
2022 | 46403.08 | 12880 | 0.9759461 | Metal Loss | metal loss | 37 | 15.9 | 9.5 | 04:43:00
2022 | 46403.14 | 12880 | 0.9774122 | Metal Loss | metal loss | 29 | 1.5 | 1.9 | 08:15:00
2022 | 46403.15 | 12880 | 0.9774868 | Metal Loss | metal loss | 22 | 2.8 | 3.5 | 12:36:00
2022 | 46403.15 | 12880 | 0.9776607 | Metal Loss | metal loss | 12 | 5.2 | 1.7 | 07:17:00
2022 | 46403.19 | 12880 | 0.9785553 | Metal Loss | metal loss | 14 | 2.5 | 2.7 | 06:20:00
2022 | 46403.22 | 12880 | 0.9792759 | Metal Loss | metal loss | 39 | 2.6 | 1.7 | 03:43:00
2022 | 46404.66 | 12890 | 0.0151987 | Metal Loss | metal loss | 20 | 4.4 | 7.1 | 05:04:00
2022 | 46404.78 | 12890 | 0.01823845 | Metal Loss | metal loss | 17 | 3.5 | 5.2 | 10:59:00
2022 | 46404.92 | 12890 | 0.02157718 | Metal Loss | metal loss | 10 | 3.2 | 2 | 06:36:00
2022 | 46404.96 | 12890 | 0.02257381 | Metal Loss | metal loss | 18 | 1.3 | 0.7 | 03:43:00
2022 | 46406.11 | 12890 | 0.05142644 | Metal Loss | metal loss | 14 | 1.5 | 3.3 | 12:04:00
2022 | 46411.9 | 12890 | 0.1956148 | Metal Loss | metal loss | 16 | 1.5 | 1.1 | 05:57:00
2022 | 46411.97 | 12890 | 0.1971596 | Metal Loss | metal loss | 22 | 1.3 | 1.9 | 05:17:00
2022 | 46412.93 | 12890 | 0.2212034 | Metal Loss | metal loss | 20 | 4.8 | 4.6 | 05:47:00
2022 | 46424.41 | 12890 | 0.5070637 | Metal Loss | metal loss | 10 | 4.2 | 2.8 | 01:09:00
2022 | 46428.11 | 12890 | 0.5992774 | Metal Loss | metal loss | 19 | 1.9 | 2.8 | 05:56:00
2022 | 46428.44 | 12890 | 0.6075246 | Metal Loss | metal loss | 22 | 11.3 | 2.6 | 04:24:00
2022 | 46430.01 | 12890 | 0.646518 | Metal Loss | metal loss | 20 | 17.8 | 6.9 | 07:37:00
2022 | 46483.31 | 12900 | 0.9760826 | Metal Loss | metal loss | 27 | 6.1 | 5.9 | 08:04:00
2022 | 46485.13 | 12910 | 0.03986402 | Metal Loss | metal loss | 16 | 1.3 | 1.6 | 07:56:00
2022 | 46595.57 | 12940 | 0.5030092 | Metal Loss | metal loss | 15 | 8 | 2.5 | 01:58:00
2022 | 46597.86 | 12940 | 0.5603084 | Metal Loss | metal loss | 11 | 4 | 2.1 | 01:59:00
2022 | 46600.91 | 12940 | 0.6362596 | Metal Loss | metal loss | 12 | 14.5 | 3.8 | 02:07:00
2022 | 46700.23 | 12970 | 0.6989244 | Metal Loss | metal loss | 22 | 12.2 | 5.8 | 05:17:00
2022 | 46715.02 | 12980 | 0.1202418 | Metal Loss | metal loss | 15 | 1.5 | 2.2 | 11:54:00
2022 | 46715.17 | 12980 | 0.1241479 | Metal Loss | metal loss | 20 | 5.9 | 3.7 | 01:05:00
2022 | 46717.23 | 12980 | 0.1754242 | Metal Loss | metal loss | 15 | 3.9 | 2.7 | 02:36:00
2022 | 46717.99 | 12980 | 0.1943574 | Metal Loss | metal loss | 44 | 8.2 | 2.8 | 04:14:00
2022 | 46718.68 | 12980 | 0.2114992 | Metal Loss | metal loss | 20 | 3 | 2.1 | 01:33:00
2022 | 46718.89 | 12980 | 0.2166244 | Metal Loss | metal loss | 22 | 1.7 | 1.7 | 08:49:00
2022 | 46720 | 12980 | 0.2442156 | Metal Loss | metal loss | 15 | 1.3 | 1.9 | 08:52:00
2022 | 46770.55 | 13000 | 0.2518544 | Metal Loss | metal loss | 13 | 2.2 | 2.2 | 12:36:00
2022 | 46770.98 | 13000 | 0.2624832 | Metal Loss | metal loss | 14 | 1.9 | 2.7 | 11:03:00
2022 | 46772.86 | 13000 | 0.3087818 | Metal Loss | metal loss | 11 | 2.2 | 1.3 | 01:29:00
2022 | 46773.59 | 13000 | 0.326903 | Metal Loss | metal loss | 13 | 4.2 | 3.3 | 09:55:00
2022 | 46773.71 | 13000 | 0.3296908 | Metal Loss | metal loss | 13 | 4.4 | 2.1 | 01:12:00
2022 | 46774.19 | 13000 | 0.341614 | Metal Loss | metal loss | 14 | 1.5 | 1 | 12:42:00
2022 | 46775.03 | 13000 | 0.3624235 | Metal Loss | metal loss | 16 | 1.6 | 1.6 | 09:54:00
2022 | 46775.3 | 13000 | 0.36897 | Metal Loss | metal loss | 23 | 5 | 8.4 | 12:06:00
2022 | 46775.55 | 13000 | 0.3750187 | Metal Loss | metal loss | 23 | 10.5 | 2 | 10:22:00
2022 | 46775.92 | 13000 | 0.3843282 | Metal Loss | metal loss | 17 | 14.3 | 5.7 | 11:07:00
2022 | 46776.45 | 13000 | 0.3973963 | Metal Loss | metal loss | 21 | 3.4 | 3.7 | 12:21:00
2022 | 46776.93 | 13000 | 0.4092199 | Metal Loss | metal loss | 29 | 1.9 | 2.1 | 12:38:00
2022 | 46777.44 | 13000 | 0.4215662 | Metal Loss | metal loss | 21 | 6.1 | 4.6 | 12:34:00
2022 | 46779.22 | 13000 | 0.4654254 | Metal Loss | metal loss | 14 | 3.6 | 2.4 | 10:56:00
2022 | 46781.41 | 13000 | 0.5193907 | Metal Loss | metal loss | 14 | 2.3 | 2.2 | 01:56:00
2022 | 46784.46 | 13000 | 0.5946881 | Metal Loss | metal loss | 23 | 4.4 | 2.1 | 07:58:00
2022 | 46785.12 | 13000 | 0.6109424 | Metal Loss | metal loss | 14 | 6.8 | 2.1 | 07:57:00
2022 | 46785.66 | 13000 | 0.6241599 | Metal Loss | metal loss | 24 | 2.6 | 1.4 | 11:39:00
2022 | 46785.81 | 13000 | 0.6279186 | Metal Loss | metal loss | 36 | 1.3 | 1.7 | 11:08:00
2022 | 46785.87 | 13000 | 0.6293872 | Metal Loss | metal loss | 15 | 3.2 | 1.1 | 07:50:00
2022 | 46786.07 | 13000 | 0.6342162 | Metal Loss | metal loss | 29 | 4.3 | 1.7 | 10:18:00
2022 | 46786.48 | 13000 | 0.6443471 | Metal Loss | metal loss | 23 | 5.1 | 1.9 | 08:00:00
2022 | 46817.7 | 13020 | 0.01323167 | Metal Loss | metal loss | 36 | 10.4 | 11.2 | 05:55:00
2022 | 46851.84 | 13020 | 0.8666617 | Metal Loss | metal loss | 11 | 3 | 1.3 | 11:50:00
2022 | 46923.49 | 13040 | 0.6544688 | Seam Weld Manufacturing Anomaly | seam weld manufacturing anomaly |  | 3.3 |  | 11:15:00
2022 | 47171.35 | 13100 | 0.860696 | Dent | dent |  | 2.66 | 15.36 | 05:30:00
2022 | 47177.36 | 13110 | 0.012294 | Metal Loss | metal loss | 13 | 5.6 | 3.7 | 04:44:00
2022 | 47178.54 | 13110 | 0.04724409 | Metal Loss | metal loss | 11 | 7.4 | 3.8 | 07:26:00
2022 | 47178.7 | 13110 | 0.0519568 | Metal Loss | metal loss | 15 | 0.6 | 1 | 04:46:00
2022 | 47179.39 | 13110 | 0.07221263 | Metal Loss | metal loss | 11 | 2.3 | 1.3 | 06:51:00
2022 | 47179.72 | 13110 | 0.08193074 | Metal Loss | metal loss | 14 | 1.2 | 2.3 | 04:52:00
2022 | 47179.86 | 13110 | 0.08594093 | Metal Loss | metal loss | 12 | 5.7 | 1.5 | 07:26:00
2022 | 47181.38 | 13110 | 0.130697 | Metal Loss | metal loss | 15 | 41.7 | 7.2 | 07:26:00
2022 | 47183.71 | 13110 | 0.1992799 | Metal Loss | metal loss | 13 | 2.4 | 2.1 | 01:46:00
2022 | 47184.42 | 13110 | 0.2202968 | Metal Loss | metal loss | 17 | 2.9 | 2.1 | 09:19:00
2022 | 47185.14 | 13110 | 0.2414308 | Metal Loss | metal loss | 31 | 26.7 | 6.1 | 09:27:00
2022 | 47185.17 | 13110 | 0.2424846 | Metal Loss | metal loss | 14 | 3.3 | 1.4 | 01:57:00
2022 | 47185.78 | 13110 | 0.2603401 | Metal Loss | metal loss | 29 | 14.5 | 3.8 | 01:45:00
2022 | 47187.19 | 13110 | 0.301847 | Metal Loss | metal loss | 19 | 2.8 | 1.8 | 01:56:00
2022 | 47187.55 | 13110 | 0.312414 | Metal Loss | metal loss | 18 | 6.8 | 4.4 | 09:29:00
2022 | 47187.65 | 13110 | 0.3154875 | Metal Loss | metal loss | 20 | 1.3 | 1 | 01:55:00
2022 | 47188.38 | 13110 | 0.3369727 | Metal Loss | metal loss | 16 | 5.3 | 3 | 09:42:00
2022 | 47189.93 | 13110 | 0.3825191 | Metal Loss | metal loss | 11 | 2.8 | 1.7 | 09:25:00
2022 | 47190.48 | 13110 | 0.3986477 | Metal Loss | metal loss | 14 | 1.7 | 1.7 | 09:23:00
2022 | 47245.88 | 13140 | 0.5899311 | Metal Loss | metal loss | 13 | 1.3 | 1 | 10:20:00
2022 | 47246.42 | 13140 | 0.6033132 | Metal Loss | metal loss | 18 | 8.5 | 5.7 | 10:46:00
2022 | 47246.65 | 13140 | 0.6089595 | Metal Loss | metal loss | 10 | 9.8 | 5.6 | 01:52:00
2022 | 47247.65 | 13140 | 0.6338333 | Metal Loss | metal loss | 17 | 1.4 | 1.5 | 01:48:00
2022 | 47248.29 | 13140 | 0.6495784 | Metal Loss | metal loss | 15 | 2 | 1.3 | 02:00:00
2022 | 47248.59 | 13140 | 0.6568415 | Metal Loss | metal loss | 14 | 19.2 | 2.8 | 03:34:00
2022 | 47248.73 | 13140 | 0.6603736 | Metal Loss | metal loss | 11 | 2.3 | 0.6 | 08:11:00
2022 | 47248.87 | 13140 | 0.6638808 | Metal Loss | metal loss | 12 | 2.9 | 2 | 12:16:00
2022 | 47249.55 | 13140 | 0.6806706 | Metal Loss | metal loss | 15 | 7.8 | 2.5 | 08:09:00
2022 | 47250.71 | 13140 | 0.7093252 | Metal Loss | metal loss | 11 | 2.1 | 0.7 | 08:04:00
2022 | 47250.9 | 13140 | 0.7139766 | Metal Loss | metal loss | 12 | 3.5 | 1.9 | 04:13:00
2022 | 47251.25 | 13140 | 0.722558 | Metal Loss | metal loss | 25 | 11.4 | 5.1 | 07:41:00
2022 | 47251.45 | 13140 | 0.727682 | Metal Loss | metal loss | 14 | 3 | 2.2 | 04:33:00
2022 | 47251.94 | 13140 | 0.7397707 | Metal Loss | metal loss | 13 | 1.3 | 1 | 04:38:00
2022 | 47288.72 | 13150 | 0.9288991 | Metal Loss | metal loss | 11 | 3.2 | 2.7 | 02:19:00
2022 | 47288.98 | 13150 | 0.9380734 | Metal Loss | metal loss | 13 | 9.2 | 5.4 | 05:31:00
2022 | 47289.75 | 13150 | 0.9652788 | Metal Loss | metal loss | 15 | 8.7 | 8.5 | 08:37:00
2022 | 47289.96 | 13150 | 0.9726888 | Metal Loss | metal loss | 22 | 4.9 | 5.4 | 11:02:00
2022 | 47290.52 | 13150 | 0.9926958 | Metal Loss | metal loss | 16 | 9.6 | 14.9 | 06:12:00
2022 | 47290.6 | 13150 | 0.9952364 | Metal Loss | metal loss | 14 | 4.1 | 3.2 | 08:06:00
2022 | 47290.64 | 13150 | 0.9967537 | Metal Loss | metal loss | 19 | 3.1 | 2.3 | 03:54:00
2022 | 47291.61 | 13160 | 0.1220396 | Metal Loss | metal loss | 13 | 4.8 | 2.8 | 06:28:00
2022 | 47298.44 | 13170 | 0.04631203 | Metal Loss | metal loss | 17 | 5.4 | 5.1 | 05:55:00
2022 | 47298.87 | 13170 | 0.08276683 | Metal Loss | metal loss | 23 | 8.5 | 4.2 | 07:12:00
2022 | 47308.47 | 13170 | 0.9010877 | Metal Loss | metal loss | 33 | 7.6 | 17.2 | 06:57:00
2022 | 47308.71 | 13170 | 0.921397 | Metal Loss | metal loss | 12 | 9.8 | 6.3 | 04:21:00
2022 | 47309.38 | 13170 | 0.978586 | Metal Loss | metal loss | 18 | 15.9 | 12.2 | 03:45:00
2022 | 47309.59 | 13170 | 0.9966859 | Metal Loss | metal loss | 18 | 17.4 | 5 | 07:13:00
2022 | 47309.74 | 13180 | 0.01128122 | Metal Loss | metal loss | 19 | 12.4 | 6.1 | 08:58:00
2022 | 47316.49 | 13180 | 0.6883562 | Metal Loss | metal loss | 20 | 0.9 | 1.4 | 05:46:00
2022 | 47319.58 | 13180 | 0.9989927 | Metal Loss | metal loss | 18 | 2.8 | 1.3 | 04:20:00
2022 | 47320.22 | 13190 | 0.03012278 | Metal Loss | metal loss | 24 | 4.4 | 5.8 | 05:16:00
2022 | 47320.25 | 13190 | 0.03155039 | Metal Loss | metal loss | 20 | 3.7 | 2.6 | 02:02:00
2022 | 47320.4 | 13190 | 0.03826021 | Metal Loss | metal loss | 27 | 3.9 | 2.2 | 04:06:00
2022 | 47320.45 | 13190 | 0.04073475 | Metal Loss | metal loss | 10 | 4.3 | 1.7 | 12:46:00
2022 | 47326.25 | 13190 | 0.3164557 | Metal Loss | metal loss | 10 | 6.2 | 2 | 12:48:00
2022 | 47346.07 | 13200 | 0.1354978 | Metal Loss | metal loss | 17 | 1.1 | 1.6 | 12:09:00
2022 | 47348.02 | 13200 | 0.1839873 | Metal Loss | metal loss | 18 | 0.9 | 1.6 | 11:48:00
2022 | 47348.92 | 13200 | 0.2064339 | Metal Loss | metal loss | 23 | 7.7 | 8.6 | 12:27:00
2022 | 47351.04 | 13200 | 0.2594127 | Metal Loss | metal loss | 15 | 7.7 | 2.7 | 12:17:00
2022 | 47352.4 | 13200 | 0.2933429 | Metal Loss | metal loss | 33 | 14.3 | 5.8 | 12:10:00
2022 | 47379.33 | 13200 | 0.96478 | Metal Loss | metal loss | 21 | 8.3 | 8.1 | 09:26:00
2022 | 47379.34 | 13200 | 0.9651768 | Metal Loss | metal loss | 30 | 14.1 | 23.1 | 04:35:00
2022 | 47379.54 | 13200 | 0.9699886 | Metal Loss | metal loss | 15 | 7.3 | 6.5 | 07:25:00
2022 | 47379.91 | 13200 | 0.9793393 | Metal Loss | metal loss | 24 | 2.2 | 2.3 | 01:54:00
2022 | 47380.64 | 13200 | 0.9975693 | Metal Loss | metal loss | 19 | 2.8 | 3.3 | 06:20:00
2022 | 47381.48 | 13210 | 0.01845993 | Metal Loss | metal loss | 25 | 3.7 | 2.8 | 02:21:00
2022 | 47381.53 | 13210 | 0.01978027 | Metal Loss | metal loss | 23 | 3 | 5.6 | 03:35:00
2022 | 47381.59 | 13210 | 0.02132483 | Metal Loss | metal loss | 21 | 2.6 | 2.1 | 09:45:00
2022 | 47381.63 | 13210 | 0.02214693 | Metal Loss | metal loss | 16 | 1.3 | 1.8 | 07:16:00
2022 | 47381.7 | 13210 | 0.02404026 | Metal Loss | metal loss | 18 | 1.5 | 1.1 | 04:26:00
2022 | 47391.84 | 13210 | 0.2773224 | Metal Loss | metal loss | 54 | 1.3 | 2.3 | 06:19:00
2022 | 47392.34 | 13210 | 0.289654 | Metal Loss | metal loss | 22 | 1.2 | 1.3 | 06:40:00
2022 | 47397.19 | 13210 | 0.4108019 | Metal Loss | metal loss | 19 | 2.1 | 2.1 | 05:56:00
2022 | 47459.8 | 13220 | 0.9774149 | Metal Loss | metal loss | 19 | 2.3 | 3.1 | 05:06:00
2022 | 47460.63 | 13220 | 0.9983547 | Metal Loss | metal loss | 15 | 4.4 | 4.2 | 05:51:00
2022 | 47461.47 | 13230 | 0.01933743 | Metal Loss | metal loss | 18 | 1.5 | 3.1 | 07:12:00
2022 | 47461.54 | 13230 | 0.02106131 | Metal Loss | metal loss | 15 | 2.7 | 3.5 | 05:21:00
2022 | 47602.29 | 13260 | 0.9620832 | Metal Loss | metal loss | 13 | 1.1 | 1 | 04:24:00
2022 | 47602.38 | 13260 | 0.9642946 | Metal Loss | metal loss | 29 | 28.3 | 27.3 | 05:41:00
2022 | 47645.92 | 13280 | 0.05234675 | Metal Loss | metal loss | 12 | 8.1 | 3.5 | 02:55:00
2022 | 47648.09 | 13280 | 0.1075258 | Metal Loss | metal loss | 13 | 8.5 | 3 | 02:37:00
2022 | 47662.88 | 13280 | 0.4830316 | Metal Loss | metal loss | 12 | 5.7 | 2.2 | 02:52:00
2022 | 47663.91 | 13280 | 0.5092555 | Metal Loss | metal loss | 13 | 11 | 2.2 | 02:52:00
2022 | 47705.39 | 13300 | 0 | Dent | dent |  | 2.89 | 11.17 | 05:45:00
2022 | 47749.45 | 13320 | 0.02450443 | Metal Loss | metal loss | 17 | 19.3 | 8.7 | 09:46:00
2022 | 47750.92 | 13320 | 0.1689411 | Metal Loss | metal loss | 18 | 5.1 | 5.7 | 04:00:00
2022 | 47758.43 | 13320 | 0.9062656 | Metal Loss | metal loss | 14 | 4.1 | 3.5 | 02:46:00
2022 | 47758.68 | 13320 | 0.9313677 | Metal Loss | metal loss | 20 | 12.1 | 8.1 | 12:52:00
2022 | 47758.88 | 13320 | 0.9509911 | Metal Loss | metal loss | 16 | 10.3 | 6.5 | 05:52:00
2022 | 47758.98 | 13320 | 0.9611515 | Metal Loss | metal loss | 15 | 7.3 | 4 | 02:42:00
2022 | 47760.18 | 13330 | 0.01994671 | Metal Loss | metal loss | 20 | 4.7 | 1.8 | 05:10:00
2022 | 47910.81 | 13360 | 0.7811357 | Metal Loss | metal loss | 12 | 2.6 | 2.3 | 08:51:00
2022 | 47911.66 | 13360 | 0.8022038 | Metal Loss | metal loss | 13 | 1.3 | 1.3 | 08:50:00
2022 | 47938.07 | 13370 | 0.4617692 | Metal Loss | metal loss | 10 | 6.4 | 3.4 | 05:54:00
2022 | 48056.03 | 13400 | 0.4063962 | Seam Weld Manufacturing Anomaly | seam weld manufacturing anomaly |  | 4.9 |  | 02:31:00
2022 | 48164.53 | 13450 | 0.1198796 | Metal Loss | metal loss | 11 | 3.1 | 2.6 | 12:11:00
2022 | 48173.89 | 13450 | 0.3529982 | Metal Loss | metal loss | 11 | 7 | 4.9 | 12:13:00
2022 | 48180.54 | 13450 | 0.518641 | Metal Loss | metal loss | 11 | 5.4 | 2.2 | 12:17:00
2022 | 48189.52 | 13450 | 0.7420598 | Metal Loss | metal loss | 11 | 7.2 | 1.7 | 12:27:00
2022 | 48480.63 | 13530 | 0.005578626 | Metal Loss | metal loss | 11 | 7 | 3.5 | 07:48:00
2022 | 48491.92 | 13530 | 0.2883374 | Metal Loss | metal loss | 15 | 20.7 | 2.5 | 07:26:00
2022 | 48506.38 | 13530 | 0.6506729 | Metal Loss | metal loss | 15 | 3.8 | 1 | 07:25:00
2022 | 48580.29 | 13570 | 0.1053059 | Metal Loss | metal loss | 12 | 8.3 | 2.5 | 01:08:00
2022 | 48583.27 | 13570 | 0.4840282 | Metal Loss | metal loss | 12 | 11.7 | 2 | 01:04:00
2022 | 48586.17 | 13570 | 0.8530049 | Metal Loss | metal loss | 24 | 3.7 | 3.4 | 07:09:00
2022 | 48586.36 | 13570 | 0.877098 | Metal Loss | metal loss | 19 | 1.8 | 2.4 | 03:50:00
2022 | 48586.56 | 13570 | 0.9024093 | Metal Loss | metal loss | 13 | 3.4 | 2.2 | 04:46:00
2022 | 48586.68 | 13570 | 0.9174337 | Metal Loss | metal loss | 21 | 3.1 | 5.3 | 05:50:00
2022 | 48641.46 | 13610 | 0.4729 | Metal Loss | metal loss | 13 | 3.5 | 2.2 | 01:06:00
2022 | 48644.82 | 13610 | 0.8111639 | Metal Loss | metal loss | 13 | 13.7 | 2.4 | 12:55:00
2022 | 48670.45 | 13630 | 0.9864324 | Metal Loss | metal loss | 12 | 25.8 | 5.3 | 02:02:00
2022 | 48673.97 | 13640 | 0.08263497 | Metal Loss | metal loss | 12 | 6.8 | 1.4 | 01:55:00
2022 | 48736.66 | 13650 | 0.645066 | Metal Loss | metal loss | 12 | 7.4 | 8.4 | 02:35:00
2022 | 48805.45 | 13670 | 0.3637202 | Metal Loss | metal loss | 12 | 5.2 | 3.5 | 09:04:00
2022 | 48806.46 | 13670 | 0.3889789 | Metal Loss | metal loss | 12 | 3.5 | 3.1 | 09:08:00
2022 | 48828.77 | 13670 | 0.9476375 | Metal Loss | metal loss | 15 | 4.3 | 1.9 | 09:10:00
2022 | 48914.49 | 13710 | 0.6187833 | Dent | dent |  | 11.37 | 5.59 | 04:30:00
2022 | 49153.29 | 13770 | 0.5856525 | Seam Weld Dent | seam weld dent |  | 19.46 | 6.98 | 05:45:00
2022 | 49171.24 | 13780 | 0.07617331 | Metal Loss | metal loss | 15 | 1.8 | 2 | 07:46:00
2022 | 49173.02 | 13780 | 0.1770804 | Metal Loss | metal loss | 13 | 2.2 | 3.4 | 07:40:00
2022 | 49177.59 | 13780 | 0.4368133 | Metal Loss | metal loss | 12 | 9 | 2.1 | 07:43:00
2022 | 49179.09 | 13780 | 0.5216632 | Metal Loss | metal loss | 12 | 1.9 | 2 | 07:52:00
2022 | 49179.84 | 13780 | 0.5645388 | Metal Loss | metal loss | 13 | 11 | 2.6 | 07:44:00
2022 | 49181.92 | 13780 | 0.68263 | Metal Loss | metal loss | 13 | 1.5 | 2.3 | 07:58:00
2022 | 49196.11 | 13790 | 0.2143106 | Metal Loss | metal loss | 10 | 6.9 | 3 | 12:07:00
2022 | 49201.1 | 13790 | 0.3388061 | Metal Loss | metal loss | 11 | 15.7 | 3.7 | 12:02:00
2022 | 49203 | 13790 | 0.3861428 | Metal Loss | metal loss | 12 | 3.8 | 2.3 | 12:24:00
2022 | 49313.02 | 13820 | 0.1297257 | Seam Weld Manufacturing Anomaly | seam weld manufacturing anomaly |  | 8 |  | 10:45:00
2022 | 49315.2 | 13820 | 0.1839643 | Seam Weld Manufacturing Anomaly | seam weld manufacturing anomaly |  | 6.5 |  | 10:50:00
2022 | 49317.26 | 13820 | 0.2355219 | Seam Weld Manufacturing Anomaly | seam weld manufacturing anomaly |  | 3.9 |  | 10:49:00
2022 | 49318.6 | 13820 | 0.2688346 | Seam Weld Manufacturing Anomaly | seam weld manufacturing anomaly |  | 6.1 |  | 10:49:00
2022 | 49321.28 | 13820 | 0.3356088 | Seam Weld Manufacturing Anomaly | seam weld manufacturing anomaly |  | 5.6 |  | 10:46:00
2022 | 49323.37 | 13820 | 0.3878118 | Seam Weld Manufacturing Anomaly | seam weld manufacturing anomaly |  | 4.4 |  | 10:49:00
2022 | 49341.79 | 13820 | 0.8470647 | Seam Weld Manufacturing Anomaly | seam weld manufacturing anomaly |  | 8.7 |  | 10:52:00
2022 | 49372.47 | 13830 | 0.6163364 | Seam Weld Manufacturing Anomaly | seam weld manufacturing anomaly |  | 7.8 |  | 04:55:00
2022 | 49628.12 | 13900 | 0.02552187 | Seam Weld Manufacturing Anomaly | seam weld manufacturing anomaly |  | 10.3 |  | 12:54:00
2022 | 49672.81 | 13910 | 0.1399091 | Seam Weld Manufacturing Anomaly | seam weld manufacturing anomaly |  | 2.7 |  | 11:14:00
2022 | 49682.22 | 13910 | 0.3742567 | Seam Weld Manufacturing Anomaly | seam weld manufacturing anomaly |  | 3.9 |  | 11:26:00
2022 | 49828.23 | 13950 | 0.01816413 | Metal Loss | metal loss | 21 | 2.3 | 2.2 | 05:31:00
2022 | 49834.21 | 13950 | 0.1677188 | Seam Weld Manufacturing Anomaly | seam weld manufacturing anomaly |  | 9.6 |  | 10:25:00
2022 | 49906.66 | 13960 | 0.978216 | Metal Loss | metal loss | 15 | 3.8 | 2.2 | 04:36:00
2022 | 49977.58 | 13980 | 0.74782 | Metal Loss | metal loss | 11 | 4.1 | 2.6 | 01:13:00
2022 | 49979.6 | 13980 | 0.7983457 | Metal Loss | metal loss | 14 | 2.3 | 1.7 | 01:15:00
2022 | 49985.49 | 13980 | 0.9454632 | Metal Loss | metal loss | 14 | 3 | 1.8 | 01:17:00
2022 | 50147.13 | 14020 | 0.9773411 | Metal Loss | metal loss | 22 | 1.7 | 2.2 | 05:23:00
2022 | 50201.2 | 14040 | 0.3241029 | Metal Loss | metal loss | 19 | 7.3 | 2.9 | 07:41:00
2022 | 50226.34 | 14040 | 0.9519635 | Metal Loss | metal loss | 16 | 3.4 | 3.5 | 05:38:00
2022 | 50226.45 | 14040 | 0.9546779 | Metal Loss | metal loss | 16 | 13.3 | 5.8 | 10:19:00
2022 | 50226.48 | 14040 | 0.9554748 | Metal Loss | metal loss | 16 | 2.4 | 2.3 | 02:34:00
2022 | 50226.53 | 14040 | 0.9567199 | Metal Loss | metal loss | 19 | 10.2 | 9.1 | 08:31:00
2022 | 50226.53 | 14040 | 0.9568693 | Metal Loss | metal loss | 24 | 2.1 | 2.8 | 11:46:00
2022 | 50227.09 | 14040 | 0.9708395 | Metal Loss | metal loss | 14 | 2.3 | 2.4 | 11:31:00
2022 | 50227.65 | 14040 | 0.9847349 | Metal Loss | metal loss | 17 | 2.9 | 2.1 | 11:47:00
2022 | 50227.84 | 14040 | 0.9894663 | Metal Loss | metal loss | 19 | 1.7 | 2 | 10:11:00
2022 | 50238.59 | 14060 | 0.01658201 | Metal Loss | metal loss | 22 | 5.7 | 3.9 | 07:18:00
2022 | 50238.63 | 14060 | 0.01747834 | Metal Loss | metal loss | 14 | 14.5 | 4.1 | 10:34:00
2022 | 50240.58 | 14060 | 0.06560602 | Metal Loss | metal loss | 13 | 2.2 | 2.2 | 11:21:00
2022 | 50241.05 | 14060 | 0.07728314 | Metal Loss | metal loss | 12 | 6.4 | 2.1 | 11:06:00
2022 | 50241.78 | 14060 | 0.09523454 | Metal Loss | metal loss | 11 | 3.3 | 1.3 | 11:06:00
2022 | 50242.48 | 14060 | 0.1125635 | Metal Loss | metal loss | 17 | 6.4 | 2.7 | 02:47:00
2022 | 50242.55 | 14060 | 0.1142814 | Metal Loss | metal loss | 14 | 1.7 | 1.9 | 11:23:00
2022 | 50242.91 | 14060 | 0.1231949 | Metal Loss | metal loss | 14 | 3 | 2.9 | 11:29:00
2022 | 50243.54 | 14060 | 0.1387063 | Metal Loss | metal loss | 10 | 2.1 | 1.3 | 02:36:00
2022 | 50244.27 | 14060 | 0.156583 | Metal Loss | metal loss | 13 | 8.2 | 2.8 | 11:19:00
2022 | 50244.59 | 14060 | 0.1646001 | Metal Loss | metal loss | 21 | 9.6 | 3.2 | 02:30:00
2022 | 50245.95 | 14060 | 0.1980878 | Metal Loss | metal loss | 17 | 4.6 | 3 | 11:04:00
2022 | 50247.03 | 14060 | 0.2248033 | Metal Loss | metal loss | 19 | 8.3 | 3.6 | 11:29:00
2022 | 50247.34 | 14060 | 0.2323225 | Metal Loss | metal loss | 14 | 7.8 | 6.2 | 05:42:00
2022 | 50247.94 | 14060 | 0.2471865 | Metal Loss | metal loss | 17 | 3.7 | 3.9 | 02:40:00
2022 | 50248.07 | 14060 | 0.2504482 | Metal Loss | metal loss | 31 | 3.3 | 3.5 | 08:55:00
2022 | 50248.31 | 14060 | 0.2562494 | Metal Loss | metal loss | 11 | 13.5 | 5.4 | 06:26:00
2022 | 50248.44 | 14060 | 0.259511 | Metal Loss | metal loss | 16 | 14.3 | 5.8 | 02:44:00
2022 | 50248.86 | 14060 | 0.2698187 | Metal Loss | metal loss | 21 | 2.7 | 2.3 | 09:46:00
2022 | 50248.94 | 14060 | 0.2717608 | Metal Loss | metal loss | 17 | 20.6 | 5 | 11:36:00
2022 | 50249.31 | 14060 | 0.2809232 | Metal Loss | metal loss | 19 | 2.3 | 1.6 | 04:56:00
2022 | 50249.39 | 14060 | 0.2829648 | Metal Loss | metal loss | 22 | 10.5 | 2.6 | 09:38:00
2022 | 50249.69 | 14060 | 0.290235 | Metal Loss | metal loss | 27 | 1.9 | 1.5 | 05:01:00
2022 | 50250.46 | 14060 | 0.3093566 | Metal Loss | metal loss | 27 | 13.3 | 3.7 | 09:39:00
2022 | 50250.81 | 14060 | 0.3179962 | Metal Loss | metal loss | 23 | 2.2 | 1.7 | 04:52:00
2022 | 50251.19 | 14060 | 0.3274076 | Metal Loss | metal loss | 20 | 2.1 | 1.3 | 04:53:00
2022 | 50251.29 | 14060 | 0.3297729 | Metal Loss | metal loss | 18 | 3.5 | 1.9 | 03:07:00
2022 | 50251.4 | 14060 | 0.3324619 | Metal Loss | metal loss | 19 | 5.3 | 1.3 | 12:06:00
2022 | 50251.72 | 14060 | 0.3403794 | Metal Loss | metal loss | 21 | 2.1 | 1.6 | 04:56:00
2022 | 50251.8 | 14060 | 0.3423464 | Metal Loss | metal loss | 60 | 28.8 | 7.2 | 09:11:00
2022 | 50252.06 | 14060 | 0.3487949 | Metal Loss | metal loss | 48 | 7.7 | 3.5 | 12:06:00
2022 | 50252.14 | 14060 | 0.3508366 | Metal Loss | metal loss | 22 | 4.2 | 2.4 | 04:52:00
2022 | 50252.99 | 14060 | 0.3716761 | Metal Loss | metal loss | 24 | 1.7 | 1.3 | 09:57:00
2022 | 50252.99 | 14060 | 0.3717508 | Metal Loss | metal loss | 23 | 1.6 | 1.2 | 04:54:00
2022 | 50253.37 | 14060 | 0.3809879 | Metal Loss | metal loss | 24 | 5.3 | 1.8 | 11:35:00
2022 | 50253.6 | 14060 | 0.3866896 | Metal Loss | metal loss | 16 | 0.8 | 1.9 | 04:50:00
2022 | 50253.94 | 14060 | 0.3952047 | Metal Loss | metal loss | 41 | 0.7 | 1.4 | 09:32:00
2022 | 50254.06 | 14060 | 0.3980679 | Metal Loss | metal loss | 19 | 6.1 | 2.6 | 04:46:00
2022 | 50255.02 | 14060 | 0.4217458 | Metal Loss | metal loss | 13 | 6.7 | 3.4 | 09:22:00
2022 | 50255.02 | 14060 | 0.4218205 | Metal Loss | metal loss | 26 | 8.5 | 9.1 | 02:58:00
2022 | 50263.31 | 14060 | 0.6262075 | Metal Loss | metal loss | 23 | 4.6 | 2.8 | 05:19:00
2022 | 50295.83 | 14080 | 0.01155046 | Seam Weld Manufacturing Anomaly | seam weld manufacturing anomaly |  | 7.6 |  | 08:58:00
2022 | 50299.35 | 14080 | 0.09943869 | Seam Weld Manufacturing Anomaly | seam weld manufacturing anomaly |  | 10.6 |  | 08:58:00
2022 | 50305.15 | 14080 | 0.2445553 | Seam Weld Manufacturing Anomaly | seam weld manufacturing anomaly |  | 4.5 |  | 09:02:00
2022 | 50308.61 | 14080 | 0.3310715 | Seam Weld Manufacturing Anomaly | seam weld manufacturing anomaly |  | 12.6 |  | 09:08:00
2022 | 50311.39 | 14080 | 0.4007235 | Seam Weld Manufacturing Anomaly | seam weld manufacturing anomaly |  | 13.4 |  | 08:58:00
2022 | 50313.22 | 14080 | 0.4464014 | Seam Weld Manufacturing Anomaly | seam weld manufacturing anomaly |  | 8.3 |  | 09:14:00
2022 | 50331.2 | 14080 | 0.8960708 | Seam Weld Manufacturing Anomaly | seam weld manufacturing anomaly |  | 9.8 |  | 08:42:00
2022 | 50386.95 | 14100 | 0.287725 | Seam Weld Manufacturing Anomaly | seam weld manufacturing anomaly |  | 10.5 |  | 11:29:00
2022 | 50535.27 | 14140 | 0.08254564 | Metal Loss | metal loss | 14 | 0.8 | 1.3 | 08:32:00
2022 | 50539.52 | 14140 | 0.1885221 | Seam Weld Manufacturing Anomaly | seam weld manufacturing anomaly |  | 8.5 |  | 08:43:00
2022 | 50541.38 | 14140 | 0.2350588 | Seam Weld Manufacturing Anomaly | seam weld manufacturing anomaly |  | 4.5 |  | 08:41:00
2022 | 50546.59 | 14140 | 0.3649912 | Seam Weld Manufacturing Anomaly | seam weld manufacturing anomaly |  | 10.3 |  | 08:38:00
2022 | 50548.14 | 14140 | 0.4036509 | Seam Weld Manufacturing Anomaly | seam weld manufacturing anomaly |  | 6.4 |  | 08:26:00
2022 | 50549.84 | 14140 | 0.4459865 | Seam Weld Manufacturing Anomaly | seam weld manufacturing anomaly |  | 5.7 |  | 08:36:00
2022 | 50646.33 | 14160 | 0.8579976 | Seam Weld Manufacturing Anomaly | seam weld manufacturing anomaly |  | 6.9 |  | 01:05:00
2022 | 50700.45 | 14180 | 0.2093343 | Seam Weld Manufacturing Anomaly | seam weld manufacturing anomaly |  | 7.3 |  | 11:05:00
2022 | 50700.54 | 14180 | 0.2115317 | Seam Weld Manufacturing Anomaly | seam weld manufacturing anomaly |  | 8 |  | 11:16:00
2022 | 50710.69 | 14180 | 0.4650901 | Seam Weld Manufacturing Anomaly | seam weld manufacturing anomaly |  | 10.4 |  | 11:06:00
2022 | 50713.57 | 14180 | 0.5370324 | Seam Weld Manufacturing Anomaly | seam weld manufacturing anomaly |  | 14.7 |  | 11:05:00
2022 | 50716.21 | 14180 | 0.6028068 | Seam Weld Manufacturing Anomaly | seam weld manufacturing anomaly |  | 12.9 |  | 11:05:00
2022 | 50733.26 | 14190 | 0.0287242 | Metal Loss | metal loss | 12 | 7.3 | 4.9 | 03:25:00
2022 | 50742.62 | 14190 | 0.2622482 | Seam Weld Manufacturing Anomaly | seam weld manufacturing anomaly |  | 2.5 |  | 09:32:00
2022 | 50746.38 | 14190 | 0.3559811 | Seam Weld Manufacturing Anomaly | seam weld manufacturing anomaly |  | 4.4 |  | 09:30:00
2022 | 50769.21 | 14190 | 0.9256653 | Seam Weld Manufacturing Anomaly | seam weld manufacturing anomaly |  | 6.1 |  | 09:29:00
2022 | 50818.54 | 14210 | 0.156515 | Seam Weld Manufacturing Anomaly | seam weld manufacturing anomaly |  | 5.9 |  | 01:13:00
2022 | 50820.35 | 14210 | 0.2017062 | Seam Weld Manufacturing Anomaly | seam weld manufacturing anomaly |  | 10.6 |  | 01:22:00
2022 | 50843.54 | 14210 | 0.7800134 | Seam Weld Manufacturing Anomaly | seam weld manufacturing anomaly |  | 9 |  | 01:24:00
2022 | 51249.45 | 14310 | 0.9557522 | Metal Loss | metal loss | 27 | 18.9 | 8.7 | 07:34:00
2022 | 51250.06 | 14310 | 0.9709725 | Metal Loss | metal loss | 14 | 3.6 | 3.6 | 03:27:00
2022 | 51250.3 | 14310 | 0.9767482 | Metal Loss | metal loss | 20 | 3.6 | 3.9 | 05:06:00
2022 | 51314.14 | 14370 | 0.2773824 | Metal Loss | metal loss | 12 | 2.4 | 1.1 | 05:29:00
2022 | 51314.49 | 14370 | 0.2861159 | Metal Loss | metal loss | 16 | 2.1 | 1.5 | 07:06:00
2022 | 51314.5 | 14370 | 0.2862155 | Metal Loss | metal loss | 11 | 1.7 | 1 | 02:07:00
2022 | 51318.26 | 14370 | 0.3794227 | Metal Loss | metal loss | 16 | 1.9 | 1.4 | 07:02:00
2022 | 51319.12 | 14370 | 0.4007465 | Metal Loss | metal loss | 13 | 2.4 | 2 | 07:04:00
2022 | 51320.02 | 14370 | 0.4228664 | Metal Loss | metal loss | 15 | 2 | 1.3 | 07:05:00
2022 | 51320.14 | 14370 | 0.4258771 | Metal Loss | metal loss | 12 | 4.1 | 3 | 05:34:00
2022 | 51320.65 | 14370 | 0.4384424 | Metal Loss | metal loss | 13 | 2.7 | 1.3 | 07:14:00
2022 | 51320.92 | 14370 | 0.4452351 | Metal Loss | metal loss | 12 | 3 | 2.5 | 05:44:00
2022 | 51321.71 | 14370 | 0.4646678 | Metal Loss | metal loss | 18 | 1.3 | 1 | 07:09:00
2022 | 51460.61 | 14420 | 0.5435341 | Metal Loss | metal loss | 13 | 8 | 2.1 | 10:36:00
2022 | 51463.63 | 14420 | 0.8310972 | Metal Loss | metal loss | 12 | 4.6 | 2.7 | 10:27:00
2022 | 51512.85 | 14440 | 0.1830354 | Metal Loss | metal loss | 28 | 0.6 | 1 | 05:32:00
2022 | 51619.11 | 14470 | 0.5331887 | Metal Loss | metal loss | 44 | 5.1 | 4.8 | 11:23:00
2022 | 51621.83 | 14470 | 0.6006136 | Metal Loss | metal loss | 21 | 2.3 | 2.1 | 04:55:00
2022 | 51622.24 | 14470 | 0.610766 | Metal Loss | metal loss | 15 | 5.1 | 1.9 | 04:52:00
2022 | 51657.9 | 14490 | 0.1075949 | Metal Loss | metal loss | 18 | 2.3 | 2.2 | 05:38:00
2022 | 51657.91 | 14490 | 0.108815 | Metal Loss | metal loss | 15 | 3.2 | 2.3 | 07:30:00
2022 | 51670.07 | 14500 | 0.01890416 | Seam Weld Manufacturing Anomaly | seam weld manufacturing anomaly |  | 7.6 |  | 12:25:00
2022 | 51670.58 | 14500 | 0.0381849 | Seam Weld Manufacturing Anomaly | seam weld manufacturing anomaly |  | 11.8 |  | 12:25:00
2022 | 51670.7 | 14500 | 0.04262851 | Metal Loss | metal loss | 32 | 1.7 | 1.8 | 05:40:00
2022 | 51676.29 | 14500 | 0.253135 | Seam Weld Manufacturing Anomaly | seam weld manufacturing anomaly |  | 11.1 |  | 12:15:00
2022 | 51677.7 | 14500 | 0.306157 | Seam Weld Manufacturing Anomaly | seam weld manufacturing anomaly |  | 8.7 |  | 12:46:00
2022 | 51683.89 | 14500 | 0.5392958 | Seam Weld Manufacturing Anomaly | seam weld manufacturing anomaly |  | 6.3 |  | 12:43:00
2022 | 51687.06 | 14500 | 0.658633 | Seam Weld Manufacturing Anomaly | seam weld manufacturing anomaly |  | 6.1 |  | 12:44:00
2022 | 51687.36 | 14500 | 0.6696291 | Seam Weld Manufacturing Anomaly | seam weld manufacturing anomaly |  | 6.2 |  | 12:38:00
2022 | 51842.14 | 14550 | 0.5740269 | Metal Loss | metal loss | 12 | 9.2 | 2.7 | 01:19:00
2022 | 51854.76 | 14550 | 0.9684338 | Metal Loss | metal loss | 11 | 4.3 | 1.1 | 01:18:00
2022 | 51908.35 | 14570 | 0.3794033 | Metal Loss | metal loss | 14 | 26.9 | 2.1 | 12:04:00
2022 | 51912.93 | 14570 | 0.5185219 | Metal Loss | metal loss | 17 | 3.4 | 1.7 | 12:06:00
2022 | 51955.03 | 14590 | 0.06805462 | Metal Loss Manufacturing Anomaly | metal loss manufacturing anomaly | 16 | 0.7 | 1.3 | 03:33:00
2022 | 51955.26 | 14590 | 0.07377559 | Metal Loss Manufacturing Anomaly | metal loss manufacturing anomaly | 25 | 0.4 | 1 | 07:03:00
2022 | 51955.63 | 14590 | 0.08290426 | Metal Loss Manufacturing Anomaly | metal loss manufacturing anomaly | 23 | 0.2 | 0.7 | 03:43:00
2022 | 51955.84 | 14590 | 0.08812775 | Metal Loss Manufacturing Anomaly | metal loss manufacturing anomaly | 32 | 0.2 | 0.7 | 03:22:00
2022 | 51964.27 | 14590 | 0.2987588 | Metal Loss | metal loss | 12 | 7.8 | 2.9 | 12:54:00
2022 | 51969.92 | 14590 | 0.4398677 | Metal Loss | metal loss | 11 | 4.7 | 2.3 | 01:15:00
2022 | 51970.7 | 14590 | 0.4595179 | Metal Loss | metal loss | 11 | 3 | 2.2 | 01:16:00
2022 | 51980.06 | 14590 | 0.6932567 | Metal Loss | metal loss | 12 | 5.8 | 3.5 | 01:04:00
2022 | 52085.54 | 14620 | 0.3293359 | Metal Loss | metal loss | 17 | 3.3 | 1.7 | 03:06:00
2022 | 52088.34 | 14620 | 0.3992655 | Metal Loss | metal loss | 13 | 6.4 | 1.6 | 03:02:00
2022 | 52089.93 | 14620 | 0.4389397 | Metal Loss | metal loss | 18 | 8.4 | 2.8 | 03:16:00
2022 | 52091.75 | 14620 | 0.4842602 | Metal Loss | metal loss | 14 | 10.2 | 4.2 | 03:12:00
2022 | 52151.5 | 14630 | 0.9770312 | Metal Loss | metal loss | 19 | 1.1 | 1.5 | 03:39:00
2022 | 52231.21 | 14650 | 0.9722934 | Metal Loss | metal loss | 12 | 3.7 | 4.2 | 08:05:00
2022 | 52232.18 | 14650 | 0.9963904 | Metal Loss | metal loss | 12 | 2.6 | 1.8 | 08:02:00
2022 | 52232.74 | 14660 | 0.0105439 | Metal Loss | metal loss | 21 | 7.6 | 4.7 | 05:02:00
2022 | 52232.93 | 14660 | 0.01530485 | Metal Loss | metal loss | 20 | 1.1 | 1.6 | 07:34:00
2022 | 52233 | 14660 | 0.01699985 | Metal Loss | metal loss | 13 | 3.7 | 1.9 | 08:15:00
2022 | 52270.14 | 14660 | 0.9442395 | Metal Loss | metal loss | 13 | 8.7 | 3.2 | 05:09:00
2022 | 52270.26 | 14660 | 0.9474301 | Metal Loss | metal loss | 15 | 13.3 | 6.2 | 07:18:00
2022 | 52308.16 | 14670 | 0.8935132 | Metal Loss | metal loss | 11 | 4.9 | 1.3 | 07:13:00
2022 | 52313.34 | 14680 | 0.0227721 | Metal Loss | metal loss | 17 | 1.1 | 1 | 07:17:00
2022 | 52313.43 | 14680 | 0.0248945 | Metal Loss | metal loss | 20 | 2.5 | 2.9 | 04:17:00
2022 | 52397.34 | 14700 | 0.1195945 | Metal Loss | metal loss | 11 | 3.3 | 2.3 | 10:43:00
2022 | 52402.71 | 14700 | 0.2533706 | Metal Loss | metal loss | 12 | 2.8 | 2.4 | 10:18:00
2022 | 52480.44 | 14720 | 0.1953865 | Seam Weld Manufacturing Anomaly | seam weld manufacturing anomaly |  | 8.6 |  | 09:24:00
2022 | 52596.13 | 14750 | 0.08197414 | Seam Weld Manufacturing Anomaly | seam weld manufacturing anomaly |  | 7.5 |  | 12:26:00
2022 | 52598.55 | 14750 | 0.1423421 | Seam Weld Manufacturing Anomaly | seam weld manufacturing anomaly |  | 11.1 |  | 12:27:00
2022 | 52609.77 | 14750 | 0.4223023 | Seam Weld Manufacturing Anomaly | seam weld manufacturing anomaly |  | 7.1 |  | 12:27:00
2022 | 52613.52 | 14750 | 0.5157882 | Seam Weld Manufacturing Anomaly | seam weld manufacturing anomaly |  | 3.1 |  | 12:21:00
2022 | 52673.65 | 14770 | 0.01464285 | Seam Weld Manufacturing Anomaly | seam weld manufacturing anomaly |  | 6.5 |  | 10:18:00
2022 | 52795.33 | 14800 | 0.04683718 | Metal Loss | metal loss | 12 | 11.2 | 2.8 | 10:22:00
2022 | 52797.69 | 14800 | 0.105602 | Metal Loss | metal loss | 10 | 6.7 | 1.9 | 10:28:00
2022 | 52798.47 | 14800 | 0.1251653 | Metal Loss | metal loss | 13 | 4.1 | 1.8 | 10:31:00
2022 | 52801.43 | 14800 | 0.1991765 | Metal Loss | metal loss | 10 | 4.1 | 2 | 10:23:00
2022 | 52817.94 | 14800 | 0.6114785 | Metal Loss | metal loss | 12 | 4.4 | 2.7 | 10:40:00
2022 | 52937.41 | 14840 | 0.1314224 | Seam Weld Manufacturing Anomaly | seam weld manufacturing anomaly |  | 3.5 |  | 10:06:00
2022 | 52941.56 | 14840 | 0.2348061 | Seam Weld Manufacturing Anomaly | seam weld manufacturing anomaly |  | 2.1 |  | 10:14:00
2022 | 53053.32 | 14870 | 0.02395585 | Metal Loss | metal loss | 26 | 0.6 | 1.7 | 12:00:00
2022 | 53054.08 | 14870 | 0.04319579 | Metal Loss | metal loss | 22 | 0.6 | 1.2 | 12:02:00
2022 | 53065.64 | 14870 | 0.3325724 | Metal Loss | metal loss | 11 | 4.7 | 1.4 | 09:57:00
2022 | 53069.21 | 14870 | 0.4220996 | Metal Loss | metal loss | 12 | 2.9 | 1.9 | 10:19:00
2022 | 53138.31 | 14890 | 0.1521155 | Seam Weld Manufacturing Anomaly | seam weld manufacturing anomaly |  | 12 |  | 10:18:00
2022 | 53141.24 | 14890 | 0.2252862 | Seam Weld Manufacturing Anomaly | seam weld manufacturing anomaly |  | 7.3 |  | 10:22:00
2022 | 53143.18 | 14890 | 0.2736934 | Seam Weld Manufacturing Anomaly | seam weld manufacturing anomaly |  | 18.9 |  | 10:24:00
2022 | 53146.75 | 14890 | 0.3629418 | Seam Weld Manufacturing Anomaly | seam weld manufacturing anomaly |  | 15 |  | 10:19:00
2022 | 53150.04 | 14890 | 0.4453459 | Seam Weld Manufacturing Anomaly | seam weld manufacturing anomaly |  | 11.9 |  | 10:20:00
2022 | 53151.93 | 14890 | 0.4926083 | Seam Weld Manufacturing Anomaly | seam weld manufacturing anomaly |  | 17.7 |  | 10:20:00
2022 | 53157.75 | 14890 | 0.6378795 | Seam Weld Manufacturing Anomaly | seam weld manufacturing anomaly |  | 11.5 |  | 10:22:00
2022 | 53161.06 | 14890 | 0.7206819 | Seam Weld Manufacturing Anomaly | seam weld manufacturing anomaly |  | 8.9 |  | 10:17:00
2022 | 53172.94 | 14900 | 0.01766538 | Metal Loss | metal loss | 18 | 9.4 | 5 | 09:00:00
2022 | 53173.23 | 14900 | 0.02484116 | Metal Loss | metal loss | 16 | 2.5 | 2.6 | 04:41:00
2022 | 53213.44 | 14910 | 0.02736758 | Metal Loss | metal loss | 20 | 1.9 | 2.2 | 07:11:00
2022 | 53214.24 | 14910 | 0.04731429 | Metal Loss | metal loss | 18 | 0.8 | 1.1 | 10:51:00
2022 | 53215.31 | 14910 | 0.07410912 | Metal Loss | metal loss | 17 | 0.7 | 2.7 | 11:01:00
2022 | 53244.05 | 14910 | 0.7907712 | Dent | dent |  | 18.09 | 5.59 | 06:00:00
2022 | 53253.12 | 14920 | 0.01698884 | Metal Loss | metal loss | 13 | 5.7 | 5.5 | 08:27:00
2022 | 53253.21 | 14920 | 0.01938023 | Metal Loss | metal loss | 23 | 15.1 | 7.3 | 06:13:00
2022 | 53253.34 | 14920 | 0.02246911 | Metal Loss | metal loss | 15 | 8 | 4.4 | 02:31:00
2022 | 53254.06 | 14920 | 0.04062874 | Metal Loss | metal loss | 24 | 5.7 | 4.1 | 04:56:00
2022 | 53333.34 | 14940 | 0.02476888 | Metal Loss | metal loss | 25 | 2.7 | 3.4 | 04:29:00
2022 | 54182.36 | 15160 | 0.505702 | Seam Weld Manufacturing Anomaly | seam weld manufacturing anomaly |  | 14.4 |  | 08:36:00
2022 | 54185.45 | 15160 | 0.5819275 | Seam Weld Manufacturing Anomaly | seam weld manufacturing anomaly |  | 16.5 |  | 08:32:00
2022 | 54191.85 | 15160 | 0.7395712 | Seam Weld Manufacturing Anomaly | seam weld manufacturing anomaly |  | 8.8 |  | 08:31:00
2022 | 54286.25 | 15190 | 0.8823252 | Metal Loss | metal loss | 17 | 1.9 | 3 | 10:22:00
2022 | 54286.74 | 15190 | 0.894537 | Metal Loss | metal loss | 11 | 3.1 | 1 | 10:28:00
2022 | 54288.32 | 15190 | 0.9339522 | Metal Loss | metal loss | 10 | 7 | 1.7 | 10:37:00
2022 | 54289.34 | 15190 | 0.959443 | Metal Loss | metal loss | 21 | 3.9 | 1.3 | 10:36:00
2022 | 54309.7 | 15200 | 0.4691392 | Metal Loss | metal loss | 14 | 9 | 4.8 | 04:54:00
2022 | 54419.76 | 15230 | 0.2200219 | Metal Loss | metal loss | 22 | 2.4 | 1.9 | 05:51:00
2022 | 54419.82 | 15230 | 0.2214878 | Metal Loss | metal loss | 22 | 1.5 | 1.3 | 04:56:00
2022 | 54451.71 | 15240 | 0.02099264 | Metal Loss | metal loss | 22 | 4.3 | 4.5 | 06:02:00
2022 | 54451.75 | 15240 | 0.02203937 | Metal Loss | metal loss | 25 | 1.6 | 2.2 | 04:51:00
2022 | 54529.41 | 15260 | 0.0995562 | Seam Weld Manufacturing Anomaly | seam weld manufacturing anomaly |  | 3.9 |  | 01:14:00
2022 | 54531.87 | 15260 | 0.1609903 | Seam Weld Manufacturing Anomaly | seam weld manufacturing anomaly |  | 4.8 |  | 01:15:00
2022 | 54534.17 | 15260 | 0.2183355 | Seam Weld Manufacturing Anomaly | seam weld manufacturing anomaly |  | 4.8 |  | 01:14:00
2022 | 54627.89 | 15280 | 0.7013313 | Seam Weld Manufacturing Anomaly | seam weld manufacturing anomaly |  | 4.3 |  | 06:24:00
2022 | 54768.55 | 15320 | 0.2800749 | Metal Loss | metal loss | 11 | 4.8 | 1.6 | 10:58:00
2022 | 54776.62 | 15320 | 0.4818715 | Seam Weld Manufacturing Anomaly | seam weld manufacturing anomaly |  | 11.5 |  | 11:30:00
2022 | 54777.97 | 15320 | 0.5156831 | Seam Weld Manufacturing Anomaly | seam weld manufacturing anomaly |  | 8.6 |  | 11:29:00
2022 | 54844.54 | 15340 | 0.1801993 | Seam Weld Manufacturing Anomaly | seam weld manufacturing anomaly |  | 4.4 |  | 02:45:00
2022 | 55252.62 | 15440 | 0.3661564 | Seam Weld Manufacturing Anomaly | seam weld manufacturing anomaly |  | 2.9 |  | 11:51:00
2022 | 55322.94 | 15460 | 0.1198831 | Seam Weld Manufacturing Anomaly | seam weld manufacturing anomaly |  | 18.6 |  | 12:06:00
2022 | 55326.08 | 15460 | 0.1981318 | Seam Weld Manufacturing Anomaly | seam weld manufacturing anomaly |  | 10 |  | 12:08:00
2022 | 55439.4 | 15490 | 0.02899164 | Metal Loss | metal loss | 21 | 5.4 | 4 | 01:29:00
2022 | 55476.72 | 15490 | 0.9614523 | Metal Loss | metal loss | 13 | 9.7 | 2.1 | 01:29:00
2022 | 55523.92 | 15510 | 0.1401293 | Seam Weld Manufacturing Anomaly | seam weld manufacturing anomaly |  | 11.3 |  | 08:38:00
2022 | 55526.93 | 15510 | 0.2151169 | Seam Weld Manufacturing Anomaly | seam weld manufacturing anomaly |  | 10.6 |  | 08:38:00
2022 | 55540.5 | 15510 | 0.5537046 | Seam Weld Manufacturing Anomaly | seam weld manufacturing anomaly |  | 11 |  | 08:37:00
2022 | 55749.52 | 15560 | 0.942175 | Seam Weld Manufacturing Anomaly | seam weld manufacturing anomaly |  | 7.2 |  | 11:36:00
2022 | 55889.1 | 15600 | 0.4740825 | Metal Loss | metal loss | 16 | 7 | 1.7 | 02:48:00
2022 | 55955.02 | 15620 | 0.1672158 | Metal Loss | metal loss | 13 | 9.9 | 3.5 | 06:09:00
2022 | 55956.82 | 15620 | 0.2120214 | Metal Loss | metal loss | 16 | 7.1 | 2.2 | 06:05:00
2022 | 55957.87 | 15620 | 0.2383056 | Metal Loss | metal loss | 12 | 11.5 | 2.4 | 06:06:00
2022 | 55959.14 | 15620 | 0.2697569 | Metal Loss | metal loss | 20 | 4.1 | 1.9 | 06:03:00
2022 | 55960.18 | 15620 | 0.2957166 | Metal Loss | metal loss | 13 | 3.4 | 1 | 06:04:00
2022 | 55961.91 | 15620 | 0.3387999 | Metal Loss | metal loss | 26 | 3.3 | 2.7 | 06:05:00
2022 | 55968.58 | 15620 | 0.5048675 | Metal Loss | metal loss | 11 | 5.2 | 1.7 | 05:52:00
2022 | 56128.31 | 15670 | 0.03710708 | Metal Loss | metal loss | 16 | 5 | 4.2 | 02:41:00
2022 | 56130.3 | 15670 | 0.112683 | Metal Loss | metal loss | 16 | 6.1 | 3.2 | 02:41:00
2022 | 56131.17 | 15670 | 0.1458184 | Metal Loss | metal loss | 16 | 8.2 | 3 | 02:39:00
2022 | 56133.37 | 15670 | 0.2293377 | Metal Loss | metal loss | 14 | 14.1 | 3.9 | 02:41:00
2022 | 56134.87 | 15670 | 0.2863033 | Metal Loss | metal loss | 17 | 11.2 | 3 | 02:35:00
2022 | 56137.5 | 15670 | 0.3865794 | Metal Loss | metal loss | 15 | 10.3 | 2.8 | 02:46:00
2022 | 56139.06 | 15670 | 0.4456254 | Metal Loss | metal loss | 13 | 5.6 | 2.9 | 02:39:00
2022 | 56142.1 | 15670 | 0.5611832 | Metal Loss | metal loss | 12 | 8.6 | 3.6 | 02:34:00
2022 | 56144 | 15670 | 0.6332791 | Metal Loss | metal loss | 16 | 7.9 | 1.7 | 02:26:00
2022 | 56145.64 | 15670 | 0.6956916 | Metal Loss | metal loss | 10 | 7.9 | 1.9 | 02:16:00
2022 | 56388.22 | 15750 | 0.4888406 | Metal Loss | metal loss | 17 | 4.6 | 3.5 | 05:33:00
2022 | 56425.12 | 15760 | 0.651554 | Seam Weld Manufacturing Anomaly | seam weld manufacturing anomaly |  | 2.8 |  | 07:08:00
2022 | 56459.25 | 15780 | 0.01797495 | Metal Loss | metal loss | 15 | 1.9 | 1 | 06:24:00
2022 | 56563.7 | 15810 | 0.1988357 | Seam Weld Anomaly - B | seam weld anomaly - b | 32 | 1.7 |  | 08:16:00
2022 | 56584.4 | 15820 | 0.01063092 | Metal Loss | metal loss | 14 | 2.4 | 1.7 | 04:51:00
2022 | 56639.3 | 15830 | 0.8488602 | Metal Loss Manufacturing Anomaly | metal loss manufacturing anomaly | 34 | 1.2 | 1.8 | 05:42:00
2022 | 56691.01 | 15850 | 0.228475 | Metal Loss | metal loss | 13 | 3.5 | 2.8 | 07:01:00
2022 | 56691.27 | 15850 | 0.2364513 | Metal Loss | metal loss | 18 | 5.8 | 2.7 | 09:19:00
2022 | 56691.93 | 15850 | 0.2572275 | Metal Loss | metal loss | 15 | 8.8 | 4.8 | 09:13:00
2022 | 56692.63 | 15850 | 0.2792648 | Metal Loss | metal loss | 18 | 22.7 | 7.4 | 02:48:00
2022 | 56692.83 | 15850 | 0.2857909 | Metal Loss | metal loss | 24 | 32.2 | 9.3 | 10:06:00
2022 | 56692.84 | 15850 | 0.2858854 | Metal Loss | metal loss | 14 | 6.9 | 4.1 | 04:33:00
2022 | 56695.75 | 15850 | 0.377534 | Metal Loss | metal loss | 28 | 3.4 | 2 | 10:29:00
2022 | 56696.35 | 15850 | 0.3964501 | Metal Loss | metal loss | 24 | 19.4 | 3.7 | 10:23:00
2022 | 56787.96 | 15880 | 0.9545506 | Metal Loss | metal loss | 18 | 9.4 | 8.3 | 01:31:00
2022 | 56788.32 | 15880 | 0.9751369 | Metal Loss | metal loss | 22 | 1.5 | 2.1 | 09:33:00
2022 | 56788.61 | 15880 | 0.9917883 | Metal Loss | metal loss | 18 | 2 | 2.3 | 06:23:00
2022 | 56789.76 | 15890 | 0.02509032 | Metal Loss | metal loss | 16 | 1.6 | 2 | 06:35:00
2022 | 56829.8 | 15900 | 0.02037936 | Metal Loss | metal loss | 28 | 1.6 | 1.7 | 08:10:00
2022 | 56830.18 | 15900 | 0.02988807 | Metal Loss | metal loss | 25 | 5.6 | 5.3 | 09:27:00
2022 | 56836.69 | 15900 | 0.1922048 | Metal Loss | metal loss | 17 | 2.7 | 1.9 | 06:50:00
2022 | 56837.85 | 15900 | 0.2210529 | Metal Loss | metal loss | 21 | 5.6 | 4.4 | 07:12:00
2022 | 56838.94 | 15900 | 0.2482666 | Metal Loss | metal loss | 17 | 1.5 | 1.2 | 06:57:00
2022 | 56843.42 | 15900 | 0.359895 | Metal Loss | metal loss | 13 | 4.9 | 3.5 | 06:37:00
2022 | 56845.82 | 15900 | 0.4196216 | Metal Loss | metal loss | 16 | 6.1 | 3.5 | 06:51:00
2022 | 56846.16 | 15900 | 0.4281399 | Metal Loss | metal loss | 13 | 4.8 | 1.3 | 05:24:00
2022 | 56846.55 | 15900 | 0.4377229 | Metal Loss | metal loss | 12 | 3.2 | 1.3 | 07:02:00
2022 | 56847.18 | 15900 | 0.4535707 | Metal Loss | metal loss | 18 | 12.5 | 3.7 | 05:17:00
2022 | 56848.16 | 15900 | 0.4779368 | Metal Loss | metal loss | 15 | 6.3 | 1.9 | 06:51:00
2022 | 56848.89 | 15900 | 0.4960628 | Metal Loss | metal loss | 18 | 10.4 | 8.9 | 06:26:00
2022 | 56850.24 | 15900 | 0.5297643 | Metal Loss | metal loss | 19 | 7.8 | 7.3 | 06:01:00
2022 | 56851.69 | 15900 | 0.5659172 | Metal Loss | metal loss | 14 | 3.3 | 1.4 | 05:35:00
2022 | 56852.91 | 15900 | 0.5962262 | Metal Loss | metal loss | 13 | 3 | 1 | 05:35:00
2022 | 56853.4 | 15900 | 0.6084836 | Metal Loss | metal loss | 14 | 1.5 | 1.1 | 05:52:00
2022 | 56854.16 | 15900 | 0.6273524 | Metal Loss | metal loss | 11 | 2.5 | 1.3 | 05:55:00
2022 | 56857.57 | 15900 | 0.7124851 | Metal Loss | metal loss | 20 | 4.8 | 1.9 | 12:37:00
2022 | 56858.35 | 15900 | 0.7318988 | Metal Loss | metal loss | 20 | 0.7 | 0.3 | 12:37:00
2022 | 56864.47 | 15900 | 0.8843106 | Metal Loss | metal loss | 16 | 2.6 | 2.3 | 06:51:00
2022 | 56867.98 | 15900 | 0.9717215 | Metal Loss | metal loss | 12 | 4.5 | 2.6 | 06:08:00
2022 | 56869.77 | 15910 | 0.01648984 | Metal Loss | metal loss | 21 | 2.2 | 1.9 | 09:17:00
2022 | 56869.97 | 15910 | 0.02151937 | Metal Loss | metal loss | 16 | 2.4 | 2.3 | 01:58:00
2022 | 56872.82 | 15910 | 0.09268342 | Metal Loss | metal loss | 21 | 5.6 | 1.9 | 09:37:00
2022 | 56873.61 | 15910 | 0.112226 | Metal Loss | metal loss | 17 | 5.2 | 2.3 | 09:33:00
2022 | 56874.41 | 15910 | 0.132244 | Metal Loss | metal loss | 15 | 3.3 | 1.9 | 09:37:00
2022 | 56874.86 | 15910 | 0.1435792 | Metal Loss | metal loss | 16 | 3.7 | 2.1 | 09:30:00
2022 | 56874.99 | 15910 | 0.146707 | Metal Loss | metal loss | 31 | 2.9 | 6.4 | 12:21:00
2022 | 56875.45 | 15910 | 0.1581924 | Metal Loss | metal loss | 20 | 3.3 | 2.7 | 09:31:00
2022 | 56876.13 | 15910 | 0.1752828 | Metal Loss | metal loss | 24 | 9.2 | 2.8 | 09:35:00
2022 | 56877.28 | 15910 | 0.2038335 | Metal Loss | metal loss | 24 | 8.6 | 2 | 09:37:00
2022 | 56878.89 | 15910 | 0.2440697 | Metal Loss | metal loss | 19 | 7.6 | 2.2 | 09:38:00
2022 | 56880.21 | 15910 | 0.2770744 | Metal Loss | metal loss | 20 | 3.4 | 3.4 | 09:39:00
2022 | 56880.83 | 15910 | 0.2926634 | Metal Loss | metal loss | 20 | 1.5 | 1.3 | 09:35:00
2022 | 56881.42 | 15910 | 0.3072015 | Metal Loss | metal loss | 25 | 0.8 | 1.3 | 09:41:00
2022 | 56881.81 | 15910 | 0.3171354 | Metal Loss | metal loss | 35 | 5.7 | 4.2 | 09:48:00
2022 | 56881.97 | 15910 | 0.3209889 | Metal Loss | metal loss | 23 | 2.2 | 1.7 | 04:43:00
2022 | 56882.88 | 15910 | 0.3438094 | Metal Loss | metal loss | 27 | 3.5 | 3.3 | 09:38:00
2022 | 56883.66 | 15910 | 0.3631018 | Metal Loss | metal loss | 28 | 4.3 | 3.5 | 09:41:00
2022 | 56885.58 | 15910 | 0.4112201 | Metal Loss | metal loss | 28 | 4.1 | 3.1 | 09:31:00
2022 | 56892.16 | 15910 | 0.5754929 | Metal Loss | metal loss | 26 | 5.3 | 3.2 | 10:02:00
2022 | 56892.94 | 15910 | 0.5948604 | Metal Loss | metal loss | 23 | 11.3 | 3.2 | 10:05:00
2022 | 56895.08 | 15910 | 0.6483085 | Metal Loss | metal loss | 18 | 2.4 | 1.5 | 09:57:00
2022 | 56895.61 | 15910 | 0.6615954 | Metal Loss | metal loss | 19 | 3.1 | 2.1 | 10:15:00
2022 | 56896.41 | 15910 | 0.6814633 | Metal Loss | metal loss | 17 | 2.1 | 2 | 10:02:00
2022 | 56899.55 | 15910 | 0.759959 | Metal Loss | metal loss | 15 | 2.8 | 1.5 | 10:11:00
2022 | 56900.06 | 15910 | 0.7726704 | Metal Loss | metal loss | 13 | 2.9 | 1.8 | 05:12:00
2022 | 56900.11 | 15910 | 0.7738214 | Metal Loss | metal loss | 19 | 2 | 3.3 | 09:58:00
2022 | 56900.5 | 15910 | 0.7835052 | Metal Loss | metal loss | 17 | 3 | 2.8 | 10:05:00
2022 | 56900.8 | 15910 | 0.7909869 | Metal Loss | metal loss | 14 | 1.9 | 1.8 | 05:00:00
2022 | 56901.15 | 15910 | 0.7998449 | Metal Loss | metal loss | 23 | 7.3 | 3.8 | 10:09:00
2022 | 56901.27 | 15910 | 0.8027975 | Metal Loss | metal loss | 19 | 3.9 | 5.4 | 04:33:00
2022 | 56902.53 | 15910 | 0.8342508 | Metal Loss | metal loss | 21 | 2.4 | 2.9 | 10:01:00
2022 | 56903.04 | 15910 | 0.8469623 | Metal Loss | metal loss | 15 | 3.7 | 2.2 | 10:01:00
2022 | 56903.13 | 15910 | 0.8492643 | Metal Loss | metal loss | 12 | 13.4 | 3.4 | 06:00:00
2022 | 56904.56 | 15910 | 0.8848964 | Metal Loss | metal loss | 16 | 1.3 | 1.3 | 10:15:00
2022 | 56905.16 | 15910 | 0.90001 | Metal Loss | metal loss | 14 | 1.5 | 1.3 | 10:15:00
2022 | 56924.09 | 15920 | 0.869213 | Metal Loss | metal loss | 13 | 6 | 3 | 10:02:00
2022 | 56953.49 | 15950 | 0.0640548 | Metal Loss | metal loss | 18 | 3.7 | 3.2 | 05:22:00
2022 | 57251.81 | 16070 | 0.2170103 | Metal Loss | metal loss | 14 | 2.7 | 5.9 | 10:26:00

## matches_2015_2022
new_idx | base_idx | cost | delta_station_ft | y2022_year | y2022_station_base_ft | y2022_joint | y2022_p_in_joint | y2022_event | y2022_event_norm | y2022_depth_pct | y2022_length_in | y2022_width_in | y2022_clock | y2015_year | y2015_station_base_ft | y2015_joint | y2015_p_in_joint | y2015_event | y2015_event_norm | y2015_depth_pct | y2015_length_in | y2015_width_in | y2015_clock
2607 | 1656 | 0 | 0
1769 | 1101 | 0.01370158 | -0.01200792
1539 | 851 | 0.01885849 | 0.01904245 | 2022 | 30330.08 | 8290 | 0.8575871 | Seam Weld Manufacturing Anomaly | seam weld manufacturing anomaly |  | 6.1 |  | 08:40:00 | 2015 | 30315.755 | 8300 | -0.5 | metal loss | metal loss | 12 | 0.75 | 1.14 | 05:37:00
2587 | 1645 | 0.01959919 | 0.008495957
2118 | 1345 | 0.02271084 | -0.02580419
2404 | 1556 | 0.02447512 | 0.1003756
770 | 188 | 0.02523481 | -0.0009240604 | 2022 | 41650.45 | 11580 | 0.5100973 | Metal Loss | metal loss | 14 | 8.4 | 1.8 | 08:46:00 | 2015 | 41669.87 | 11590 | -0.005752876 | metal loss | metal loss | 13 | 1.61 | 0.71 | 04:33:00
769 | 187 | 0.0268783 | 0.0008914758 | 2022 | 41669.66 | 11580 | 0.9891089 | Metal Loss | metal loss | 20 | 2.8 | 2 | 02:35:00 | 2015 | 41650.11 | 11590 | -0.5 | metal loss | metal loss | 13 | 0.71 | 1.65 | 03:48:00
1701 | 1067 | 0.02761219 | 0.04656095
1530 | 839 | 0.02816473 | 0.05507363 | 2022 | 46178.94 | 12830 | 0.3861877 | Metal Loss | metal loss | 13 | 4 | 2 | 07:49:00 | 2015 | 46188.05 | 12840 | -0.3869522 | metal loss | metal loss | 12 | 1.42 | 0.75 | 06:35:00
678 | 115 | 0.02848786 | 0.006189294 | 2022 | 45047.25 | 12500 | 0.9748473 | Metal Loss | metal loss | 15 | 1.5 | 2.4 | 01:49:00 | 2015 | 45028.19 | 12510 | -0.5 | metal loss | metal loss | 11 | 0.51 | 0.94 | 07:10:00
1634 | 1034 | 0.02952775 | 0.1061387
2365 | 1521 | 0.02987862 | -0.1018931
1932 | 1249 | 0.02993516 | 0.02867581
1560 | 929 | 0.03032835 | -0.01414173
1479 | 827 | 0.03168089 | 0.06865444 | 2022 | 46226.85 | 12840 | 0.5791299 | Metal Loss | metal loss | 17 | 10.1 | 2.8 | 05:21:00 | 2015 | 46242.93 | 12850 | -0.0204285 | metal loss | metal loss | 10 | 0.83 | 1.42 | 03:08:00
2112 | 1342 | 0.03364869 | 0.1104935
1771 | 1102 | 0.03444436 | 0.1102218
1360 | 721 | 0.03524202 | -0.05021008 | 2022 | 47289.96 | 13150 | 0.9726888 | Metal Loss | metal loss | 22 | 4.9 | 5.4 | 11:02:00 | 2015 | 47292.035 | 13170 | -0.5 | metal loss | metal loss | 20 | 0.79 | 5.87 | 05:40:00
2397 | 1550 | 0.0353472 | -0.023736
1933 | 1250 | 0.03581719 | 0.01308593
2078 | 1305 | 0.03650538 | 0.05777689
1622 | 1022 | 0.03684844 | 0.07049221
1476 | 824 | 0.03704082 | 0.08095412 | 2022 | 33334.35 | 9250 | 0.8267 | Metal Loss | metal loss | 19 | 9.7 | 5.9 | 11:48:00 | 2015 | 33321.575 | 9260 | -0.5 | metal loss | metal loss | 14 | 1.58 | 1.42 | 07:34:00
935 | 339 | 0.03747639 | -0.1483819 | 2022 | 41668.5 | 11580 | 0.9602064 | Metal Loss | metal loss | 15 | 2.4 | 2.1 | 02:30:00 | 2015 | 41650.11 | 11590 | -0.5 | metal loss | metal loss | 18 | 0.51 | 0.87 | 04:16:00
636 | 61 | 0.03967777 | 0.04888883 | 2022 | 46235.53 | 12840 | 0.7954118 | Metal Loss | metal loss | 13 | 2.5 | 0.9 | 09:05:00 | 2015 | 46223.68 | 12850 | -0.5 | cluster | cluster | 25 | 0.79 | 4.21 | 07:19:00
1842 | 1129 | 0.04135377 | -0.02926884
1538 | 850 | 0.04296929 | 0.07359646 | 2022 | 46205.68 | 12840 | 0.05202656 | Metal Loss | metal loss | 30 | 4.6 | 1.9 | 05:20:00 | 2015 | 46183.51 | 12840 | -0.5 | metal loss | metal loss | 12 | 0.47 | 2.28 | 07:59:00
2176 | 1363 | 0.04325216 | 0.09051078
2252 | 1420 | 0.04330524 | -0.0927762
2675 | 1699 | 0.04418236 | -0.02241178
1546 | 914 | 0.04472958 | 0.1176479
768 | 185 | 0.04567962 | 0.07564809 | 2022 | 46234.55 | 12840 | 0.7708602 | Metal Loss | metal loss | 18 | 7 | 1.6 | 09:18:00 | 2015 | 46223.74 | 12850 | -0.4985052 | metal loss | metal loss | 12 | 0.47 | 0.79 | 06:07:00
2577 | 1628 | 0.04820671 | 0.1425335
834 | 274 | 0.04893637 | 0.1396819 | 2022 | 41651.85 | 11580 | 0.5447802 | Metal Loss | metal loss | 24 | 2.3 | 1.7 | 03:19:00 | 2015 | 41650.11 | 11590 | -0.5 | metal loss | metal loss | 10 | 0.94 | 1.18 | 02:01:00
2196 | 1398 | 0.04917666 | 0.06013331
1908 | 1236 | 0.05011298 | -0.1328149
1821 | 1118 | 0.05107484 | 0.1018742
1203 | 603 | 0.05220685 | 0.005784238 | 2022 | 45162.18 | 12540 | 0.03010666 | Metal Loss | metal loss | 53 | 5.1 | 8.2 | 12:01:00 | 2015 | 45150.405 | 12540 | -0.5 | metal loss | metal loss | 24 | 0.87 | 1.38 | 01:18:00
1729 | 1092 | 0.0527089 | -0.1682945
1893 | 1215 | 0.05369168 | -0.1734584
2083 | 1310 | 0.05433764 | -0.1894382
2034 | 1257 | 0.05465065 | 0.1827533
1555 | 922 | 0.05527131 | -0.07285657
2081 | 1308 | 0.05905746 | -0.05178729
1336 | 707 | 0.06057095 | 0.1526048 | 2022 | 29720.88 | 8140 | 0.01150339 | Metal Loss | metal loss | 33 | 5.7 | 1.6 | 09:52:00 | 2015 | 29719.7 | 8140 | -0.01747047 | metal loss | metal loss | 47 | 0.67 | 2.01 | 10:29:00
1223 | 646 | 0.06221092 | -0.02130458 | 2022 | 41590.56 | 11570 | 0.01403763 | Metal Loss | metal loss | 13 | 5.9 | 7.4 | 09:55:00 | 2015 | 41570 | 11570 | -0.5 | metal loss | metal loss | 10 | 1.1 | 1.18 | 04:28:00
1615 | 983 | 0.06297569 | 0.1316285
2032 | 1253 | 0.06332178 | 0.2146089
1919 | 1239 | 0.06564233 | 0.1997117
1637 | 1054 | 0.06628395 | 0.02866974
1561 | 931 | 0.06643329 | 0.03716645
1552 | 920 | 0.06681783 | -0.1545891
710 | 145 | 0.06689524 | -0.05422619 | 2022 | 46233.43 | 12840 | 0.7429145 | Metal Loss | metal loss | 16 | 2.2 | 2.2 | 09:13:00 | 2015 | 46234.12 | 12850 | -0.2399103 | metal loss | metal loss | 20 | 0.75 | 1.22 | 06:53:00
2394 | 1546 | 0.06761091 | 0.1045546
1700 | 1066 | 0.06850924 | 0.2425462
1636 | 1044 | 0.0689886 | -0.118443
2576 | 1630 | 0.06957453 | 0.1946226
1219 | 632 | 0.07033524 | 0.2001762 | 2022 | 44968.85 | 12490 | 0.0209916 | Metal Loss | metal loss | 16 | 0.7 | 1.3 | 03:57:00 | 2015 | 44967.17 | 12490 | -0.02095286 | metal loss | metal loss | 10 | 1.18 | 2.95 | 07:30:00
2676 | 1701 | 0.0744072 | -0.128786
1160 | 488 | 0.07485261 | 0.1990131 | 2022 | 23021.39 | 6360 | 0.7504088 | Metal Loss | metal loss | 12 | 7.7 | 3.7 | 07:20:00 | 2015 | 23023.17 | 6370 | -0.2061546 | metal loss | metal loss | 10 | 0.32 | 0.71 | 07:17:00
2056 | 1267 | 0.07548956 | 0.005197791
1931 | 1247 | 0.0768787 | -0.01064351
2367 | 1525 | 0.07689871 | 0.2242435
1775 | 1106 | 0.07760552 | 0.06252758
1477 | 828 | 0.07797864 | 0.1403932 | 2022 | 25466.31 | 6990 | 0.03276042 | Metal Loss | metal loss | 28 | 1.3 | 1.3 | 03:08:00 | 2015 | 25444.9 | 6990 | -0.5 | metal loss | metal loss | 10 | 0.75 | 1.26 | 06:30:00
2402 | 1553 | 0.08004573 | 0.1877287
2303 | 1472 | 0.08044575 | -0.3172288
1537 | 847 | 0.0810747 | 0.1968735 | 2022 | 33423.06 | 9280 | 0.05827268 | Metal Loss | metal loss | 26 | 2.8 | 2.2 | 05:54:00 | 2015 | 33400.695 | 9280 | -0.5 | metal loss | metal loss | 11 | 0.35 | 0.59 | 04:25:00
1774 | 1104 | 0.08213549 | 0.1569274
1935 | 1251 | 0.08584363 | -0.3429681
1531 | 840 | 0.08800818 | 0.3145409 | 2022 | 15356.38 | 4360 | 0.1790594 | Metal Loss | metal loss | 13 | 1.6 | 1.7 | 06:44:00 | 2015 | 15351.66 | 4360 | -0.1996792 | metal loss | metal loss | 19 | 0.67 | 1.14 | 05:01:00
766 | 175 | 0.09129478 | 0.1499739 | 2022 | 34038.67 | 9430 | 0.8079687 | Metal Loss | metal loss | 18 | 3.2 | 1.1 | 06:06:00 | 2015 | 34026.305 | 9440 | -0.5 | metal loss | metal loss | 14 | 0.94 | 1.58 | 11:45:00
2247 | 1418 | 0.09274784 | 0.1294892
2575 | 1629 | 0.09332284 | 0.3358642
1635 | 1046 | 0.09611841 | 0.257592
689 | 144 | 0.09722187 | -0.1016094 | 2022 | 34038.21 | 9430 | 0.796592 | Metal Loss | metal loss | 32 | 2.1 | 1.9 | 06:14:00 | 2015 | 34037.76 | 9440 | -0.2145527 | metal loss | metal loss | 29 | 0.59 | 0.94 | 06:20:00
1361 | 727 | 0.09782667 | 0.3508833 | 2022 | 33333.47 | 9250 | 0.804625 | Metal Loss | metal loss | 33 | 10.5 | 6.4 | 11:45:00 | 2015 | 33331.38 | 9260 | -0.2513315 | metal loss | metal loss | 12 | 0.83 | 1.58 | 06:26:00
1497 | 834 | 0.0981378 | 0.04943902 | 2022 | 56953.49 | 15950 | 0.0640548 | Metal Loss | metal loss | 18 | 3.7 | 3.2 | 05:22:00 | 2015 | 56948.43 | 15950 | -0.06245316 | metal loss | metal loss | 18 | 1.85 | 2.09 | 05:09:00
2254 | 1422 | 0.09869029 | -0.01845146
1766 | 1100 | 0.0989896 | 0.02819802
1224 | 648 | 0.1009746 | -0.2476231 | 2022 | 54451.71 | 15240 | 0.02099264 | Metal Loss | metal loss | 22 | 4.3 | 4.5 | 06:02:00 | 2015 | 54450.2 | 15240 | -0.02292513 | metal loss | metal loss | 28 | 0.83 | 1.46 | 05:30:00
1909 | 1237 | 0.1013458 | 0.01147917
2396 | 1548 | 0.1032511 | 0.01225548
1641 | 1060 | 0.1046969 | 0.2067346
1616 | 934 | 0.10778 | -0.3448998
2670 | 1695 | 0.1084241 | -0.1366203
2296 | 1437 | 0.108815 | -0.2113248
2195 | 1399 | 0.1106714 | 0.2043568
2586 | 1642 | 0.1124415 | 0.2134575
1850 | 1138 | 0.1136105 | 0.1298023
2246 | 1417 | 0.1141821 | -0.3686603
1354 | 712 | 0.1162085 | -0.07954231 | 2022 | 29168.66 | 7990 | 0.4754955 | Metal Loss | metal loss | 13 | 8.3 | 6.1 | 05:29:00 | 2015 | 29169.7 | 8000 | -0.5 | metal loss | metal loss | 35 | 1.65 | 4.05 | 05:33:00
2597 | 1650 | 0.1168692 | 0.09159591
2368 | 1526 | 0.1170836 | -0.2346678
827 | 266 | 0.1172168 | 0.3420842 | 2022 | 31611.16 | 8680 | 0.8394972 | Metal Loss | metal loss | 29 | 1.3 | 1.3 | 05:02:00 | 2015 | 31612.58 | 8690 | -0.01746931 | metal loss | metal loss | 12 | 0.75 | 1.14 | 08:35:00
1910 | 1238 | 0.1179295 | -0.2531475
1640 | 1057 | 0.1189006 | 0.3125032
765 | 176 | 0.1190646 | 0.2685729 | 2022 | 41829.26 | 11630 | 0.9716584 | Metal Loss | metal loss | 14 | 6.8 | 5.6 | 04:23:00 | 2015 | 41830.38 | 11640 | -0.0005021341 | metal loss | metal loss | 14 | 0.47 | 2.05 | 02:49:00
1117 | 457 | 0.1208923 | 0.2612115 | 2022 | 43984.32 | 12230 | 0.7751237 | Metal Loss | metal loss | 25 | 2 | 2.4 | 03:40:00 | 2015 | 43973.15 | 12240 | -0.5 | metal loss | metal loss | 11 | 0.67 | 1.18 | 07:21:00
1363 | 723 | 0.121354 | -0.15802 | 2022 | 14953.11 | 4190 | 0.1490527 | Metal Loss | metal loss | 14 | 4.8 | 2.7 | 06:09:00 | 2015 | 14944.34 | 4200 | -0.5 | metal loss | metal loss | 10 | 0.59 | 2.48 | 03:02:00
1041 | 385 | 0.1218867 | -0.0456835 | 2022 | 44728.35 | 12430 | 0.01060369 | Metal Loss | metal loss | 19 | 7.4 | 3.8 | 02:56:00 | 2015 | 44707.9 | 12430 | -0.5 | metal loss | metal loss | 12 | 0.63 | 1.97 | 01:48:00
2301 | 1440 | 0.122659 | 0.197295
662 | 76 | 0.1260908 | 0.3107042 | 2022 | 41589.07 | 11560 | 0.9767009 | Metal Loss | metal loss | 32 | 2.2 | 1.9 | 07:53:00 | 2015 | 41570 | 11570 | -0.5 | metal loss | metal loss | 10 | 1.42 | 1.85 | 09:56:00
775 | 190 | 0.127375 | 0.008124783 | 2022 | 43724.09 | 12160 | 0.9758756 | Metal Loss | metal loss | 21 | 4.1 | 2.3 | 04:19:00 | 2015 | 43718.47 | 12170 | -0.1643392 | metal loss | metal loss | 14 | 1.38 | 1.89 | 07:25:00
1905 | 1235 | 0.1275586 | -0.1642928
1620 | 1019 | 0.1280871 | -0.06568572
1202 | 602 | 0.1290589 | 0.1890447 | 2022 | 23618.79 | 6520 | 0.014664 | Metal Loss | metal loss | 19 | 4.4 | 10.7 | 04:43:00 | 2015 | 23598.22 | 6520 | -0.5 | metal loss | metal loss | 18 | 0.75 | 2.05 | 12:36:00
2037 | 1256 | 0.132031 | -0.6064051
1527 | 836 | 0.1321149 | -0.1025746 | 2022 | 41714.32 | 11600 | 0.3212768 | Metal Loss | metal loss | 15 | 3.7 | 2.8 | 07:30:00 | 2015 | 41709.88 | 11610 | -0.5 | metal loss | metal loss | 12 | 1.26 | 2.13 | 06:27:00
1544 | 911 | 0.1327075 | -0.4147873
1295 | 680 | 0.1349983 | 0.1959915 | 2022 | 43646.11 | 12150 | 0.02014564 | Metal Loss | metal loss | 26 | 3.9 | 4.7 | 05:17:00 | 2015 | 43644.46 | 12150 | -0.02149178 | metal loss | metal loss | 29 | 1.73 | 3.9 | 05:15:00
2253 | 1421 | 0.1352036 | -0.2345178
1892 | 1220 | 0.1353792 | 0.3986459
2361 | 1503 | 0.1357813 | -0.5364065
2360 | 1517 | 0.1368387 | -0.3234436
1178 | 564 | 0.1373056 | -0.1002782 | 2022 | 41722.31 | 11600 | 0.9258707 | Metal Loss | metal loss | 19 | 6.7 | 4.3 | 04:37:00 | 2015 | 41709.88 | 11610 | -0.5 | metal loss | metal loss | 24 | 0.94 | 1.46 | 05:17:00
2400 | 1554 | 0.1396765 | 0.3351323
1475 | 825 | 0.1398593 | 0.3987966 | 2022 | 15241.14 | 4260 | 0.9344528 | Metal Loss | metal loss | 19 | 2.3 | 2.9 | 05:01:00 | 2015 | 15238.27 | 4270 | -0.5 | metal loss | metal loss | 10 | 1.22 | 1.81 | 09:07:00
884 | 319 | 0.1435152 | 0.3833262 | 2022 | 41649.5 | 11580 | 0.4862558 | Metal Loss | metal loss | 19 | 5.6 | 2.8 | 02:02:00 | 2015 | 41650.11 | 11590 | -0.5 | metal loss | metal loss | 13 | 1.14 | 1.02 | 08:08:00
1890 | 1214 | 0.144796 | 0.70123
2916 | 1764 | 0.146 | 0.193
2564 | 1614 | 0.1461453 | 0.4299763
2085 | 1315 | 0.1463822 | -0.5831609
2115 | 1343 | 0.1485653 | -0.3083264
1901 | 1234 | 0.1487705 | 0.06360234
1614 | 995 | 0.1524282 | 0.6111412
2144 | 1351 | 0.1552311 | 0.1089057
1702 | 1065 | 0.1553494 | -0.3284972
1896 | 1232 | 0.1558405 | -0.3932027
2398 | 1552 | 0.1572696 | -0.4130978
1558 | 926 | 0.1637378 | 0.4386888
1618 | 1003 | 0.1662811 | -0.6811556
1350 | 711 | 0.1720713 | -0.4803566 | 2022 | 45129.31 | 12530 | 0.02636108 | Metal Loss | metal loss | 17 | 2.1 | 1.3 | 03:47:00 | 2015 | 45111.905 | 12530 | -0.5 | metal loss | metal loss | 13 | 0.63 | 1.65 | 03:48:00
2255 | 1423 | 0.1733057 | -0.6757787
828 | 268 | 0.1742921 | -0.4149604 | 2022 | 39633.7 | 11000 | 0.9984586 | Metal Loss | metal loss | 49 | 0.7 | 1.4 | 06:03:00 | 2015 | 39633.73 | 11010 | -0.0008049369 | metal loss | metal loss | 10 | 0.32 | 2.79 | 04:37:00
735 | 161 | 0.1758005 | -0.6115027 | 2022 | 41549.6 | 11550 | 0.9916532 | Metal Loss | metal loss | 17 | 1.7 | 1.8 | 09:33:00 | 2015 | 41529.895 | 11560 | -0.5 | metal loss | metal loss | 21 | 0.55 | 1.1 | 08:49:00
478 | 26 | 0.1777238 | 0.2506191 | 2022 | 41829.56 | 11630 | 0.9791337 | Metal Loss | metal loss | 15 | 1 | 2 | 02:36:00 | 2015 | 41829.55 | 11640 | -0.0213407 | metal loss | metal loss | 14 | 0.91 | 2.17 | 05:08:00
483 | 31 | 0.1784905 | 0.02595242 | 2022 | 46242.84 | 12840 | 0.9773313 | Metal Loss | metal loss | 26 | 1.4 | 1.9 | 09:02:00 | 2015 | 46223.68 | 12850 | -0.5 | metal loss | metal loss | 10 | 0.75 | 1.46 | 06:23:00
1715 | 1085 | 0.1818494 | -0.6829972
1119 | 458 | 0.1822741 | 0.7411204 | 2022 | 32543.7 | 9040 | 0.01133804 | Metal Loss | metal loss | 14 | 2.4 | 2 | 12:01:00 | 2015 | 32542.57 | 9040 | -0.01706827 | metal loss | metal loss | 11 | 1.69 | 1.02 | 01:22:00
1923 | 1241 | 0.1838991 | 0.05024565
1638 | 1059 | 0.1846946 | 0.7657229
2448 | 1568 | 0.1866262 | -0.6203808
1869 | 1140 | 0.1882705 | -0.2613525
1920 | 1240 | 0.1897307 | 0.1796536
1557 | 924 | 0.1910094 | 0.2642969
690 | 143 | 0.1916758 | -0.8118792 | 2022 | 41649.98 | 11580 | 0.4982138 | Metal Loss | metal loss | 24 | 6.9 | 2.2 | 03:19:00 | 2015 | 41650.11 | 11590 | -0.5 | metal loss | metal loss | 11 | 1.06 | 0.75 | 09:47:00
2048 | 1258 | 0.1925935 | -0.7412175
1255 | 662 | 0.1940466 | -0.2327332 | 2022 | 56857.57 | 15900 | 0.7124851 | Metal Loss | metal loss | 20 | 4.8 | 1.9 | 12:37:00 | 2015 | 56849.08 | 15910 | -0.5 | metal loss | metal loss | 12 | 0.51 | 0.79 | 10:16:00
687 | 141 | 0.1955181 | -0.6863405 | 2022 | 44686.28 | 12410 | 0.9341763 | Metal Loss | metal loss | 16 | 1.7 | 1.3 | 04:54:00 | 2015 | 44669.415 | 12420 | -0.5 | metal loss | metal loss | 10 | 0.55 | 0.87 | 03:05:00
1938 | 1252 | 0.1955375 | -0.1836875
2573 | 1622 | 0.1960436 | -0.6199678
1719 | 1087 | 0.1966073 | -0.6822865
1613 | 984 | 0.1970356 | 0.941428
2568 | 1618 | 0.1974526 | 0.5220131
2358 | 1504 | 0.1977201 | 0.8573506
2674 | 1696 | 0.1977407 | 0.2369537
2086 | 1316 | 0.2049854 | -0.7796768
2109 | 1339 | 0.205444 | -0.8312199
2366 | 1522 | 0.2059165 | -0.2598324
2486 | 1587 | 0.2064238 | 0.1283691
985 | 364 | 0.2083364 | -1.002182 | 2022 | 43988.98 | 12230 | 0.8920453 | Metal Loss | metal loss | 28 | 1.5 | 1.9 | 03:35:00 | 2015 | 43973.15 | 12240 | -0.5 | metal loss | metal loss | 11 | 0.63 | 0.94 | 03:14:00
1165 | 493 | 0.2083963 | 0.7324817 | 2022 | 14952.01 | 4190 | 0.06566233 | Metal Loss | metal loss | 12 | 10 | 3.9 | 05:38:00 | 2015 | 14944.34 | 4200 | -0.5 | metal loss | metal loss | 11 | 0.87 | 0.59 | 05:19:00
1698 | 1071 | 0.2086701 | 0.9081003
1367 | 726 | 0.2147375 | -0.8936876 | 2022 | 31602.83 | 8680 | 0.09355074 | Metal Loss | metal loss | 28 | 5 | 5.8 | 06:11:00 | 2015 | 31596.21 | 8680 | -0.5 | metal loss | metal loss | 13 | 0.67 | 1.18 | 05:03:00
2120 | 1348 | 0.2159068 | -0.4447838
2266 | 1426 | 0.2163002 | -0.6575012
774 | 189 | 0.2183512 | 0.1555061 | 2022 | 47379.54 | 13200 | 0.9699886 | Metal Loss | metal loss | 15 | 7.3 | 6.5 | 07:25:00 | 2015 | 47379.92 | 13210 | -0.02047952 | metal loss | metal loss | 23 | 0.91 | 2.01 | 03:05:00
2143 | 1350 | 0.2204146 | 0.4123228
1445 | 751 | 0.224245 | 0.360975 | 2022 | 12373.49 | 3420 | 0.5474268 | Metal Loss | metal loss | 13 | 9.5 | 4.5 | 03:56:00 | 2015 | 12371.09 | 3430 | -0.4402405 | metal loss manufacturing | metal loss manufacturing | 16 | 2.17 | 1.73 | 07:54:00
1166 | 502 | 0.224861 | -1.085305 | 2022 | 14938.36 | 4160 | 0.463112 | Metal Loss | metal loss | 16 | 5.7 | 5.3 | 05:50:00 | 2015 | 14936.185 | 4160.01 | -0.5 | cluster | cluster | 24 | 2.7 | 3.1 | 05:49:00
1930 | 1246 | 0.2248808 | -0.0671542
1356 | 720 | 0.2256899 | -0.4069493 | 2022 | 29466.98 | 8060 | 0.9146242 | Metal Loss | metal loss | 14 | 5.9 | 4.1 | 07:21:00 | 2015 | 29465.04 | 8070 | -0.1337659 | metal loss manufacturing | metal loss manufacturing | 15 | 0.35 | 0.63 | 06:31:00
1704 | 1072 | 0.2260215 | -0.8866075
2450 | 1567 | 0.2287007 | -0.8720036
754 | 166 | 0.230249 | -0.0982449 | 2022 | 15040.45 | 4210 | 0.9003898 | Metal Loss | metal loss | 24 | 12.4 | 5.5 | 09:23:00 | 2015 | 15024.39 | 4220 | -0.5 | cluster | cluster | 17 | 0.83 | 8.9 | 03:08:00
2238 | 1413 | 0.2306135 | 1.087318
2524 | 1611 | 0.2324821 | -0.1839104
2427 | 1563 | 0.2332206 | -0.3736028
1624 | 1024 | 0.2342888 | -0.3111938
1133 | 467 | 0.2354398 | -0.01994923 | 2022 | 41621.04 | 11570 | 0.7760484 | Metal Loss | metal loss | 30 | 6.3 | 4.3 | 04:46:00 | 2015 | 41609.95 | 11580 | -0.5 | metal loss | metal loss | 34 | 0.91 | 1.3 | 02:25:00
2921 | 1767 | 0.2382695 | 0.9543475
1121 | 459 | 0.2393119 | -0.3658095 | 2022 | 46265.03 | 12850 | 0.5300896 | Metal Loss | metal loss | 11 | 3.1 | 2.4 | 11:48:00 | 2015 | 46263.845 | 12860 | -0.5 | metal loss | metal loss | 14 | 1.14 | 1.61 | 08:37:00
2377 | 1534 | 0.2423775 | -1.045638
1894 | 1231 | 0.2459421 | -0.01121066
1926 | 1244 | 0.2527869 | -0.5296845
862 | 316 | 0.2557167 | -0.7548333 | 2022 | 33403.79 | 9270 | 0.5766128 | Metal Loss | metal loss | 31 | 10.5 | 5.7 | 04:47:00 | 2015 | 33400.695 | 9280 | -0.5 | metal loss | metal loss | 12 | 0.51 | 1.06 | 08:03:00
1134 | 468 | 0.2557415 | -1.071707 | 2022 | 46424.41 | 12890 | 0.5070637 | Metal Loss | metal loss | 10 | 4.2 | 2.8 | 01:09:00 | 2015 | 46424.165 | 12900 | -0.5 | metal loss | metal loss | 29 | 0.71 | 4.61 | 07:14:00
839 | 277 | 0.2577677 | 1.123088 | 2022 | 38024.62 | 10530 | 0.9824067 | Metal Loss | metal loss | 16 | 12.8 | 6.1 | 04:50:00 | 2015 | 38024.82 | 10540 | -0.01248751 | metal loss | metal loss | 18 | 1.26 | 2.48 | 02:05:00
2429 | 1564 | 0.2583093 | -1.182796
1176 | 518 | 0.2618936 | 0.247718 | 2022 | 56864.47 | 15900 | 0.8843106 | Metal Loss | metal loss | 16 | 2.6 | 2.3 | 06:51:00 | 2015 | 56849.08 | 15910 | -0.5 | metal loss | metal loss | 11 | 1.85 | 1.34 | 04:55:00
1554 | 919 | 0.2619875 | -0.6119377
2482 | 1585 | 0.2652212 | -0.243606
1132 | 464 | 0.2659411 | 0.6347057 | 2022 | 33379.44 | 9260 | 0.9675953 | Metal Loss | metal loss | 17 | 8.3 | 7.7 | 04:30:00 | 2015 | 33360.715 | 9270 | -0.5 | metal loss | metal loss | 35 | 1.15 | 2.21 | 05:55:00
836 | 275 | 0.2660014 | -0.7430068 | 2022 | 44033.4 | 12240 | 0.9956903 | Metal Loss | metal loss | 13 | 2.5 | 1.7 | 11:21:00 | 2015 | 44032.77 | 12250 | -0.01996506 | metal loss | metal loss | 11 | 1.06 | 2.05 | 08:07:00
1547 | 916 | 0.2703506 | -1.168753
683 | 122 | 0.2712415 | -1.210708 | 2022 | 43973.32 | 12230 | 0.49946 | Metal Loss | metal loss | 25 | 1.3 | 2 | 07:56:00 | 2015 | 43986.36 | 12240 | -0.1720457 | metal loss | metal loss | 13 | 0.94 | 1.61 | 09:34:00
1373 | 731 | 0.2730363 | -0.7971813 | 2022 | 46817.7 | 13020 | 0.01323167 | Metal Loss | metal loss | 36 | 10.4 | 11.2 | 05:55:00 | 2015 | 46816.49 | 13020 | -0.017 | metal loss | metal loss | 15 | 2.21 | 1.02 | 04:10:00
1611 | 957 | 0.2731672 | 1.296586
1110 | 446 | 0.2749618 | -0.6348092 | 2022 | 41654.06 | 11580 | 0.6000298 | Metal Loss | metal loss | 23 | 10.9 | 2.5 | 10:30:00 | 2015 | 41650.11 | 11590 | -0.5 | metal loss | metal loss | 10 | 2.05 | 1.69 | 09:55:00
1233 | 651 | 0.2753523 | 0.3095117 | 2022 | 43984.65 | 12230 | 0.7833622 | Metal Loss | metal loss | 31 | 1.3 | 1 | 02:37:00 | 2015 | 43973.15 | 12240 | -0.5 | metal loss | metal loss | 17 | 0.63 | 1.14 | 05:15:00
1726 | 1093 | 0.279841 | 0.824455
882 | 318 | 0.281483 | -1.148915 | 2022 | 44726.82 | 12420 | 0.9715029 | Metal Loss | metal loss | 24 | 5.4 | 2.9 | 12:37:00 | 2015 | 44707.9 | 12430 | -0.5 | metal loss | metal loss | 14 | 0.59 | 1.18 | 01:09:00
2363 | 1520 | 0.2818116 | 1.313808
715 | 149 | 0.28246 | 0.5132998 | 2022 | 33953.23 | 9410 | 0.6786294 | Metal Loss | metal loss | 12 | 3.7 | 3 | 05:38:00 | 2015 | 33946.05 | 9420 | -0.5 | metal loss | metal loss | 13 | 1.61 | 4.65 | 08:26:00
2362 | 1516 | 0.2834119 | -1.094309
1732 | 1094 | 0.2846414 | -1.162457
663 | 99 | 0.2906112 | -1.138056 | 2022 | 44887.3 | 12460 | 0.9777761 | Metal Loss | metal loss | 21 | 2.8 | 2 | 07:25:00 | 2015 | 44887.39 | 12470 | -0.02006521 | metal loss | metal loss | 20 | 0.63 | 1.14 | 05:16:00
661 | 75 | 0.2937737 | 1.110869 | 2022 | 43714.14 | 12160 | 0.72834 | Metal Loss | metal loss | 15 | 2.6 | 1.7 | 03:26:00 | 2015 | 43724.29 | 12170 | -0.019202 | metal loss | metal loss | 12 | 0.75 | 0.63 | 04:55:00
2242 | 1415 | 0.2937845 | 1.267422
2119 | 1346 | 0.2966491 | 0.2479953
1631 | 1025 | 0.2970375 | 0.9164374
486 | 33 | 0.2976317 | -1.205908 | 2022 | 16678.25 | 4700 | 0.9813198 | Metal Loss | metal loss | 15 | 1.9 | 2.5 | 01:40:00 | 2015 | 16678.13 | 4710 | -0.02168495 | metal loss | metal loss | 13 | 0.91 | 1.77 | 07:02:00
1272 | 674 | 0.298768 | -1.24509 | 2022 | 47381.63 | 13210 | 0.02214693 | Metal Loss | metal loss | 16 | 1.3 | 1.8 | 07:16:00 | 2015 | 47379.9 | 13210 | -0.02097902 | metal loss | metal loss | 13 | 0.87 | 3.15 | 03:36:00
2924 | 1770 | 0.300527 | -1.387385
2282 | 1435 | 0.30313 | -1.2364
1720 | 1088 | 0.3041997 | 0.8392483
2285 | 1434 | 0.3045973 | -1.406486
771 | 186 | 0.3062899 | -0.9251996 | 2022 | 50226.34 | 14040 | 0.9519635 | Metal Loss | metal loss | 16 | 3.4 | 3.5 | 05:38:00 | 2015 | 50223.37 | 14060 | -0.3589048 | metal loss | metal loss | 12 | 0.83 | 0.91 | 08:39:00
2563 | 1616 | 0.3092416 | 1.396708
1274 | 673 | 0.3113757 | -1.485129 | 2022 | 41701.68 | 11590 | 0.7898574 | Metal Loss | metal loss | 24 | 0.9 | 1 | 02:57:00 | 2015 | 41703.475 | 11600 | -0.5 | metal loss | metal loss | 12 | 0.94 | 0.75 | 09:06:00
1610 | 988 | 0.31163 | 1.3324
1109 | 440 | 0.3129371 | -1.402186 | 2022 | 46264.22 | 12850 | 0.5099303 | Metal Loss | metal loss | 28 | 14.7 | 5.2 | 05:40:00 | 2015 | 46263.845 | 12860 | -0.5 | metal loss | metal loss | 21 | 0.94 | 1.26 | 08:23:00
2283 | 1433 | 0.3133921 | -1.37146
1899 | 1233 | 0.3139695 | -0.5943476
1244 | 657 | 0.3149367 | -1.372433 | 2022 | 56459.25 | 15780 | 0.01797495 | Metal Loss | metal loss | 15 | 1.9 | 1 | 06:24:00 | 2015 | 56457.74 | 15780 | -0.01971058 | metal loss | metal loss | 11 | 0.91 | 6.54 | 07:07:00
1147 | 485 | 0.3158437 | 0.8312187 | 2022 | 34085.39 | 9440 | 0.9723521 | Metal Loss | metal loss | 28 | 4.7 | 5.6 | 11:17:00 | 2015 | 34066.46 | 9450 | -0.5 | metal loss | metal loss | 41 | 0.94 | 1.46 | 05:39:00
1195 | 576 | 0.3162816 | -1.283158 | 2022 | 32940.35 | 9150 | 0.9778644 | Metal Loss | metal loss | 21 | 9.6 | 6.3 | 06:59:00 | 2015 | 32925.05 | 9160 | -0.4057172 | metal loss | metal loss | 11 | 1.38 | 1.97 | 07:18:00
1853 | 1139 | 0.3186922 | -1.332961
2405 | 1558 | 0.3187614 | -1.495307
914 | 329 | 0.3188447 | -1.335974 | 2022 | 41703.8 | 11590 | 0.8430089 | Metal Loss | metal loss | 29 | 11.2 | 4.2 | 02:51:00 | 2015 | 41703.475 | 11600 | -0.5 | metal loss | metal loss | 18 | 0.91 | 1.69 | 10:24:00
2239 | 1414 | 0.3200838 | -1.428669
1335 | 705 | 0.3214573 | 1.509286 | 2022 | 25853.9 | 7120 | 0.01921585 | Metal Loss | metal loss | 16 | 2.7 | 3 | 12:01:00 | 2015 | 25832.99 | 7120 | -0.5 | metal loss manufacturing | metal loss manufacturing | 11 | 0.35 | 0.87 | 02:12:00
1889 | 1221 | 0.3235875 | 1.197187
2565 | 1617 | 0.326998 | -1.14324
817 | 218 | 0.3300235 | -1.240867 | 2022 | 21852.29 | 6060 | 0.9702722 | Metal Loss | metal loss | 18 | 6.9 | 2.4 | 05:03:00 | 2015 | 21852.67 | 6070 | -0.0201995 | metal loss | metal loss | 18 | 0.79 | 5.75 | 07:34:00
2183 | 1367 | 0.3324607 | -1.601553
1541 | 848 | 0.3362511 | -1.431505 | 2022 | 29432.7 | 8060 | 0.05895765 | Metal Loss | metal loss | 41 | 14.8 | 5.4 | 05:37:00 | 2015 | 29410.31 | 8060 | -0.5 | metal loss | metal loss | 66 | 0.75 | 1.58 | 04:56:00
2850 | 1735 | 0.3364813 | -1.513407
739 | 162 | 0.3390774 | -1.587887 | 2022 | 41659.03 | 11580 | 0.7240002 | Metal Loss | metal loss | 22 | 6.1 | 2.4 | 10:34:00 | 2015 | 41650.11 | 11590 | -0.5 | metal loss | metal loss | 17 | 0.83 | 1.06 | 04:12:00
1225 | 647 | 0.3401704 | -1.689602 | 2022 | 15564.28 | 4430 | 0.02015686 | Metal Loss | metal loss | 22 | 2.8 | 1.9 | 04:54:00 | 2015 | 15562.69 | 4430 | -0.01946108 | metal loss | metal loss | 21 | 1.06 | 1.34 | 04:53:00
1034 | 378 | 0.3408075 | -1.456788 | 2022 | 44724.2 | 12420 | 0.9044148 | Metal Loss | metal loss | 19 | 2.2 | 2 | 07:51:00 | 2015 | 44707.9 | 12430 | -0.5 | metal loss | metal loss | 15 | 0.79 | 1.3 | 04:43:00
830 | 269 | 0.3417869 | -1.072434 | 2022 | 46001.85 | 12780 | 0.9773798 | Metal Loss | metal loss | 21 | 1.4 | 2.7 | 04:23:00 | 2015 | 45982.67 | 12790 | -0.5 | metal loss | metal loss | 17 | 1.22 | 1.46 | 05:23:00
1927 | 1245 | 0.3439862 | 0.9416811
880 | 317 | 0.3458353 | -1.227176 | 2022 | 47291.61 | 13160 | 0.1220396 | Metal Loss | metal loss | 13 | 4.8 | 2.8 | 06:28:00 | 2015 | 47292.035 | 13170 | -0.5 | metal loss | metal loss | 17 | 0.87 | 1.46 | 05:18:00
2851 | 1734 | 0.3474453 | -1.549477
829 | 267 | 0.3485341 | -1.510671 | 2022 | 29228.85 | 8000 | 0.9801222 | Metal Loss | metal loss | 26 | 1.7 | 1.5 | 08:09:00 | 2015 | 29228.81 | 8010 | -0.02070858 | metal loss | metal loss | 14 | 1.34 | 2.36 | 05:55:00
1473 | 823 | 0.3489856 | -1.183678 | 2022 | 44825.38 | 12450 | 0.4322479 | Metal Loss | metal loss | 11 | 9.7 | 2.8 | 04:07:00 | 2015 | 44847.3 | 12460 | -0.02046419 | metal loss | metal loss | 19 | 1.42 | 1.73 | 06:48:00
2049 | 1259 | 0.3508392 | -1.265446
640 | 62 | 0.3551394 | 0.7744468 | 2022 | 41508.74 | 11540 | 0.9722885 | Metal Loss | metal loss | 16 | 2 | 1.9 | 02:52:00 | 2015 | 41489.81 | 11550 | -0.5 | metal loss | metal loss | 10 | 1.93 | 0.91 | 02:26:00
2889 | 1742 | 0.3554372 | -1.520436
1482 | 829 | 0.3557879 | -1.622939 | 2022 | 40711.95 | 11310 | 0.9797595 | Metal Loss | metal loss | 18 | 3.2 | 2.3 | 02:20:00 | 2015 | 40715.4 | 11330 | -0.5 | metal loss | metal loss | 16 | 0.43 | 0.59 | 10:03:00
1137 | 470 | 0.3564085 | -1.671042 | 2022 | 41613.06 | 11570 | 0.5764688 | Metal Loss | metal loss | 13 | 3.4 | 3.1 | 12:52:00 | 2015 | 41609.95 | 11580 | -0.5 | metal loss | metal loss | 11 | 0.51 | 0.94 | 10:16:00
1201 | 594 | 0.3602107 | -1.593554 | 2022 | 46244.45 | 12850 | 0.01732205 | Metal Loss | metal loss | 12 | 2.7 | 1.9 | 02:02:00 | 2015 | 46223.68 | 12850 | -0.5 | metal loss | metal loss | 11 | 0.83 | 1.53 | 06:13:00
1851 | 1137 | 0.3614715 | -0.1898573
1608 | 1008 | 0.3629357 | 1.808928
2922 | 1769 | 0.3664058 | -1.332029
1849 | 1130 | 0.3672899 | 1.681199
926 | 337 | 0.3678177 | -1.691338 | 2022 | 15483.22 | 4400 | 0.9957907 | Metal Loss | metal loss | 13 | 8.5 | 4.6 | 06:28:00 | 2015 | 15482.61 | 4410 | -0.01946593 | metal loss | metal loss | 13 | 0.71 | 1.69 | 02:54:00
2592 | 1644 | 0.3687526 | -1.716763
987 | 363 | 0.3690208 | -1.453354 | 2022 | 41721.41 | 11600 | 0.8578567 | Metal Loss | metal loss | 22 | 1.6 | 2 | 01:27:00 | 2015 | 41709.88 | 11610 | -0.5 | metal loss | metal loss | 10 | 0.59 | 0.98 | 04:10:00
1695 | 1070 | 0.3711501 | 1.7965
1823 | 1117 | 0.374202 | -1.64676
556 | 39 | 0.3772653 | -1.109077 | 2022 | 41658.17 | 11580 | 0.7025901 | Metal Loss | metal loss | 14 | 1.2 | 1 | 02:27:00 | 2015 | 41650.11 | 11590 | -0.5 | metal loss | metal loss | 10 | 0.43 | 0.59 | 08:55:00
1324 | 702 | 0.3777096 | -1.766798 | 2022 | 41547.78 | 11550 | 0.946356 | Metal Loss | metal loss | 30 | 19.3 | 8.1 | 09:42:00 | 2015 | 41549.01 | 11560 | -0.02295982 | metal loss | metal loss | 29 | 0.83 | 1.1 | 08:06:00
1236 | 654 | 0.380725 | -1.833625 | 2022 | 21854.17 | 6070 | 0.01722371 | Metal Loss | metal loss | 15 | 2.5 | 3.1 | 07:26:00 | 2015 | 21852.66 | 6070 | -0.02044888 | metal loss | metal loss | 12 | 1.34 | 0.98 | 03:44:00
790 | 194 | 0.3810423 | -1.545461 | 2022 | 39570.88 | 10980 | 0.9926196 | Metal Loss | metal loss | 22 | 11.8 | 8.3 | 06:14:00 | 2015 | 39571.07 | 10990 | -0.0049173 | metal loss | metal loss | 10 | 0.83 | 4.21 | 05:30:00
1323 | 701 | 0.3818776 | -1.773888 | 2022 | 45167.17 | 12540 | 0.254669 | Metal Loss | metal loss | 15 | 4.3 | 4.8 | 02:38:00 | 2015 | 45183.21 | 12550 | -0.01269288 | metal loss | metal loss | 15 | 2.24 | 0.83 | 02:13:00
2243 | 1416 | 0.3826897 | -1.386199
1525 | 837 | 0.3833599 | 1.23005 | 2022 | 46227.83 | 12840 | 0.6035081 | Metal Loss | metal loss | 23 | 12 | 2.4 | 04:17:00 | 2015 | 46235.51 | 12850 | -0.2052815 | metal loss | metal loss | 12 | 0.67 | 3.19 | 08:34:00
2175 | 1362 | 0.3840712 | -1.691606
1113 | 445 | 0.3873353 | -1.791677 | 2022 | 31614.49 | 8690 | 0.07251225 | Metal Loss | metal loss | 31 | 2.3 | 1.7 | 06:08:00 | 2015 | 31632.77 | 8700 | -0.03398301 | metal loss | metal loss | 13 | 0.63 | 1.14 | 06:06:00
858 | 284 | 0.3892579 | -1.807289 | 2022 | 43972.75 | 12230 | 0.4851179 | Metal Loss | metal loss | 32 | 1.9 | 1.4 | 06:44:00 | 2015 | 43983.73 | 12240 | -0.2373386 | metal loss | metal loss | 11 | 1.3 | 1.34 | 09:29:00
1337 | 706 | 0.393114 | -1.84357 | 2022 | 50238.63 | 14060 | 0.01747834 | Metal Loss | metal loss | 14 | 14.5 | 4.1 | 10:34:00 | 2015 | 50217.65 | 14060 | -0.5 | metal loss | metal loss | 59 | 0.67 | 1.14 | 04:58:00
1609 | 962 | 0.4009887 | 1.805944
973 | 345 | 0.4022529 | -1.874015 | 2022 | 15040.9 | 4210 | 0.9116353 | Metal Loss | metal loss | 12 | 2.3 | 1.3 | 01:46:00 | 2015 | 15024.39 | 4220 | -0.5 | metal loss | metal loss | 13 | 0.55 | 0.94 | 08:57:00
1073 | 412 | 0.4026996 | -1.177498 | 2022 | 39593.71 | 11000 | 0.003903239 | Metal Loss | metal loss | 19 | 10.7 | 4.4 | 07:53:00 | 2015 | 39573.445 | 11000 | -0.5 | metal loss | metal loss | 19 | 0.79 | 1.81 | 03:16:00
2679 | 1705 | 0.4047644 | -1.588572
1375 | 732 | 0.406164 | -0.2540698 | 2022 | 15026.98 | 4210 | 0.5638245 | Metal Loss | metal loss | 13 | 0.9 | 0.7 | 07:26:00 | 2015 | 15024.39 | 4220 | -0.5 | metal loss | metal loss | 41 | 0.67 | 1.1 | 08:15:00
2830 | 1726 | 0.4086758 | -1.816379
1325 | 700 | 0.4135901 | -1.895451 | 2022 | 44848.99 | 12460 | 0.02175209 | Metal Loss | metal loss | 22 | 3.9 | 2.4 | 06:33:00 | 2015 | 44828.085 | 12460 | -0.5 | metal loss | metal loss | 11 | 0.91 | 1.65 | 07:55:00
2234 | 1406 | 0.4142522 | -1.671761
818 | 214 | 0.4201885 | -1.548192 | 2022 | 43980.93 | 12230 | 0.6902268 | Metal Loss | metal loss | 14 | 11.9 | 4.9 | 07:07:00 | 2015 | 43973.15 | 12240 | -0.5 | metal loss | metal loss | 17 | 0.43 | 1.58 | 10:07:00
885 | 320 | 0.4228786 | -1.543643 | 2022 | 44747.85 | 12430 | 0.4971566 | Metal Loss | metal loss | 24 | 4.9 | 5.8 | 04:24:00 | 2015 | 44747.955 | 12440 | -0.5 | metal loss | metal loss | 34 | 0.55 | 1.06 | 04:16:00
2084 | 1311 | 0.4270261 | 0.2638804
1037 | 384 | 0.4373294 | 1.036897 | 2022 | 26963.45 | 7420 | 0.004048448 | Metal Loss | metal loss | 23 | 1.5 | 1.3 | 02:25:00 | 2015 | 26962.12 | 7420 | -0.04009278 | metal loss | metal loss | 20 | 1.06 | 2.91 | 10:43:00
2111 | 1340 | 0.441555 | 1.146775
1065 | 411 | 0.4430689 | -1.939844 | 2022 | 44747.54 | 12430 | 0.4895826 | Metal Loss | metal loss | 50 | 11.4 | 6 | 07:38:00 | 2015 | 44747.955 | 12440 | -0.5 | metal loss | metal loss | 44 | 0.59 | 1.22 | 03:41:00
1368 | 730 | 0.4462159 | -1.85308 | 2022 | 47316.49 | 13180 | 0.6883562 | Metal Loss | metal loss | 20 | 0.9 | 1.4 | 05:46:00 | 2015 | 47318.79 | 13190 | -0.03800475 | metal loss | metal loss | 17 | 0.59 | 6.97 | 04:58:00
2431 | 1565 | 0.4477179 | -2.14284
2139 | 1349 | 0.453008 | 2.04779
2560 | 1615 | 0.4582084 | 2.076542
1169 | 506 | 0.473287 | -1.747185 | 2022 | 41656.3 | 11580 | 0.6559492 | Metal Loss | metal loss | 17 | 12.6 | 6 | 02:25:00 | 2015 | 41650.11 | 11590 | -0.5 | metal loss | metal loss | 23 | 0.71 | 1.26 | 02:34:00
1694 | 1073 | 0.4754937 | 2.237219
664 | 100 | 0.4766954 | -2.230477 | 2022 | 45182.15 | 12540 | 0.9294361 | Metal Loss | metal loss | 11 | 3.5 | 3.3 | 03:42:00 | 2015 | 45181.58 | 12550 | -0.05326033 | metal loss | metal loss | 26 | 0.87 | 1.22 | 04:23:00
2425 | 1562 | 0.4819885 | 2.340692
2905 | 1762 | 0.4826147 | -1.487824
2432 | 1561 | 0.4897696 | -2.385598
1116 | 455 | 0.4908552 | -2.034026 | 2022 | 43974.23 | 12230 | 0.5222164 | Metal Loss | metal loss | 39 | 1.4 | 2.1 | 08:02:00 | 2015 | 43974.22 | 12240 | -0.4734359 | metal loss | metal loss | 15 | 1.77 | 1.73 | 09:21:00
2572 | 1621 | 0.4955945 | 2.313973
1035 | 381 | 0.4964603 | -1.067551 | 2022 | 46187.34 | 12830 | 0.5953644 | Metal Loss | metal loss | 27 | 9.2 | 4 | 05:43:00 | 2015 | 46183.51 | 12840 | -0.5 | metal loss | metal loss | 21 | 0.67 | 1.22 | 09:49:00
2029 | 1254 | 0.4985376 | 2.440438
630 | 58 | 0.5024199 | -1.661849 | 2022 | 43987.24 | 12230 | 0.8483661 | Metal Loss | metal loss | 25 | 1.3 | 1.2 | 09:34:00 | 2015 | 43973.15 | 12240 | -0.5 | metal loss | metal loss | 11 | 0.83 | 2.01 | 09:48:00
2447 | 1566 | 0.5035963 | 1.546732
2521 | 1603 | 0.5051033 | -1.499267
2835 | 1732 | 0.5181248 | -2.368874
684 | 128 | 0.5200564 | -2.585532 | 2022 | 44686.69 | 12410 | 0.9443473 | Metal Loss | metal loss | 12 | 1.6 | 1.3 | 06:45:00 | 2015 | 44669.415 | 12420 | -0.5 | metal loss | metal loss | 14 | 1.38 | 1.06 | 07:34:00
2913 | 1766 | 0.5228363 | 2.534182
1741 | 1099 | 0.5279247 | -1.867873
995 | 367 | 0.5285488 | -1.753994 | 2022 | 46182.65 | 12830 | 0.4786516 | Metal Loss | metal loss | 17 | 3.1 | 2.2 | 06:25:00 | 2015 | 46189.43 | 12840 | -0.3525896 | metal loss | metal loss | 13 | 0.94 | 1.53 | 04:58:00
915 | 330 | 0.5286151 | -1.656325 | 2022 | 43975.26 | 12230 | 0.5480873 | Metal Loss | metal loss | 22 | 0.8 | 0.6 | 09:25:00 | 2015 | 43974 | 12240 | -0.4788977 | metal loss | metal loss | 10 | 0.98 | 1.3 | 02:17:00
2831 | 1729 | 0.529888 | -2.22744
921 | 335 | 0.5348712 | 0.1416062 | 2022 | 45183.89 | 12550 | 0.004125902 | Metal Loss | metal loss | 18 | 2.7 | 2 | 03:40:00 | 2015 | 45165.78 | 12550 | -0.4464908 | metal loss | metal loss | 22 | 0.83 | 1.18 | 04:17:00
928 | 338 | 0.5353408 | 2.381954 | 2022 | 10574.55 | 2960 | 0.9794539 | Metal Loss | metal loss | 27 | 2.2 | 2.9 | 03:59:00 | 2015 | 10574.58 | 2970 | -0.01997004 | metal loss | metal loss | 11 | 0.55 | 1.89 | 05:16:00
1773 | 1103 | 0.5431228 | 1.755864
1192 | 577 | 0.5461072 | 2.638536 | 2022 | 45727.77 | 12710 | 0.0200215 | Metal Loss | metal loss | 12 | 2.9 | 3.4 | 08:47:00 | 2015 | 45726.4 | 12710 | -0.01423932 | metal loss | metal loss | 15 | 2.01 | 4.33 | 06:17:00
2578 | 1639 | 0.5474715 | 2.368608
792 | 196 | 0.5495149 | -1.703824 | 2022 | 46188.28 | 12830 | 0.6188911 | Metal Loss | metal loss | 15 | 6.5 | 3.7 | 05:38:00 | 2015 | 46183.51 | 12840 | -0.5 | metal loss | metal loss | 32 | 1.14 | 6.5 | 05:51:00
1194 | 575 | 0.5500461 | 2.229231 | 2022 | 34167.31 | 9470 | 0.01477759 | Metal Loss | metal loss | 19 | 5.2 | 3.9 | 04:06:00 | 2015 | 34165.94 | 9470 | -0.01945622 | metal loss | metal loss | 21 | 1.38 | 4.17 | 07:17:00
1318 | 692 | 0.552596 | -2.31623 | 2022 | 18192.52 | 5120 | 0.01839573 | Metal Loss | metal loss | 25 | 3.1 | 2.6 | 05:30:00 | 2015 | 18191.04 | 5120 | -0.01850925 | metal loss | metal loss | 10 | 1.5 | 2.28 | 05:04:00
2185 | 1370 | 0.5527652 | -2.107826
916 | 333 | 0.5608874 | -2.163437 | 2022 | 46236.05 | 12840 | 0.8083441 | Metal Loss | metal loss | 34 | 10.5 | 4.4 | 09:04:00 | 2015 | 46223.68 | 12850 | -0.5 | metal loss | metal loss | 13 | 1.73 | 2.17 | 05:33:00
521 | 37 | 0.5613547 | -2.404273 | 2022 | 41549.25 | 11550 | 0.9831568 | Metal Loss | metal loss | 11 | 3.5 | 2.4 | 07:27:00 | 2015 | 41529.895 | 11560 | -0.5 | metal loss | metal loss | 53 | 0.55 | 1.38 | 07:48:00
2491 | 1589 | 0.577314 | 2.04657
1232 | 649 | 0.5805131 | -2.621066 | 2022 | 21933.92 | 6090 | 0.008042762 | Metal Loss | metal loss | 20 | 5.7 | 5.7 | 04:53:00 | 2015 | 21932.85 | 6090 | -0.01870791 | metal loss | metal loss | 11 | 1.22 | 2.72 | 05:01:00
2173 | 1352 | 0.5915298 | 2.709149
2767 | 1721 | 0.5933689 | -1.762095
721 | 152 | 0.5997743 | -2.871372 | 2022 | 41909.41 | 11650 | 0.9787028 | Metal Loss | metal loss | 18 | 2.2 | 3.1 | 09:55:00 | 2015 | 41909.45 | 11660 | -0.02020454 | metal loss | metal loss | 10 | 0.59 | 2.72 | 06:35:00
1170 | 507 | 0.6439136 | -2.511068 | 2022 | 10735.02 | 3010 | 0.03161153 | Metal Loss | metal loss | 25 | 1.7 | 1.7 | 05:14:00 | 2015 | 10733.38 | 3010 | -0.0510101 | metal loss | metal loss | 10 | 0.75 | 1.46 | 03:58:00
955 | 342 | 0.6550127 | -2.606314 | 2022 | 43793.32 | 12190 | 0.003525 | Metal Loss | metal loss | 28 | 1.8 | 2.8 | 09:11:00 | 2015 | 43793.06 | 12190 | -0.002992519 | metal loss | metal loss | 15 | 2.09 | 1.89 | 08:48:00
2356 | 1505 | 0.6859346 | 3.310923
2379 | 1538 | 0.7002215 | -3.167857
1268 | 667 | 0.7005506 | -3.335253 | 2022 | 43716.79 | 12160 | 0.7942488 | Metal Loss | metal loss | 17 | 1.4 | 1.7 | 04:48:00 | 2015 | 43724.22 | 12170 | -0.02094763 | metal loss | metal loss | 14 | 1.77 | 1.1 | 06:16:00
1106 | 438 | 0.7034505 | 3.292253 | 2022 | 16437.43 | 4640 | 0.9734694 | Metal Loss | metal loss | 17 | 3.7 | 3.1 | 05:21:00 | 2015 | 16437.33 | 4650 | -0.02900725 | metal loss | metal loss | 36 | 0.75 | 1.93 | 06:57:00
1401 | 737 | 0.7056264 | 3.450632 | 2022 | 39353.3 | 10920 | 0.02676198 | Metal Loss | metal loss | 18 | 9.7 | 4.5 | 06:03:00 | 2015 | 39340.97 | 10920 | -0.5 | metal loss | metal loss | 13 | 0.32 | 0.59 | 08:06:00
722 | 151 | 0.73393 | -3.5409 | 2022 | 41508.86 | 11540 | 0.9752958 | Metal Loss | metal loss | 21 | 4.1 | 4.8 | 08:27:00 | 2015 | 41489.81 | 11550 | -0.5 | metal loss | metal loss | 10 | 1.18 | 1.5 | 07:40:00
1710 | 1086 | 0.7376745 | 3.529623
2374 | 1542 | 0.7550908 | 3.710204
2381 | 1537 | 0.7596847 | -3.794673
1724 | 1090 | 0.7641795 | -3.499647
1399 | 738 | 0.7643116 | 3.647058 | 2022 | 18432.33 | 5180 | 0.02089262 | Metal Loss | metal loss | 42 | 2.7 | 2.7 | 06:02:00 | 2015 | 18430.63 | 5180 | -0.02179905 | metal loss | metal loss | 23 | 0.55 | 1.1 | 06:36:00
2963 | 1773 | 0.7666228 | -3.344114
2281 | 1432 | 0.7676651 | 3.489326
2375 | 1540 | 0.7728263 | 3.478382
983 | 357 | 0.7751474 | 3.546487 | 2022 | 15036.67 | 4210 | 0.8058527 | Metal Loss | metal loss | 23 | 3.3 | 2.6 | 03:11:00 | 2015 | 15024.39 | 4220 | -0.5 | metal loss | metal loss | 30 | 1.65 | 1.97 | 08:59:00
2174 | 1353 | 0.7755806 | 3.764653
2596 | 1648 | 0.7780982 | 3.631491
1017 | 370 | 0.7849932 | 3.294216 | 2022 | 44689.68 | 12420 | 0.0194739 | Metal Loss | metal loss | 13 | 2.4 | 2.4 | 05:49:00 | 2015 | 44669.415 | 12420 | -0.5 | metal loss | metal loss | 10 | 0.59 | 0.87 | 09:39:00
1212 | 613 | 0.7896877 | -3.652938 | 2022 | 43971.95 | 12230 | 0.4650993 | Metal Loss | metal loss | 35 | 2.2 | 2 | 04:43:00 | 2015 | 43983.37 | 12240 | -0.2462761 | metal loss | metal loss | 15 | 0.71 | 1.02 | 09:28:00
1213 | 611 | 0.7910115 | -3.854808 | 2022 | 47298.44 | 13170 | 0.04631203 | Metal Loss | metal loss | 17 | 5.4 | 5.1 | 05:55:00 | 2015 | 47292.035 | 13170 | -0.5 | metal loss | metal loss | 10 | 0.51 | 1.06 | 04:26:00
2028 | 1255 | 0.8069745 | 3.871123
713 | 147 | 0.811324 | 3.84437 | 2022 | 47320.4 | 13190 | 0.03826021 | Metal Loss | metal loss | 27 | 3.9 | 2.2 | 04:06:00 | 2015 | 47320.59 | 13200 | -0.5 | metal loss | metal loss | 21 | 1.46 | 1.61 | 06:10:00
1446 | 752 | 0.8233337 | -4.002169 | 2022 | 46700.23 | 12970 | 0.6989244 | Metal Loss | metal loss | 22 | 12.2 | 5.8 | 05:17:00 | 2015 | 46705.3 | 12980 | -0.1217933 | metal loss | metal loss | 13 | 1.22 | 1.58 | 01:26:00
1086 | 421 | 0.8252746 | 3.481123 | 2022 | 41704.36 | 11590 | 0.8569687 | Metal Loss | metal loss | 30 | 3.2 | 4.8 | 09:27:00 | 2015 | 41703.475 | 11600 | -0.5 | metal loss | metal loss | 23 | 0.79 | 2.09 | 03:19:00
1311 | 689 | 0.8397444 | 3.677472 | 2022 | 34119.34 | 9450 | 0.8194517 | Metal Loss | metal loss | 18 | 1.8 | 1.1 | 06:15:00 | 2015 | 34115.86 | 9460 | -0.2670653 | metal loss | metal loss | 12 | 0.59 | 1.81 | 05:38:00
1740 | 1098 | 0.8408445 | 3.909473
1723 | 1089 | 0.8466510395 | 3.632505
2108 | 1317 | 0.8705362 | 3.836181
2779 | 1722 | 0.8775953 | -4.074227
728 | 156 | 0.8792049 | 3.417275 | 2022 | 41588.91 | 11560 | 0.9728756 | Metal Loss | metal loss | 20 | 4.8 | 4.1 | 07:00:00 | 2015 | 41570 | 11570 | -0.5 | metal loss | metal loss | 15 | 1.58 | 2.21 | 06:38:00
720 | 150 | 0.8905626 | 3.510313 | 2022 | 46187.78 | 12830 | 0.606219 | Metal Loss | metal loss | 20 | 3 | 1.5 | 04:45:00 | 2015 | 46183.51 | 12840 | -0.5 | metal loss | metal loss | 16 | 0.91 | 0.79 | 09:54:00
2186 | 1374 | 0.8970344 | -3.883422
2382 | 1543 | 0.8995769 | -4.146884
670 | 103 | 0.9054823 | -4.341411 | 2022 | 50227.09 | 14040 | 0.9708395 | Metal Loss | metal loss | 14 | 2.3 | 2.4 | 11:31:00 | 2015 | 50221.9 | 14060 | -0.3951653 | metal loss | metal loss | 11 | 0.67 | 1.22 | 01:57:00
1707 | 1078 | 0.9165132 | -4.444066
686 | 137 | 0.9232462 | 1.997731 | 2022 | 41622.06 | 11570 | 0.8015714 | Metal Loss | metal loss | 11 | 6 | 4.7 | 04:40:00 | 2015 | 41609.95 | 11580 | -0.5 | metal loss | metal loss | 39 | 0.63 | 1.39 | 08:35:00
685 | 121 | 0.9260532 | -3.393016 | 2022 | 44032.61 | 12240 | 0.9760985 | Metal Loss | metal loss | 18 | 1.9 | 1.7 | 03:01:00 | 2015 | 44032.76 | 12250 | -0.02021462 | metal loss | metal loss | 14 | 0.63 | 1.69 | 07:10:00
2355 | 1508 | 0.9301907 | 4.570703
731 | 159 | 0.9419242 | -4.572871 | 2022 | 41909.29 | 11650 | 0.9758449 | Metal Loss | metal loss | 14 | 3.9 | 1.9 | 08:36:00 | 2015 | 41909.48 | 11660 | -0.01945622 | metal loss | metal loss | 26 | 0.83 | 3.66 | 09:07:00
2626 | 1658 | 0.9908015 | -4.763757
2888 | 1741 | 0.9957964 | 4.237232
1204 | 607 | 1.001088 | -4.828192 | 2022 | 39465.71 | 10950 | 0.5113786 | Metal Loss | metal loss | 11 | 5.1 | 1.7 | 06:01:00 | 2015 | 39484.52 | 10960 | -0.02104097 | metal loss | metal loss | 10 | 1.5 | 0.71 | 12:50:00
2925 | 1771 | 1.001687 | -4.825183
1344 | 708 | 1.012505 | -3.917276 | 2022 | 39446.14 | 10950 | 0.022608 | Metal Loss | metal loss | 20 | 2.3 | 1.8 | 07:47:00 | 2015 | 39440.41 | 10950 | -0.1203496 | metal loss | metal loss | 34 | 0.79 | 1.14 | 03:44:00
1179 | 574 | 1.027597 | -4.624986 | 2022 | 45727.82 | 12710 | 0.0211463 | Metal Loss | metal loss | 20 | 4.2 | 2.8 | 03:54:00 | 2015 | 45726.35 | 12710 | -0.01548838 | metal loss | metal loss | 11 | 0.94 | 1.3 | 03:22:00
2369 | 1532 | 1.058277 | -4.299387
1088 | 422 | 1.11511 | 4.886549 | 2022 | 46324.05 | 12870 | 0.001803698 | Metal Loss | metal loss | 38 | 1.1 | 0.6 | 07:22:00 | 2015 | 46323.19 | 12870 | -0.01978958 | metal loss | metal loss | 16 | 0.55 | 2.44 | 03:02:00
956 | 343 | 1.147806 | 4.843778 | 2022 | 43982.59 | 12230 | 0.731771 | Metal Loss | metal loss | 30 | 1.9 | 1.5 | 09:39:00 | 2015 | 43973.15 | 12240 | -0.5 | metal loss | metal loss | 16 | 0.75 | 1.18 | 07:32:00
1044 | 410 | 1.259619 | -4.671843 | 2022 | 45223.02 | 12550 | 0.9780364 | Metal Loss | metal loss | 15 | 2.6 | 2.6 | 03:43:00 | 2015 | 45222.13 | 12560 | -0.2641791 | metal loss | metal loss | 34 | 0.75 | 2.17 | 04:52:00
|  |  |  | 2022 | 47705.39 | 13300 | 0 | Dent | dent |  | 2.89 | 11.17 | 05:45:00 | 2015 | 47705.39 | 13300 | 0 | Dent | dent |  | 2.89 | 11.17 | 06:05:00
|  |  |  | 2022 | 41589.16 | 11560 | 0.9790606 | Metal Loss | metal loss | 20 | 1.2 | 1.3 | 08:45:00 | 2015 | 41570 | 11570 | -0.5 | metal loss | metal loss | 11 | 0.75 | 1.3 | 08:05:00
|  |  |  | 2022 | 47379.91 | 13200 | 0.9793393 | Metal Loss | metal loss | 24 | 2.2 | 2.3 | 01:54:00 | 2015 | 47379.75 | 13210 | -0.02472527 | metal loss | metal loss | 14 | 0.71 | 1.14 | 09:39:00
|  |  |  | 2022 | 44727.09 | 12420 | 0.9783595 | Metal Loss | metal loss | 11 | 2.2 | 1 | 08:39:00 | 2015 | 44707.9 | 12430 | -0.5 | metal loss | metal loss | 10 | 0.67 | 1.06 | 12:38:00
|  |  |  | 2022 | 16678.18 | 4700 | 0.9795289 | Metal Loss | metal loss | 23 | 2 | 2.2 | 03:39:00 | 2015 | 16678.15 | 4710 | -0.02118644 | metal loss | metal loss | 12 | 0.98 | 4.61 | 02:17:00
|  |  |  | 2022 | 41703.43 | 11590 | 0.8336278 | Metal Loss | metal loss | 16 | 3.5 | 1.9 | 01:47:00 | 2015 | 41703.475 | 11600 | -0.5 | metal loss | metal loss | 14 | 0.55 | 0.59 | 08:36:00
|  |  |  | 2022 | 15003.58 | 4200 | 0.9796157 | Metal Loss | metal loss | 13 | 1.6 | 2.1 | 02:16:00 | 2015 | 14984.38 | 4210 | -0.5 | metal loss | metal loss | 15 | 0.83 | 1.22 | 09:54:00
|  |  |  | 2022 | 46186.99 | 12830 | 0.5867005 | Metal Loss | metal loss | 13 | 1.5 | 1.5 | 04:45:00 | 2015 | 46183.51 | 12840 | -0.5 | metal loss | metal loss | 24 | 0.51 | 1.26 | 09:51:00
|  |  |  | 2022 | 41626.82 | 11570 | 0.9206035 | Metal Loss | metal loss | 18 | 0.9 | 1.3 | 10:41:00 | 2015 | 41609.95 | 11580 | -0.5 | metal loss | metal loss | 13 | 0.83 | 3.39 | 02:50:00
|  |  |  | 2022 | 41508.93 | 11540 | 0.9770852 | Metal Loss | metal loss | 12 | 1.9 | 0.9 | 01:17:00 | 2015 | 41489.81 | 11550 | -0.5 | metal loss | metal loss | 11 | 1.42 | 1.97 | 07:27:00
|  |  |  | 2022 | 44726.26 | 12420 | 0.9571778 | Metal Loss | metal loss | 14 | 2.9 | 0.9 | 08:26:00 | 2015 | 44707.9 | 12430 | -0.5 | metal loss | metal loss | 14 | 0.35 | 0.71 | 03:53:00
|  |  |  | 2022 | 41830.27 | 11630 | 0.9967574 | Metal Loss | metal loss | 14 | 2.6 | 1.7 | 03:28:00 | 2015 | 41829.29 | 11640 | -0.02786844 | metal loss | metal loss | 10 | 0.51 | 1.22 | 04:29:00
|  |  |  | 2022 | 39633.11 | 11000 | 0.9838401 | Metal Loss | metal loss | 12 | 4.2 | 3.2 | 09:48:00 | 2015 | 39633.75 | 11010 | -0.0002683123 | metal loss | metal loss | 10 | 0.32 | 0.98 | 03:38:00
|  |  |  | 2022 | 43987.55 | 12230 | 0.8560269 | Metal Loss | metal loss | 11 | 6.8 | 2.4 | 09:34:00 | 2015 | 43973.15 | 12240 | -0.5 | metal loss | metal loss | 10 | 1.14 | 0.71 | 05:07:00
|  |  |  | 2022 | 44685.3 | 12410 | 0.9097361 | Metal Loss | metal loss | 13 | 1.1 | 0.7 | 05:53:00 | 2015 | 44669.415 | 12420 | -0.5 | metal loss | metal loss | 19 | 0.55 | 1.1 | 07:44:00
|  |  |  | 2022 | 41653.23 | 11580 | 0.5792895 | Metal Loss | metal loss | 19 | 3 | 1.4 | 08:54:00 | 2015 | 41650.11 | 11590 | -0.5 | metal loss | metal loss | 10 | 0.75 | 0.63 | 10:16:00
|  |  |  | 2022 | 23925.17 | 6590 | 0.9824771 | Metal Loss | metal loss | 16 | 1.4 | 1.1 | 04:20:00 | 2015 | 23925.02 | 6600 | -0.02122347 | metal loss | metal loss | 16 | 0.75 | 2.01 | 04:24:00
|  |  |  | 2022 | 14887.51 | 4140 | 0.3148052 | Metal Loss | metal loss | 12 | 3.5 | 1.8 | 09:00:00 | 2015 | 14882.475 | 4150 | -0.5 | metal loss | metal loss | 36 | 0.59 | 1.26 | 01:04:00
|  |  |  | 2022 | 41611.5 | 11570 | 0.5375588 | Metal Loss | metal loss | 12 | 2.2 | 1.3 | 01:27:00 | 2015 | 41609.95 | 11580 | -0.5 | metal loss | metal loss | 11 | 1.1 | 0.59 | 03:30:00
|  |  |  | 2022 | 16678.08 | 4700 | 0.9771659 | Metal Loss | metal loss | 24 | 2.2 | 2.7 | 07:46:00 | 2015 | 16678.16 | 4710 | -0.02093719 | metal loss | metal loss | 45 | 0.87 | 3.98 | 04:54:00
|  |  |  | 2022 | 47320.45 | 13190 | 0.04073475 | Metal Loss | metal loss | 10 | 4.3 | 1.7 | 12:46:00 | 2015 | 47320.59 | 13200 | -0.5 | metal loss | metal loss | 15 | 0.83 | 2.56 | 04:21:00
|  |  |  | 2022 | 22012.84 | 6100 | 0.9770481 | Metal Loss | metal loss | 15 | 3.9 | 2.2 | 07:07:00 | 2015 | 22013.03 | 6110 | -0.01821357 | metal loss | metal loss | 27 | 2.21 | 0.63 | 07:17:00
|  |  |  | 2022 | 43980.24 | 12230 | 0.6729209 | Metal Loss | metal loss | 21 | 2 | 1.7 | 02:26:00 | 2015 | 43973.15 | 12240 | -0.5 | metal loss | metal loss | 11 | 0.63 | 0.91 | 03:33:00
|  |  |  | 2022 | 43644.39 | 12140 | 0.9770163 | Metal Loss | metal loss | 13 | 2.6 | 1.9 | 04:26:00 | 2015 | 43644.42 | 12150 | -0.02250316 | metal loss | metal loss | 29 | 0.83 | 0.98 | 04:37:00
|  |  |  | 2022 | 33736 | 9350 | 0.8789462 | Metal Loss | metal loss | 12 | 4.6 | 2.4 | 05:40:00 | 2015 | 33720.815 | 9360 | -0.5 | metal loss | metal loss | 11 | 0.79 | 1.42 | 07:51:00
|  |  |  | 2022 | 41749.35 | 11610 | 0.9715993 | Metal Loss | metal loss | 15 | 2.8 | 1.1 | 07:50:00 | 2015 | 41730.045 | 11620 | -0.5 | metal loss | metal loss | 19 | 1.42 | 1.65 | 07:58:00
|  |  |  | 2022 | 39467.07 | 10950 | 0.5452533 | Metal Loss | metal loss | 23 | 2.4 | 1.3 | 06:01:00 | 2015 | 39467.22 | 10960 | -0.5 | metal loss | metal loss | 21 | 0.71 | 0.98 | 08:09:00
|  |  |  | 2022 | 44032.55 | 12240 | 0.9745628 | Metal Loss | metal loss | 14 | 3.4 | 3 | 05:24:00 | 2015 | 44032.79 | 12250 | -0.01946593 | metal loss | metal loss | 13 | 1.46 | 0.59 | 07:38:00
|  |  |  | 2022 | 43982.56 | 12230 | 0.7310175 | Metal Loss | metal loss | 11 | 5.5 | 2.4 | 06:20:00 | 2015 | 43973.15 | 12240 | -0.5 | cluster | cluster | 23 | 2.62 | 1.11 | 04:57:00
|  |  |  | 2022 | 41660.01 | 11580 | 0.7484122 | Metal Loss | metal loss | 13 | 6.9 | 3.3 | 01:44:00 | 2015 | 41650.11 | 11590 | -0.5 | metal loss | metal loss | 37 | 0.67 | 1.58 | 02:33:00
|  |  |  | 2022 | 41627.59 | 11570 | 0.9398208 | Metal Loss | metal loss | 14 | 4.5 | 2.1 | 01:40:00 | 2015 | 41609.95 | 11580 | -0.5 | metal loss | metal loss | 11 | 0.43 | 1.26 | 02:27:00
|  |  |  | 2022 | 41620.65 | 11570 | 0.7663647 | Metal Loss | metal loss | 14 | 1.1 | 0.9 | 07:43:00 | 2015 | 41609.95 | 11580 | -0.5 | metal loss | metal loss | 17 | 1.93 | 3.07 | 09:43:00
|  |  |  | 2022 | 15083.81 | 4220 | 0.9819009 | Metal Loss | metal loss | 19 | 0.8 | 0.3 | 02:29:00 | 2015 | 15083.76 | 4230 | -0.01951464 | metal loss | metal loss | 14 | 0.59 | 1.3 | 11:43:00
|  |  |  | 2022 | 41703.23 | 11590 | 0.8287257 | Metal Loss | metal loss | 23 | 4.1 | 1.4 | 02:56:00 | 2015 | 41703.475 | 11600 | -0.5 | metal loss | metal loss | 26 | 2.05 | 1.42 | 11:46:00
|  |  |  | 2022 | 41659.22 | 11580 | 0.7286395 | Metal Loss | metal loss | 16 | 1.3 | 0.9 | 02:21:00 | 2015 | 41650.11 | 11590 | -0.5 | metal loss | metal loss | 12 | 1.53 | 1.18 | 09:16:00
|  |  |  | 2022 | 50227.65 | 14040 | 0.9847349 | Metal Loss | metal loss | 17 | 2.9 | 2.1 | 11:47:00 | 2015 | 50221.32 | 14060 | -0.4094721 | metal loss | metal loss | 19 | 2.21 | 1.18 | 02:08:00
|  |  |  | 2022 | 33140.15 | 9200 | 0.9745565 | Metal Loss | metal loss | 19 | 3.4 | 5.9 | 06:29:00 | 2015 | 33140.35 | 9210 | -0.02047952 | metal loss | metal loss | 19 | 1.42 | 0.87 | 03:44:00
|  |  |  | 2022 | 44263.92 | 12300 | 0.9754192 | Metal Loss | metal loss | 14 | 3.1 | 7.8 | 04:34:00 | 2015 | 44263.93 | 12310 | -0.02446331 | metal loss | metal loss | 11 | 0.91 | 1.1 | 04:57:00
|  |  |  | 2022 | 43986.37 | 12230 | 0.8265391 | Metal Loss | metal loss | 17 | 6.3 | 3.2 | 07:48:00 | 2015 | 43973.15 | 12240 | -0.5 | cluster | cluster | 28 | 1.46 | 4.09 | 10:17:00
|  |  |  | 2022 | 46242.71 | 12840 | 0.9741601 | Metal Loss | metal loss | 20 | 2.9 | 0.8 | 01:02:00 | 2015 | 46223.68 | 12850 | -0.5 | metal loss | metal loss | 15 | 0.67 | 1.18 | 09:03:00
|  |  |  | 2022 | 46023.14 | 12790 | 0.5071486 | Metal Loss | metal loss | 30 | 2.1 | 1.5 | 04:52:00 | 2015 | 46022.82 | 12800 | -0.5 | metal loss | metal loss | 16 | 0.83 | 1.18 | 04:28:00
|  |  |  | 2022 | 43988.09 | 12230 | 0.8697159 | Metal Loss | metal loss | 28 | 1.9 | 1.6 | 03:18:00 | 2015 | 43973.15 | 12240 | -0.5 | metal loss | metal loss | 14 | 0.75 | 1.65 | 05:29:00
|  |  |  | 2022 | 16597.78 | 4680 | 0.9753001 | Metal Loss | metal loss | 21 | 2.2 | 2.5 | 04:28:00 | 2015 | 16597.95 | 4690 | -0.02043359 | metal loss | metal loss | 16 | 1.38 | 5.55 | 04:56:00
|  |  |  | 2022 | 45178.65 | 12540 | 0.7717474 | Metal Loss | metal loss | 16 | 3.4 | 1.7 | 01:33:00 | 2015 | 45182.44 | 12550 | -0.03185665 | metal loss | metal loss | 18 | 0.67 | 0.87 | 04:26:00
|  |  |  | 2022 | 47320.25 | 13190 | 0.03155039 | Metal Loss | metal loss | 20 | 3.7 | 2.6 | 02:02:00 | 2015 | 47320.59 | 13200 | -0.5 | metal loss | metal loss | 12 | 0.32 | 0.59 | 05:21:00
|  |  |  | 2022 | 39633.4 | 11000 | 0.991025 | Metal Loss | metal loss | 16 | 3.9 | 2.7 | 03:26:00 | 2015 | 39633.06 | 11010 | -0.01878186 | metal loss | metal loss | 12 | 0.94 | 1.42 | 08:20:00
|  |  |  | 2022 | 41529.85 | 11550 | 0.4988912 | Metal Loss | metal loss | 13 | 2.1 | 1.2 | 02:05:00 | 2015 | 41549.91 | 11560 | -0.0004991265 | metal loss | metal loss | 15 | 0.71 | 1.77 | 07:45:00
|  |  |  | 2022 | 45182.81 | 12540 | 0.9589577 | Metal Loss | metal loss | 18 | 9.7 | 4.3 | 01:46:00 | 2015 | 45177.98 | 12550 | -0.1428571 | metal loss | metal loss | 17 | 1.85 | 3.94 | 03:41:00
|  |  |  | 2022 | 43980.61 | 12230 | 0.6820888 | Metal Loss | metal loss | 26 | 1.6 | 1.9 | 09:33:00 | 2015 | 43973.15 | 12240 | -0.5 | metal loss | metal loss | 13 | 1.02 | 1.69 | 03:50:00
|  |  |  | 2022 | 45791.29 | 12720 | 0.9627953 | Metal Loss | metal loss | 19 | 1.3 | 1.7 | 05:29:00 | 2015 | 45791.08 | 12730 | -0.02873563 | metal loss | metal loss | 13 | 1.5 | 0.59 | 03:16:00
|  |  |  | 2022 | 45047.14 | 12500 | 0.9720031 | Metal Loss | metal loss | 22 | 5.1 | 5.3 | 05:45:00 | 2015 | 45028.19 | 12510 | -0.5 | metal loss | metal loss | 24 | 0.55 | 0.98 | 06:59:00
|  |  |  | 2022 | 45178.35 | 12540 | 0.7581567 | Metal Loss | metal loss | 15 | 3.6 | 1.6 | 03:56:00 | 2015 | 45182.79 | 12550 | -0.02314584 | metal loss | metal loss | 14 | 1.42 | 1.58 | 04:21:00
|  |  |  | 2022 | 47459.8 | 13220 | 0.9774149 | Metal Loss | metal loss | 19 | 2.3 | 3.1 | 05:06:00 | 2015 | 47459.89 | 13230 | -0.02021462 | metal loss | metal loss | 11 | 0.47 | 1.22 | 05:07:00
|  |  |  | 2022 | 41668.85 | 11580 | 0.9687655 | Metal Loss | metal loss | 21 | 7.8 | 3.7 | 03:33:00 | 2015 | 41650.11 | 11590 | -0.5 | metal loss | metal loss | 25 | 0.55 | 1.46 | 04:07:00
|  |  |  | 2022 | 16597.68 | 4680 | 0.97284 | Metal Loss | metal loss | 20 | 5.6 | 4.7 | 07:01:00 | 2015 | 16597.95 | 4690 | -0.02043359 | metal loss | metal loss | 10 | 2.05 | 2.21 | 06:56:00
|  |  |  | 2022 | 14939.56 | 4160 | 0.8812877 | Metal Loss | metal loss | 25 | 9.3 | 3.1 | 04:25:00 | 2015 | 14936.185 | 4160.01 | -0.5 | metal loss | metal loss | 10 | 0.79 | 1.53 | 07:36:00
|  |  |  | 2022 | 16758.97 | 4720 | 0.9935646 | Metal Loss | metal loss | 20 | 2.6 | 3.5 | 06:05:00 | 2015 | 16758.65 | 4730 | -0.01446384 | metal loss | metal loss | 13 | 0.51 | 1.34 | 03:40:00
|  |  |  | 2022 | 43979.45 | 12230 | 0.6531535 | Metal Loss | metal loss | 14 | 9.7 | 3.4 | 06:35:00 | 2015 | 43973.15 | 12240 | -0.5 | metal loss | metal loss | 14 | 1.02 | 1.34 | 02:11:00
|  |  |  | 2022 | 33735.55 | 9350 | 0.8676232 | Metal Loss | metal loss | 18 | 2.7 | 2.5 | 04:35:00 | 2015 | 33735.74 | 9360 | -0.1275268 | metal loss | metal loss | 10 | 1.22 | 1.73 | 07:20:00
|  |  |  | 2022 | 41548.78 | 11550 | 0.9713716 | Metal Loss | metal loss | 17 | 7.6 | 1.9 | 02:05:00 | 2015 | 41549.31 | 11560 | -0.01547292 | metal loss | metal loss | 10 | 0.55 | 1.3 | 08:02:00
|  |  |  | 2022 | 41610.87 | 11570 | 0.5218697 | Metal Loss | metal loss | 15 | 1.1 | 1.8 | 01:32:00 | 2015 | 41609.95 | 11580 | -0.5 | metal loss | metal loss | 10 | 0.47 | 0.94 | 10:04:00
|  |  |  | 2022 | 45182.67 | 12540 | 0.9529274 | Metal Loss | metal loss | 20 | 12.4 | 2.8 | 04:05:00 | 2015 | 45178.78 | 12550 | -0.1229467 | metal loss | metal loss | 21 | 0.63 | 1.1 | 03:51:00
|  |  |  | 2022 | 46184.05 | 12830 | 0.5133567 | Metal Loss | metal loss | 16 | 4.7 | 2.7 | 05:02:00 | 2015 | 46190.04 | 12840 | -0.3374004 | metal loss | metal loss | 12 | 0.91 | 2.01 | 06:10:00
|  |  |  | 2022 | 46183.83 | 12830 | 0.5080539 | Metal Loss | metal loss | 27 | 6.5 | 3.7 | 06:23:00 | 2015 | 46183.51 | 12840 | -0.5 | metal loss | metal loss | 18 | 0.71 | 1.22 | 09:53:00
|  |  |  | 2022 | 46242.59 | 12840 | 0.9712367 | Metal Loss | metal loss | 21 | 9.3 | 3.4 | 03:42:00 | 2015 | 46223.68 | 12850 | -0.5 | metal loss | metal loss | 13 | 0.43 | 0.67 | 09:16:00
|  |  |  | 2022 | 41508.42 | 11540 | 0.9643603 | Metal Loss | metal loss | 14 | 6.8 | 4.3 | 03:56:00 | 2015 | 41489.81 | 11550 | -0.5 | metal loss | metal loss | 11 | 0.67 | 1.34 | 02:02:00
|  |  |  | 2022 | 23022.79 | 6360 | 0.7852223 | Metal Loss | metal loss | 13 | 5.9 | 2.5 | 05:56:00 | 2015 | 23020.24 | 6370 | -0.2794596 | metal loss | metal loss | 12 | 0.39 | 0.67 | 03:34:00
|  |  |  | 2022 | 43972.44877 | 12230 | 0.4775325 | Metal Loss | metal loss | 23 | 2.3 | 1.7 | 04:33:00 | 2015 | 43986.48 | 12240 | -0.1690665 | metal loss | metal loss | 13 | 0.71 | 1.18 | 02:36:00
|  |  |  | 2022 | 56848.89 | 15900 | 0.4960628 | Metal Loss | metal loss | 18 | 10.4 | 8.9 | 06:26:00 | 2015 | 56863.08 | 15910 | -0.1505242 | metal loss | metal loss | 15 | 0.87 | 1.42 | 11:53:00
|  |  |  | 2022 | 44689.24 | 12420 | 0.008284054 | Metal Loss | metal loss | 30 | 2.4 | 3.2 | 06:16:00 | 2015 | 44669.415 | 12420 | -0.5 | metal loss | metal loss | 31 | 0.91 | 5.28 | 02:32:00
|  |  |  | 2022 | 43977.44 | 12230 | 0.602567 | Metal Loss | metal loss | 21 | 4.6 | 3.8 | 09:37:00 | 2015 | 43973.42 | 12240 | -0.4932969 | metal loss | metal loss | 12 | 0.47 | 0.67 | 02:20:00
|  |  |  | 2022 | 41625.9 | 11570 | 0.8975328 | Metal Loss | metal loss | 15 | 8.1 | 4.6 | 10:32:00 | 2015 | 41609.95 | 11580 | -0.5 | metal loss | metal loss | 12 | 1.81 | 1.73 | 10:06:00
|  |  |  | 2022 | 41650.79 | 11580 | 0.5184827 | Metal Loss | metal loss | 25 | 6.5 | 1.4 | 03:21:00 | 2015 | 41650.11 | 11590 | -0.5 | metal loss | metal loss | 11 | 1.53 | 0.59 | 09:42:00
|  |  |  | 2022 | 39530.88 | 10980 | 0.01008 | Metal Loss | metal loss | 14 | 8.2 | 3.7 | 02:47:00 | 2015 | 39527.42 | 10980 | -0.07492017 | metal loss | metal loss | 12 | 1.58 | 1.58 | 03:18:00
|  |  |  | 2022 | 21853.08 | 6060 | 0.9901486 | Metal Loss | metal loss | 19 | 16.1 | 6.7 | 04:19:00 | 2015 | 21852.63 | 6070 | -0.02119701 | metal loss | metal loss | 19 | 0.91 | 4.17 | 04:24:00
|  |  |  | 2022 | 10514.83 | 2950 | 0.4926298 | Seam Weld Manufacturing Anomaly | seam weld manufacturing anomaly |  | 5.6 |  | 10:04:00 | 2015 | 10515.08 | 2960 | -0.5 | metal loss | metal loss | 20 | 1.18 | 2.4 | 04:37:00
|  |  |  | 2022 | 41720.3 | 11600 | 0.7738832 | Metal Loss | metal loss | 11 | 7.1 | 1.8 | 04:10:00 | 2015 | 41709.88 | 11610 | -0.5 | metal loss | metal loss | 13 | 0.35 | 0.94 | 06:45:00
|  |  |  | 2022 | 31611.84 | 8680 | 0.9004372 | Metal Loss | metal loss | 12 | 4.6 | 4.1 | 04:52:00 | 2015 | 31611.42 | 8690 | -0.07223796 | metal loss | metal loss | 23 | 0.91 | 2.64 | 05:54:00
|  |  |  | 2022 | 43983.32 | 12230 | 0.7500565 | Metal Loss | metal loss | 32 | 1 | 1.5 | 03:37:00 | 2015 | 43973.15 | 12240 | -0.5 | metal loss | metal loss | 24 | 0.32 | 1.18 | 07:51:00
|  |  |  | 2022 | 46323.81 | 12860 | 0.995769 | Metal Loss | metal loss | 21 | 2.1 | 3.4 | 06:33:00 | 2015 | 46323.18 | 12870 | -0.02004008 | metal loss | metal loss | 43 | 0.55 | 0.91 | 09:20:00
|  |  |  | 2022 | 41625.23 | 11570 | 0.8806426 | Metal Loss | metal loss | 19 | 7.9 | 4.6 | 08:24:00 | 2015 | 41609.95 | 11580 | -0.5 | metal loss | metal loss | 19 | 0.63 | 1.06 | 10:17:00
|  |  |  | 2022 | 44104.76 | 12260 | 0.998435 | Metal Loss | metal loss | 38 | 1 | 1.2 | 05:22:00 | 2015 | 44104.04 | 12270 | -0.01924519 | metal loss | metal loss | 29 | 0.87 | 3.58 | 04:55:00
|  |  |  | 2022 | 34850.26 | 9640 | 0.5065536 | Metal Loss | metal loss | 18 | 26.2 | 4.4 | 07:09:00 | 2015 | 34850.025 | 9650 | -0.5 | metal loss manufacturing | metal loss manufacturing | 18 | 0.43 | 0.67 | 10:50:00
|  |  |  | 2022 | 47319.58 | 13180 | 0.9989927 | Metal Loss | metal loss | 18 | 2.8 | 1.3 | 04:20:00 | 2015 | 47318.76 | 13190 | -0.03942993 | metal loss | metal loss | 62 | 0.98 | 1.85 | 03:44:00
|  |  |  | 2022 | 41649.17 | 11580 | 0.4780193 | Metal Loss | metal loss | 11 | 3.1 | 1.7 | 03:31:00 | 2015 | 41650.11 | 11590 | -0.5 | metal loss | metal loss | 12 | 1.65 | 0.75 | 07:54:00
|  |  |  | 2022 | 47308.71 | 13170 | 0.921397 | Metal Loss | metal loss | 12 | 9.8 | 6.3 | 04:21:00 | 2015 | 47309.23 | 13180 | -0.04016064 | metal loss | metal loss | 10 | 0.51 | 0.98 | 07:28:00
|  |  |  | 2022 | 50226.53 | 14040 | 0.9568693 | Metal Loss | metal loss | 24 | 2.1 | 2.8 | 11:46:00 | 2015 | 50223.36 | 14060 | -0.3591515 | metal loss | metal loss | 18 | 0.79 | 1.26 | 09:18:00
|  |  |  | 2022 | 46483.31 | 12900 | 0.9760826 | Metal Loss | metal loss | 27 | 6.1 | 5.9 | 08:04:00 | 2015 | 46478.23 | 12910 | -0.2801484 | metal loss | metal loss | 14 | 0.35 | 0.71 | 07:11:00
|  |  |  | 2022 | 33220.5 | 9220 | 0.9812068 | Metal Loss | metal loss | 14 | 6.5 | 1.3 | 02:28:00 | 2015 | 33221.23 | 9230 | -0.000500125 | metal loss | metal loss | 17 | 0.55 | 1.73 | 07:05:00
|  |  |  | 2022 | 41702.57 | 11590 | 0.8120785 | Metal Loss | metal loss | 13 | 4.1 | 1 | 09:12:00 | 2015 | 41703.475 | 11600 | -0.5 | metal loss | metal loss | 25 | 0.55 | 1.02 | 01:20:00
|  |  |  | 2022 | 39634.64 | 11010 | 0.02371043 | Metal Loss | metal loss | 11 | 5.2 | 1.3 | 05:02:00 | 2015 | 39633.45 | 11010 | -0.008317682 | cluster | cluster | 31 | 2.45 | 5.51 | 02:52:00
|  |  |  | 2022 | 16758.49 | 4720 | 0.9816628 | Metal Loss | metal loss | 20 | 18.5 | 6.8 | 03:23:00 | 2015 | 16758.98 | 4730 | -0.006234414 | metal loss | metal loss | 10 | 0.32 | 0.63 | 04:02:00
|  |  |  | 2022 | 41169.49 | 11460 | 0.4368515 | Metal Loss | metal loss | 17 | 22.5 | 2 | 09:40:00 | 2015 | 41169.855 | 11470 | -0.5 | metal loss | metal loss | 12 | 2.32 | 1.77 | 01:42:00
|  |  |  | 2022 | 33301.56 | 9250 | 0.007625 | Metal Loss | metal loss | 16 | 2.1 | 3.4 | 12:22:00 | 2015 | 33281.23 | 9250 | -0.5 | metal loss | metal loss | 14 | 0.35 | 0.59 | 01:25:00
|  |  |  | 2022 | 43986.12 | 12230 | 0.8201844 | Metal Loss | metal loss | 38 | 12 | 3.7 | 02:40:00 | 2015 | 43973.15 | 12240 | -0.5 | metal loss | metal loss | 10 | 1.73 | 0.59 | 11:21:00
|  |  |  | 2022 | 45159.62 | 12530 | 0.9429296 | Metal Loss | metal loss | 13 | 1.7 | 2.4 | 03:07:00 | 2015 | 45150.405 | 12540 | -0.5 | metal loss | metal loss | 10 | 0.51 | 1.14 | 01:40:00
|  |  |  | 2022 | 47171.35 | 13100 | 0.860696 | Dent | dent |  | 2.66 | 15.36 | 05:30:00 | 2015 | 47167.51 | 13110 | -0.2776796 | metal loss | metal loss | 14 | 0.63 | 1.1 | 02:15:00
|  |  |  | 2022 | 32542.59 | 9030 | 0.977595 | Metal Loss | metal loss | 27 | 10.1 | 6.9 | 10:01:00 | 2015 | 32542.63 | 9040 | -0.01556225 | metal loss | metal loss | 11 | 1.18 | 0.94 | 11:59:00
|  |  |  | 2022 | 56854.16 | 15900 | 0.6273524 | Metal Loss | metal loss | 11 | 2.5 | 1.3 | 05:55:00 | 2015 | 56855.11 | 15910 | -0.3494758 | metal loss | metal loss | 15 | 1.85 | 2.13 | 09:32:00
|  |  |  | 2022 | 46224.73 | 12840 | 0.5262858 | Metal Loss | metal loss | 16 | 4.7 | 1.8 | 06:11:00 | 2015 | 46242.96 | 12850 | -0.01968112 | cluster | cluster | 32 | 0.67 | 4.17 | 08:59:00
|  |  |  | 2022 | 22985.58 | 6350 | 0.8583333 | Metal Loss | metal loss | 17 | 6.4 | 4.2 | 05:08:00 | 2015 | 22971.185 | 6360 | -0.5 | metal loss | metal loss | 20 | 1.85 | 2.4 | 04:37:00
|  |  |  | 2022 | 22032.68 | 6110 | 0.4719788 | Metal Loss | metal loss | 10 | 4.9 | 1.5 | 06:06:00 | 2015 | 22033.8 | 6120 | -0.5 | metal loss | metal loss | 28 | 1.38 | 7.99 | 07:24:00
|  |  |  | 2022 | 32389.25 | 8970 | 0.928247 | Metal Loss | metal loss | 30 | 3.9 | 4 | 09:32:00 | 2015 | 32389.88 | 8980 | -0.008302583 | cluster | cluster | 21 | 2.17 | 12.07 | 08:46:00
|  |  |  | 2022 | 22013.77 | 6110 | 0.0003245213 | Metal Loss | metal loss | 38 | 0.8 | 0.7 | 05:22:00 | 2015 | 22012.98 | 6110 | -0.01946108 | metal loss | metal loss | 14 | 1.89 | 2.01 | 06:46:00
|  |  |  | 2022 | 15025.6 | 4210 | 0.5294882 | Metal Loss | metal loss | 17 | 1.9 | 2.2 | 07:45:00 | 2015 | 15033.71 | 4220 | -0.267581 | metal loss | metal loss | 10 | 0.35 | 0.67 | 12:42:00
|  |  |  | 2022 | 39747.75 | 11050 | 0.01540258 | Metal Loss | metal loss | 20 | 7.1 | 2.8 | 07:33:00 | 2015 | 39746.95 | 11050 | -0.004492139 | metal loss | metal loss | 13 | 0.51 | 0.67 | 07:27:00
|  |  |  | 2022 | 41648.81 | 11580 | 0.4691624 | Metal Loss | metal loss | 34 | 1.1 | 1.4 | 11:00:00 | 2015 | 41658.36 | 11590 | -0.2936468 | metal loss | metal loss | 15 | 0.32 | 0.75 | 09:17:00
|  |  |  | 2022 | 31576.1 | 8650 | 0.9936282 | Metal Loss | metal loss | 25 | 18.4 | 8.8 | 06:03:00 | 2015 | 31575.43 | 8660 | -0.05779988 | metal loss | metal loss | 30 | 0.91 | 2.09 | 07:11:00
|  |  |  | 2022 | 41748.37 | 11610 | 0.9349569 | Metal Loss | metal loss | 36 | 10 | 3.5 | 05:16:00 | 2015 | 41730.045 | 11620 | -0.5 | metal loss | metal loss | 11 | 0.59 | 1.06 | 08:02:00
|  |  |  | 2022 | 46185.28 | 12830 | 0.5439789 | Metal Loss | metal loss | 14 | 2 | 0.7 | 04:59:00 | 2015 | 46183.51 | 12840 | -0.5 | metal loss | metal loss | 33 | 0.51 | 1.06 | 10:04:00
|  |  |  | 2022 | 15163.12 | 4240 | 0.9668595 | Metal Loss | metal loss | 23 | 7.4 | 6.1 | 04:14:00 | 2015 | 15163.63 | 4250 | -0.02028042 | metal loss | metal loss | 10 | 1.1 | 2.44 | 03:10:00
|  |  |  | 2022 | 46184.6 | 12830 | 0.5272487 | Metal Loss | metal loss | 22 | 8.1 | 4.7 | 06:23:00 | 2015 | 46183.51 | 12840 | -0.5 | metal loss | metal loss | 11 | 0.59 | 0.94 | 09:55:00
|  |  |  | 2022 | 41750.59 | 11620 | 0.01202235 | Metal Loss | metal loss | 12 | 4.9 | 1.5 | 08:43:00 | 2015 | 41730.045 | 11620 | -0.5 | metal loss | metal loss | 11 | 0.63 | 1.02 | 09:10:00
|  |  |  | 2022 | 45162.36 | 12540 | 0.03838711 | Metal Loss | metal loss | 12 | 3 | 2 | 04:24:00 | 2015 | 45183.26 | 12550 | -0.01144848 | metal loss | metal loss | 11 | 1.81 | 2.09 | 01:44:00
|  |  |  | 2022 | 44727.4 | 12420 | 0.9864651 | Metal Loss | metal loss | 31 | 12.6 | 6 | 09:57:00 | 2015 | 44707.9 | 12430 | -0.5 | metal loss | metal loss | 14 | 0.51 | 0.94 | 02:01:00
|  |  |  | 2022 | 35854.86 | 9920 | 0.0128676 | Metal Loss | metal loss | 20 | 6.2 | 3.8 | 01:08:00 | 2015 | 35853.61 | 9920 | -0.01823632 | cluster | cluster | 22 | 1.18 | 4.73 | 07:39:00
|  |  |  | 2022 | 45727.67 | 12710 | 0.01739696 | Metal Loss | metal loss | 25 | 5.5 | 5.8 | 05:19:00 | 2015 | 45726.33 | 12710 | -0.01598801 | metal loss | metal loss | 20 | 0.75 | 1.34 | 03:01:00
|  |  |  | 2022 | 16679.09 | 4710 | 0.00212362 | Metal Loss | metal loss | 34 | 0.7 | 1.9 | 04:12:00 | 2015 | 16678.16 | 4710 | -0.02093719 | cluster | cluster | 22 | 2.4 | 4.61 | 06:08:00
|  |  |  | 2022 | 47290.64 | 13150 | 0.9967537 | Metal Loss | metal loss | 19 | 3.1 | 2.3 | 03:54:00 | 2015 | 47292.035 | 13170 | -0.5 | metal loss | metal loss | 17 | 1.61 | 1.81 | 07:26:00
|  |  |  | 2022 | 35855.08 | 9920 | 0.01836444 | Metal Loss | metal loss | 25 | 2.5 | 2.3 | 08:33:00 | 2015 | 35853.61 | 9920 | -0.01823632 | metal loss | metal loss | 16 | 1.26 | 2.28 | 03:52:00
|  |  |  | 2022 | 41648.78 | 11580 | 0.4682693 | Metal Loss | metal loss | 23 | 8.4 | 2.6 | 08:58:00 | 2015 | 41650.11 | 11590 | -0.5 | metal loss | metal loss | 11 | 0.63 | 1.02 | 09:45:00
|  |  |  | 2022 | 31536.88 | 8650 | 0.01428678 | Metal Loss | metal loss | 18 | 1.9 | 1.9 | 10:24:00 | 2015 | 31535.44 | 8650 | -0.02172285 | metal loss | metal loss | 10 | 0.98 | 5.28 | 10:10:00
|  |  |  | 2022 | 43976.37 | 12230 | 0.5759425 | Metal Loss | metal loss | 29 | 2 | 1.5 | 09:33:00 | 2015 | 43973.58 | 12240 | -0.4893247 | metal loss | metal loss | 11 | 0.51 | 0.67 | 02:21:00
|  |  |  | 2022 | 33461.43 | 9290 | 0.01582104 | Metal Loss | metal loss | 15 | 8.2 | 4.8 | 11:09:00 | 2015 | 33460.15 | 9290 | -0.01624188 | metal loss | metal loss | 14 | 1.69 | 1.38 | 11:30:00
|  |  |  | 2022 | 43725.62 | 12170 | 0.01403893 | Metal Loss | metal loss | 13 | 6.8 | 3 | 06:18:00 | 2015 | 43714.11 | 12170 | -0.2730673 | metal loss | metal loss | 12 | 1.61 | 1.81 | 05:04:00
|  |  |  | 2022 | 21290.67 | 5920 | 0.01277168 | Metal Loss | metal loss | 23 | 8 | 9.2 | 07:15:00 | 2015 | 21289.17 | 5920 | -0.02475 | metal loss | metal loss | 17 | 0.47 | 0.98 | 04:24:00
|  |  |  | 2022 | 34040.07 | 9430 | 0.842922 | Metal Loss | metal loss | 14 | 1.1 | 1 | 06:23:00 | 2015 | 34026.305 | 9440 | -0.5 | metal loss | metal loss | 45 | 0.98 | 4.49 | 10:27:00
|  |  |  | 2022 | 28836.28 | 7910 | 0.017875 | Metal Loss | metal loss | 27 | 3.2 | 6.2 | 05:47:00 | 2015 | 28834.82 | 7910 | -0.01845387 | metal loss | metal loss | 31 | 1.69 | 6.58 | 04:26:00
|  |  |  | 2022 | 23012.65 | 6360 | 0.5328064 | Metal Loss | metal loss | 18 | 3.4 | 1.7 | 07:54:00 | 2015 | 23030.58 | 6370 | -0.02076557 | metal loss | metal loss | 37 | 0.67 | 1.1 | 05:21:00
|  |  |  | 2022 | 54451.75 | 15240 | 0.02203937 | Metal Loss | metal loss | 25 | 1.6 | 2.2 | 04:51:00 | 2015 | 54450.21 | 15240 | -0.02263494 | metal loss | metal loss | 12 | 1.65 | 0.63 | 05:05:00
|  |  |  | 2022 | 41503.07 | 11540 | 0.8309723 | Metal Loss | metal loss | 12 | 3.9 | 2.2 | 01:12:00 | 2015 | 41489.81 | 11550 | -0.5 | metal loss | metal loss | 12 | 1.85 | 0.59 | 02:34:00
|  |  |  | 2022 | 44105.31 | 12270 | 0.01238305 | Metal Loss | metal loss | 31 | 7.2 | 12.8 | 05:17:00 | 2015 | 44104.02 | 12270 | -0.01974506 | metal loss | metal loss | 41 | 0.83 | 3.9 | 06:10:00
|  |  |  | 2022 | 14889.3 | 4140 | 0.4077933 | Metal Loss | metal loss | 11 | 7.1 | 2.8 | 07:35:00 | 2015 | 14882.475 | 4150 | -0.5 | metal loss | metal loss | 44 | 0.71 | 1.38 | 01:18:00
|  |  |  | 2022 | 41510.62 | 11550 | 0.01928491 | Metal Loss | metal loss | 15 | 2.8 | 1.9 | 01:26:00 | 2015 | 41489.81 | 11550 | -0.5 | metal loss | metal loss | 14 | 1.18 | 1.53 | 07:20:00
|  |  |  | 2022 | 32623.99 | 9060 | 0.02127074 | Metal Loss | metal loss | 16 | 2.6 | 2.6 | 06:16:00 | 2015 | 32622.28 | 9060 | -0.02149463 | metal loss | metal loss | 14 | 0.55 | 1.18 | 04:19:00
|  |  |  | 2022 | 33541.72 | 9310 | 0.02029318 | Metal Loss | metal loss | 17 | 3.5 | 2.8 | 06:08:00 | 2015 | 33540.13 | 9310 | -0.01945622 | metal loss | metal loss | 17 | 1.14 | 8.74 | 07:14:00
|  |  |  | 2022 | 43724.4 | 12160 | 0.9835785 | Metal Loss | metal loss | 65 | 2.3 | 3.9 | 06:29:00 | 2015 | 43718.88 | 12170 | -0.1541147 | metal loss | metal loss | 11 | 1.18 | 1.53 | 08:00:00
|  |  |  | 2022 | 41648.3 | 11580 | 0.4563858 | Metal Loss | metal loss | 17 | 0.8 | 1.3 | 12:37:00 | 2015 | 41650.11 | 11590 | -0.5 | metal loss | metal loss | 14 | 1.5 | 0.79 | 09:38:00
|  |  |  | 2022 | 23846.63 | 6580 | 0.02027839 | Metal Loss | metal loss | 21 | 3.6 | 2.4 | 05:07:00 | 2015 | 23844.94 | 6580 | -0.0219945 | metal loss | metal loss | 22 | 0.71 | 1.38 | 05:38:00
|  |  |  | 2022 | 26963.88 | 7420 | 0.01833512 | Metal Loss | metal loss | 11 | 12.8 | 4.6 | 09:21:00 | 2015 | 26962.23 | 7420 | -0.03644798 | metal loss | metal loss | 29 | 0.91 | 2.24 | 03:46:00
|  |  |  | 2022 | 13134.46 | 3630 | 0.006966466 | Metal Loss | metal loss | 22 | 12.8 | 19.6 | 06:24:00 | 2015 | 13133.35 | 3630 | -0.02071892 | metal loss | metal loss | 24 | 1.61 | 3.7 | 07:07:00
|  |  |  | 2022 | 39446.05 | 10950 | 0.02039446 | Metal Loss | metal loss | 27 | 2.7 | 2.1 | 08:34:00 | 2015 | 39425.82 | 10950 | -0.4846442 | metal loss | metal loss | 24 | 1.06 | 1.3 | 03:00:00
|  |  |  | 2022 | 39446.02 | 10950 | 0.01982242 | Metal Loss | metal loss | 15 | 2 | 2 | 03:52:00 | 2015 | 39439.78 | 10950 | -0.1360799 | metal loss | metal loss | 11 | 2.01 | 1.22 | 04:04:00
|  |  |  | 2022 | 31577.22 | 8660 | 0.05355355 | Metal Loss | metal loss | 28 | 2.7 | 2.1 | 07:25:00 | 2015 | 31575.47 | 8660 | -0.05531386 | cluster | cluster | 21 | 1.62 | 3.98 | 05:55:00
|  |  |  | 2022 | 22791.86 | 6310 | 0.02066157 | Metal Loss | metal loss | 11 | 5.2 | 2.8 | 06:32:00 | 2015 | 22790.05 | 6310 | -0.02447552 | metal loss | metal loss | 11 | 0.83 | 1.61 | 06:15:00
|  |  |  | 2022 | 39469.06 | 10950 | 0.5950954 | Metal Loss | metal loss | 17 | 1.5 | 0.7 | 06:03:00 | 2015 | 39467.22 | 10960 | -0.5 | metal loss | metal loss | 15 | 1.22 | 1.3 | 09:34:00
|  |  |  | 2022 | 41648.3 | 11580 | 0.4564603 | Metal Loss | metal loss | 39 | 3.1 | 4.2 | 11:00:00 | 2015 | 41658.26 | 11590 | -0.2961481 | metal loss | metal loss | 13 | 0.55 | 1.73 | 09:47:00
|  |  |  | 2022 | 39785.21 | 11050 | 0.9504385 | Metal Loss | metal loss | 21 | 14.2 | 6.6 | 05:25:00 | 2015 | 39784.96 | 11060 | -0.1273451 | metal loss | metal loss | 47 | 0.67 | 1.06 | 04:08:00
|  |  |  | 2022 | 53173.23 | 14900 | 0.02484116 | Metal Loss | metal loss | 16 | 2.5 | 2.6 | 04:41:00 | 2015 | 53171.43 | 14900 | -0.01994515 | metal loss | metal loss | 10 | 0.94 | 2.76 | 08:55:00
|  |  |  | 2022 | 21290.88 | 5920 | 0.01795481 | Metal Loss | metal loss | 37 | 5.3 | 7.8 | 04:20:00 | 2015 | 21289.41 | 5920 | -0.01875 | metal loss | metal loss | 17 | 0.87 | 3.03 | 03:37:00
|  |  |  | 2022 | 23032.12 | 6370 | 0.01785447 | Metal Loss | metal loss | 27 | 2.2 | 2.4 | 05:40:00 | 2015 | 23011.425 | 6370 | -0.5 | metal loss | metal loss | 10 | 0.39 | 0.63 | 03:39:00
|  |  |  | 2022 | 44687.12 | 12410 | 0.954993 | Metal Loss | metal loss | 38 | 21.1 | 13.8 | 05:58:00 | 2015 | 44669.415 | 12420 | -0.5 | metal loss | metal loss | 27 | 1.65 | 1.06 | 11:02:00
|  |  |  | 2022 | 44724.9 | 12420 | 0.9224103 | Metal Loss | metal loss | 27 | 5.7 | 4 | 03:31:00 | 2015 | 44707.9 | 12430 | -0.5 | metal loss | metal loss | 35 | 1.22 | 1.42 | 07:48:00
|  |  |  | 2022 | 39681.25 | 11030 | 0.01339146 | Metal Loss | metal loss | 10 | 7.4 | 4.6 | 03:58:00 | 2015 | 39679.07 | 11030 | -0.05411255 | metal loss | metal loss | 10 | 0.75 | 1.26 | 08:57:00
|  |  |  | 2022 | 46265.99 | 12850 | 0.554007 | Metal Loss | metal loss | 12 | 2.9 | 2.5 | 11:51:00 | 2015 | 46263.845 | 12860 | -0.5 | metal loss | metal loss | 10 | 0.83 | 2.32 | 08:11:00
|  |  |  | 2022 | 44745.91 | 12430 | 0.4487571 | Metal Loss | metal loss | 37 | 2.4 | 1.9 | 08:07:00 | 2015 | 44747.955 | 12440 | -0.5 | metal loss | metal loss | 14 | 1.73 | 2.28 | 06:15:00
|  |  |  | 2022 | 41701.24 | 11590 | 0.778834 | Metal Loss | metal loss | 21 | 1.9 | 1.2 | 10:09:00 | 2015 | 41703.475 | 11600 | -0.5 | metal loss | metal loss | 19 | 0.55 | 0.94 | 02:11:00
|  |  |  | 2022 | 46261.5 | 12850 | 0.4423096 | Metal Loss | metal loss | 15 | 1.2 | 0.9 | 05:02:00 | 2015 | 46263.845 | 12860 | -0.5 | metal loss | metal loss | 12 | 0.59 | 0.98 | 08:00:00
|  |  |  | 2022 | 56829.8 | 15900 | 0.02037936 | Metal Loss | metal loss | 28 | 1.6 | 1.7 | 08:10:00 | 2015 | 56808.915 | 15900 | -0.5 | metal loss | metal loss | 14 | 0.79 | 1.3 | 10:44:00
|  |  |  | 2022 | 46266.23 | 12850 | 0.5600548 | Metal Loss | metal loss | 18 | 3.2 | 1.5 | 06:34:00 | 2015 | 46263.845 | 12860 | -0.5 | metal loss | metal loss | 18 | 0.83 | 1.34 | 08:15:00
|  |  |  | 2022 | 29150 | 7990 | 0.009671857 | Metal Loss | metal loss | 25 | 7.6 | 4.4 | 04:05:00 | 2015 | 29148.91 | 7990 | -0.01746943 | cluster | cluster | 55 | 1.74 | 6.91 | 04:05:00
|  |  |  | 2022 | 44030.33 | 12240 | 0.9195522 | Metal Loss | metal loss | 11 | 3.1 | 2 | 09:14:00 | 2015 | 44032.79 | 12250 | -0.01946593 | metal loss | metal loss | 19 | 0.79 | 2.21 | 10:37:00
|  |  |  | 2022 | 14876.11 | 4130 | 0.1187252 | Seam Weld Manufacturing Anomaly | seam weld manufacturing anomaly |  | 11.5 |  | 11:27:00 | 2015 | 14874.45 | 4140 | -0.3658155 | metal loss | metal loss | 11 | 0.67 | 1.18 | 02:22:00
|  |  |  | 2022 | 46321.63 | 12860 | 0.9414634 | Metal Loss | metal loss | 31 | 30.7 | 11.3 | 08:01:00 | 2015 | 46323.2 | 12870 | -0.01953908 | metal loss | metal loss | 11 | 0.79 | 1.53 | 03:41:00
|  |  |  | 2022 | 53253.12 | 14920 | 0.01698884 | Metal Loss | metal loss | 13 | 5.7 | 5.5 | 08:27:00 | 2015 | 53232.46 | 14920 | -0.5 | metal loss | metal loss | 10 | 0.51 | 0.63 | 06:22:00
|  |  |  | 2022 | 56846.55 | 15900 | 0.4377229 | Metal Loss | metal loss | 12 | 3.2 | 1.3 | 07:02:00 | 2015 | 56856.05 | 15910 | -0.326011 | metal loss | metal loss | 26 | 1.1 | 1.81 | 09:51:00
|  |  |  | 2022 | 41791.1 | 11630 | 0.02136139 | Metal Loss | metal loss | 23 | 3.9 | 2.9 | 10:05:00 | 2015 | 41770.16 | 11630 | -0.5 | metal loss | metal loss | 14 | 0.94 | 0.67 | 10:25:00
|  |  |  | 2022 | 27335.56 | 7520 | 0.02161066 | Metal Loss | metal loss | 28 | 1.3 | 1.9 | 05:41:00 | 2015 | 27333.81 | 7520 | -0.02226113 | metal loss | metal loss | 11 | 0.51 | 1.14 | 05:50:00
|  |  |  | 2022 | 23645.99 | 6520 | 0.6953535 | Metal Loss | metal loss | 46 | 29.7 | 12.9 | 12:55:00 | 2015 | 23644.33 | 6530 | -0.5 | cluster | cluster | 48 | 1.81 | 5.32 | 02:52:00
|  |  |  | 2022 | 53213.44 | 14910 | 0.02736758 | Metal Loss | metal loss | 20 | 1.9 | 2.2 | 07:11:00 | 2015 | 53192.29 | 14910 | -0.5 | Dent | dent |  | 18.09 | 5.59 | 06:12:00
|  |  |  | 2022 | 23684.91 | 6530 | 0.9670424 | Metal Loss | metal loss | 20 | 1.2 | 1.8 | 08:34:00 | 2015 | 23685.05 | 6540 | -0.01925 | metal loss | metal loss | 70 | 0.55 | 1.14 | 05:10:00
|  |  |  | 2022 | 23863.43 | 6580 | 0.4400911 | Metal Loss | metal loss | 15 | 2.9 | 2.3 | 05:55:00 | 2015 | 23865.81 | 6590 | -0.5 | metal loss | metal loss | 19 | 0.47 | 0.94 | 04:57:00
|  |  |  | 2022 | 41848.46 | 11640 | 0.4534054 | Metal Loss | metal loss | 11 | 6.9 | 1.7 | 02:10:00 | 2015 | 41850.215 | 11650 | -0.5 | metal loss | metal loss | 27 | 0.75 | 1.46 | 09:48:00
|  |  |  | 2022 | 33457.52 | 9280 | 0.9181798 | Metal Loss | metal loss | 11 | 3.5 | 2 | 03:30:00 | 2015 | 33460.11 | 9290 | -0.01724138 | metal loss | metal loss | 13 | 0.83 | 4.37 | 08:16:00
|  |  |  | 2022 | 47326.25 | 13190 | 0.3164557 | Metal Loss | metal loss | 10 | 6.2 | 2 | 12:48:00 | 2015 | 47320.59 | 13200 | -0.5 | metal loss | metal loss | 14 | 0.32 | 0.59 | 05:54:00
|  |  |  | 2022 | 33457.88 | 9280 | 0.9271467 | Metal Loss | metal loss | 22 | 3.2 | 3.9 | 06:48:00 | 2015 | 33460.16 | 9290 | -0.015992 | metal loss | metal loss | 12 | 2.09 | 1.73 | 11:58:00
|  |  |  | 2022 | 44990.13 | 12490 | 0.5517043 | Metal Loss | metal loss | 23 | 2.6 | 3.1 | 07:57:00 | 2015 | 44997.25 | 12500 | -0.2701693 | metal loss | metal loss | 12 | 1.89 | 1.81 | 07:41:00
|  |  |  | 2022 | 23646.49 | 6520 | 0.708044 | Metal Loss | metal loss | 28 | 16.5 | 6.5 | 10:37:00 | 2015 | 23644.33 | 6530 | -0.5 | metal loss | metal loss | 21 | 1.22 | 3.9 | 07:47:00
|  |  |  | 2022 | 34069.08 | 9440 | 0.5659373 | Metal Loss | metal loss | 14 | 4.6 | 3.1 | 05:02:00 | 2015 | 34085.7 | 9450 | -0.01996008 | metal loss | metal loss | 11 | 0.51 | 1.1 | 10:37:00
|  |  |  | 2022 | 51670.07 | 14500 | 0.01890416 | Seam Weld Manufacturing Anomaly | seam weld manufacturing anomaly |  | 7.6 |  | 12:25:00 | 2015 | 51668.31 | 14500 | -0.04743976 | metal loss | metal loss | 20 | 0.83 | 1.42 | 06:20:00
|  |  |  | 2022 | 46180.2 | 12830 | 0.4175567 | Metal Loss | metal loss | 12 | 4.7 | 2.8 | 06:38:00 | 2015 | 46189 | 12840 | -0.3632968 | cluster | cluster | 19 | 2.17 | 1.93 | 05:26:00
|  |  |  | 2022 | 35717.52 | 9880 | 0.5834644 | Metal Loss | metal loss | 15 | 3.8 | 2.4 | 11:10:00 | 2015 | 35714.18 | 9890 | -0.5 | metal loss | metal loss | 27 | 0.79 | 2.28 | 07:01:00
|  |  |  | 2022 | 31532.15 | 8640 | 0.3556884 | Metal Loss | metal loss | 11 | 7 | 4.3 | 05:30:00 | 2015 | 31535.48 | 8650 | -0.02072409 | metal loss | metal loss | 10 | 1.22 | 3.35 | 04:40:00
|  |  |  | 2022 | 15241.81 | 4260 | 0.9514718 | Metal Loss | metal loss | 14 | 1.3 | 0.7 | 05:36:00 | 2015 | 15238.27 | 4270 | -0.5 | metal loss | metal loss | 12 | 0.55 | 1.1 | 02:41:00
|  |  |  | 2022 | 41716.56 | 11600 | 0.490566 | Metal Loss | metal loss | 23 | 2.6 | 1.8 | 07:37:00 | 2015 | 41709.88 | 11610 | -0.5 | metal loss | metal loss | 12 | 0.51 | 1.26 | 08:22:00
|  |  |  | 2022 | 46219.97 | 12840 | 0.4078634 | Metal Loss | metal loss | 20 | 1.1 | 1.2 | 04:55:00 | 2015 | 46235.57 | 12850 | -0.2037867 | metal loss | metal loss | 21 | 1.06 | 1.65 | 07:58:00
|  |  |  | 2022 | 46227.47 | 12840 | 0.5947379 | Metal Loss | metal loss | 14 | 1.2 | 1.9 | 08:56:00 | 2015 | 46242.94 | 12850 | -0.02017937 | metal loss | metal loss | 26 | 0.55 | 1.93 | 03:42:00
|  |  |  | 2022 | 41733.54 | 11610 | 0.3823508 | Metal Loss | metal loss | 14 | 3.4 | 5.1 | 07:07:00 | 2015 | 41749.19 | 11620 | -0.02292549 | metal loss | metal loss | 42 | 0.83 | 1.68 | 02:54:00
|  |  |  | 2022 | 40711.75 | 11310 | 0.974855 | Metal Loss | metal loss | 16 | 3.9 | 4.1 | 12:35:00 | 2015 | 40715.4 | 11330 | -0.5 | metal loss | metal loss | 18 | 0.87 | 3.07 | 10:41:00
|  |  |  | 2022 | 45722.86 | 12700 | 0.8391024 | Metal Loss | metal loss | 10 | 12.1 | 2.1 | 03:21:00 | 2015 | 45726.41 | 12710 | -0.01398951 | metal loss | metal loss | 19 | 1.73 | 2.99 | 04:00:00
|  |  |  | 2022 | 46220.2 | 12840 | 0.4136359 | Metal Loss | metal loss | 30 | 10.4 | 3.7 | 05:43:00 | 2015 | 46242.9 | 12850 | -0.02117588 | metal loss | metal loss | 17 | 0.51 | 0.91 | 10:01:00
|  |  |  | 2022 | 26886.31 | 7380 | 0.9798238 | Metal Loss | metal loss | 30 | 1.1 | 1.6 | 09:06:00 | 2015 | 26889.855 | 7400 | -0.5 | metal loss | metal loss | 12 | 0.55 | 0.91 | 01:53:00
|  |  |  | 2022 | 44835.13 | 12450 | 0.6756202 | Metal Loss | metal loss | 12 | 3 | 1.3 | 04:13:00 | 2015 | 44843.01 | 12460 | -0.1275268 | metal loss | metal loss | 20 | 0.83 | 1.26 | 05:18:00
|  |  |  | 2022 | 47397.19 | 13210 | 0.4108019 | Metal Loss | metal loss | 19 | 2.1 | 2.1 | 05:56:00 | 2015 | 47413.8 | 13220 | -0.1748497 | metal loss | metal loss | 11 | 0.32 | 0.59 | 04:34:00
|  |  |  | 2022 | 27912.32 | 7660 | 0.4204429 | Seam Weld Manufacturing Anomaly | seam weld manufacturing anomaly |  | 2.6 |  | 07:31:00 | 2015 | 27915.615 | 7670 | -0.5 | metal loss | metal loss | 18 | 0.79 | 1.46 | 10:07:00
|  |  |  | 2022 | 33782.68 | 9370 | 0.07108623 | Metal Loss | metal loss | 18 | 1.6 | 2.7 | 10:23:00 | 2015 | 33778.93 | 9370 | -0.08024194 | metal loss | metal loss | 11 | 2.17 | 1.22 | 03:54:00
|  |  |  | 2022 | 33782.79 | 9370 | 0.07559708 | Metal Loss | metal loss | 15 | 3.1 | 2.6 | 03:46:00 | 2015 | 33778.94 | 9370 | -0.07983871 | metal loss | metal loss | 15 | 0.63 | 1.06 | 12:23:00
|  |  |  | 2022 | 44028.91 | 12240 | 0.884282 | Metal Loss | metal loss | 23 | 1.1 | 1.1 | 07:14:00 | 2015 | 44032.78 | 12250 | -0.0197155 | metal loss | metal loss | 26 | 1.53 | 1.22 | 11:38:00
|  |  |  | 2022 | 15100.7 | 4230 | 0.404319 | Metal Loss | metal loss | 14 | 3.4 | 1.9 | 11:36:00 | 2015 | 15104.545 | 4240 | -0.5 | metal loss | metal loss | 10 | 0.79 | 2.24 | 04:16:00
|  |  |  | 2022 | 41174.28 | 11460 | 0.5691207 | Metal Loss | metal loss | 14 | 2.8 | 1 | 10:15:00 | 2015 | 41169.855 | 11470 | -0.5 | metal loss | metal loss | 10 | 1.81 | 2.32 | 02:26:00
|  |  |  | 2022 | 30312.27 | 8290 | 0.4115672 | Metal Loss | metal loss | 21 | 5 | 4.7 | 04:20:00 | 2015 | 30315.755 | 8300 | -0.5 | metal loss | metal loss | 11 | 1.5 | 2.05 | 06:01:00
|  |  |  | 2022 | 39138.69 | 10830 | 0.5496128 | Metal Loss | metal loss | 19 | 6.2 | 2.5 | 08:04:00 | 2015 | 39142.37 | 10840 | -0.5 | metal loss | metal loss | 12 | 0.63 | 1.22 | 06:25:00
|  |  |  | 2022 | 41784.46 | 11620 | 0.8559812 | Metal Loss | metal loss | 21 | 6.1 | 1.9 | 09:05:00 | 2015 | 41770.16 | 11630 | -0.5 | metal loss | metal loss | 16 | 0.91 | 1.26 | 10:44:00
|  |  |  | 2022 | 41726.41 | 11610 | 0.1164241 | Metal Loss | metal loss | 27 | 7.6 | 3.5 | 10:58:00 | 2015 | 41749.43 | 11620 | -0.01694493 | metal loss | metal loss | 10 | 1.38 | 4.41 | 08:53:00
|  |  |  | 2022 | 44704.06 | 12420 | 0.3882035 | Metal Loss | metal loss | 36 | 14.8 | 6.5 | 04:35:00 | 2015 | 44727.91 | 12430 | -0.0004992511 | metal loss | metal loss | 11 | 0.47 | 1.34 | 09:43:00
|  |  |  | 2022 | 51955.03 | 14590 | 0.06805462 | Metal Loss Manufacturing Anomaly | metal loss manufacturing anomaly | 16 | 0.7 | 1.3 | 03:33:00 | 2015 | 51950.96 | 14590 | -0.03372471 | metal loss | metal loss | 10 | 0.51 | 0.94 | 07:00:00
|  |  |  | 2022 | 15321.66 | 4330 | 0.1304633 | Metal Loss | metal loss | 32 | 1.3 | 2.6 | 05:49:00 | 2015 | 15325.075 | 4340 | -0.5 | metal loss | metal loss | 12 | 1.02 | 4.05 | 02:53:00
|  |  |  | 2022 | 15181.2 | 4250 | 0.4196216 | Metal Loss | metal loss | 17 | 31.3 | 3.7 | 12:57:00 | 2015 | 15184.71 | 4260 | -0.5 | metal loss | metal loss | 14 | 0.98 | 5.08 | 07:45:00
|  |  |  | 2022 | 45006.7 | 12490 | 0.9651639 | Metal Loss | metal loss | 13 | 13.3 | 6.7 | 06:38:00 | 2015 | 44988.02 | 12500 | -0.5 | metal loss | metal loss | 11 | 1.65 | 1.81 | 05:58:00
|  |  |  | 2022 | 14988.72 | 4200 | 0.6084269 | Metal Loss | metal loss | 11 | 5.8 | 3.7 | 05:04:00 | 2015 | 14984.38 | 4210 | -0.5 | metal loss | metal loss | 13 | 0.67 | 1.38 | 08:45:00
|  |  |  | 2022 | 15031.54 | 4210 | 0.6778788 | Metal Loss | metal loss | 41 | 53.2 | 12.3 | 07:48:00 | 2015 | 15024.39 | 4220 | -0.5 | metal loss | metal loss | 29 | 0.51 | 1.02 | 09:30:00
|  |  |  | 2022 | 15027.78 | 4210 | 0.5839914 | Metal Loss | metal loss | 27 | 42.6 | 8.3 | 08:01:00 | 2015 | 15035.64 | 4220 | -0.2194514 | metal loss | metal loss | 26 | 0.59 | 0.94 | 05:40:00
|  |  |  | 2022 | 48580.29 | 13570 | 0.1053059 | Metal Loss | metal loss | 12 | 8.3 | 2.5 | 01:08:00 | 2015 | 48575.525 | 13570 | -0.5 | metal loss | metal loss | 12 | 1.42 | 1.77 | 07:55:00
|  |  |  | 2022 | 56425.12 | 15760 | 0.651554 | Seam Weld Manufacturing Anomaly | seam weld manufacturing anomaly |  | 2.8 |  | 07:08:00 | 2015 | 56429.355 | 15770 | -0.5 | metal loss | metal loss | 13 | 0.55 | 1.42 | 06:04:00
|  |  |  | 2022 | 33742.8 | 9360 | 0.04861972 | Metal Loss | metal loss | 30 | 7.3 | 2 | 06:46:00 | 2015 | 33720.815 | 9360 | -0.5 | metal loss | metal loss | 25 | 0.51 | 2.6 | 08:07:00
|  |  |  | 2022 | 56867.98 | 15900 | 0.9717215 | Metal Loss | metal loss | 12 | 4.5 | 2.6 | 06:08:00 | 2015 | 56849.08 | 15910 | -0.5 | metal loss | metal loss | 10 | 1.81 | 2.99 | 04:14:00
|  |  |  | 2022 | 39488.44 | 10960 | 0.08741074 | Seam Weld Manufacturing Anomaly | seam weld manufacturing anomaly |  | 26.6 |  | 08:17:00 | 2015 | 39467.22 | 10960 | -0.5 | metal loss | metal loss | 11 | 1.42 | 1.46 | 11:01:00
|  |  |  | 2022 | 25500.16 | 6990 | 0.8753415 | Seam Weld Manufacturing Anomaly | seam weld manufacturing anomaly |  | 11.3 |  | 06:32:00 | 2015 | 25505.005 | 7010 | -0.5 | metal loss | metal loss | 12 | 1.26 | 1.77 | 04:17:00

## matches_2007_2015
new_idx | base_idx | cost | delta_station_ft | y2015_year | y2015_station_base_ft | y2015_joint | y2015_p_in_joint | y2015_event | y2015_event_norm | y2015_depth_pct | y2015_length_in | y2015_width_in | y2015_clock | y2007_year | y2007_station_base_ft | y2007_joint | y2007_p_in_joint | y2007_event | y2007_event_norm | y2007_depth_pct | y2007_length_in | y2007_width_in | y2007_clock
317 | 378 | 0.03791158 | 0.1008079 | 2015 | 39439.78 | 10950 | -0.1360799 | metal loss | metal loss | 11 | 2.01 | 1.22 | 04:04:00 | 2007 | 39446.13 |  |  | metal loss | metal loss | 15 | 1.18 | 1.81 | 05:56:00
815 | 553 | 0.0442 | 0.14
1550 | 659 | 0.04734563 | 0.01747815
1566 | 662 | 0.05245591 | -0.09177956
605 | 487 | 0.05644784 | 0.1567392
440 | 450 | 0.05852989 | -0.09539945 | 2015 | 27434.7 | 7550 | -0.5 | metal loss | metal loss | 12 | 0.63 | 1.1 | 07:25:00 | 2007 | 27438.39 |  |  | metal loss-manufacturing anomaly | metal loss-manufacturing anomaly | 12 | 5.24 | 1.38 | 01:21:00
1650 | 680 | 0.06288142 | -0.0984071
593 | 483 | 0.07288399 | -0.02441994
606 | 488 | 0.07405985 | 0.1670493
1255 | 616 | 0.08095761 | -0.169288
1567 | 661 | 0.08101791 | -0.1218395
930 | 583 | 0.08989762 | 0.0977381
1083 | 593 | 0.1008231 | 0.4793656
1259 | 617 | 0.1073259 | -0.07137966
261 | 363 | 0.1191837 | -0.3761685 | 2015 | 15351.81 | 4360 | -0.1876504 | metal loss | metal loss | 11 | 0.87 | 2.44 | 10:04:00 | 2007 | 15353.04 |  |  | metal loss-manufacturing anomaly | metal loss-manufacturing anomaly | 20 | 0.51 | 0.71 | 09:43:00
502 | 475 | 0.1229662 | -0.1390811 | 2015 | 31526.62 | 8640 | -0.5 | metal loss | metal loss | 14 | 0.75 | 1.06 | 01:57:00 | 2007 | 31530.33 |  |  | metal loss | metal loss | 24 | 4.13 | 2.28 | 05:29:00
115 | 316 | 0.1259124 | -0.1330619 | 2015 | 21932.85 | 6090 | -0.01870791 | metal loss | metal loss | 11 | 1.22 | 2.72 | 05:01:00 | 2007 | 21932.65953 |  |  | Cluster | cluster | 16 | 2.48 | 11.02 | 06:58:00
1617 | 675 | 0.132148 | 0.4084898
269 | 369 | 0.135894 | -0.19047 | 2015 | 41730.045 | 11620 | -0.5 | metal loss | metal loss | 11 | 0.63 | 1.02 | 09:10:00 | 2007 | 41750.78 |  |  | Cluster | cluster | 11 | 2.05 | 9.82 | 08:30:00
931 | 584 | 0.1565452 | 0.4354762
107 | 309 | 0.1600614 | 0.787557 | 2015 | 46323.19 | 12870 | -0.01978958 | metal loss | metal loss | 16 | 0.55 | 2.44 | 03:02:00 | 2007 | 46323.06 |  |  | metal loss | metal loss | 38 | 1.65 | 1.14 | 07:31:00
834 | 565 | 0.1698269 | 0.5858846
1614 | 672 | 0.1933964 | 0.806982
1062 | 590 | 0.2000379 | 0.9911896
61 | 301 | 0.2031684 | -0.5628422 | 2015 | 46323.2 | 12870 | -0.01953908 | metal loss | metal loss | 11 | 0.79 | 1.53 | 03:41:00 | 2007 | 46323.09 |  |  | metal loss | metal loss | 28 | 1.06 | 2.13 | 08:03:00
1363 | 633 | 0.2072151 | -0.3183254
177 | 334 | 0.209271 | 0.850105 | 2015 | 44887.39 | 12470 | -0.02006521 | metal loss | metal loss | 20 | 0.63 | 1.14 | 05:16:00 | 2007 | 44887.07 |  |  | Cluster | cluster | 12 | 4.68 | 9.8 | 04:55:00
1440 | 649 | 0.2126995 | -0.3829975
690 | 515 | 0.2167753 | 0.5948763
1613 | 673 | 0.227721 | 0.9698552
620 | 493 | 0.2293918 | -0.160959
611 | 489 | 0.2323538 | 1.098019
166 | 330 | 0.272403 | 0.1792648 | 2015 | 41549.91 | 11560 | -0.0004991265 | metal loss | metal loss | 15 | 0.71 | 1.77 | 07:45:00 | 2007 | 41530.48 |  |  | Cluster | cluster | 20 | 5.22 | 4.96 | 09:21:00
370 | 407 | 0.272762 | -1.29506 | 2015 | 39571.07 | 10990 | -0.0049173 | metal loss | metal loss | 10 | 0.83 | 4.21 | 05:30:00 | 2007 | 39572.16 |  |  | Cluster | cluster | 31 | 5.05 | 14.2 | 02:02:00
329 | 387 | 0.2823885 | -0.2549424 | 2015 | 30315.755 | 8300 | -0.5 | metal loss | metal loss | 12 | 0.75 | 1.14 | 05:37:00 | 2007 | 30336.33 |  |  | Cluster | cluster | 17 | 4.76 | 11.46 | 06:06:00
158 | 321 | 0.2886076 | 1.378288 | 2015 | 41609.95 | 11580 | -0.5 | metal loss | metal loss | 11 | 0.43 | 1.26 | 02:27:00 | 2007 | 41628.07 |  |  | Cluster | cluster | 16 | 2.22 | 2.47 | 06:41:00
1094 | 595 | 0.3108691 | 1.352346
714 | 523 | 0.3539114 | -0.8190571
701 | 517 | 0.3996248 | 1.876374
422 | 429 | 0.4100962 | 1.360981 | 2015 | 46660.585 | 12970 | -0.5 | metal loss | metal loss | 16 | 1.61 | 2.99 | 05:25:00 | 2007 | 46662.98 |  |  | metal loss | metal loss | 15 | 0.87 | 0.94 | 08:25:00
284 | 374 | 0.4297604 | 1.739052 | 2015 | 39593.3 | 11000 | -0.006217359 | metal loss | metal loss | 11 | 1.14 | 1.1 | 03:56:00 | 2007 | 39572.63 |  |  | Cluster | cluster | 33 | 3.32 | 9.3 | 06:58:00
1618 | 677 | 0.4393138 | 2.137819
712 | 522 | 0.4585859 | 1.36268
1352 | 631 | 0.4650471 | 1.950486
518 | 480 | 0.4782475 | 1.680488 | 2015 | 31526.62 | 8640 | -0.5 | metal loss | metal loss | 28 | 0.87 | 1.3 | 01:13:00 | 2007 | 31530.32 |  |  | Cluster | cluster | 10 | 3.01 | 5.43 | 03:58:00
576 | 481 | 0.4823157 | 1.381829 | 2015 | 14874.45 | 4140 | -0.3658155 | metal loss | metal loss | 11 | 0.67 | 1.18 | 02:22:00 | 2007 | 14879.34 |  |  | Cluster | cluster | 10 | 1.57 | 3.31 | 01:07:00
1588 | 666 | 0.5031938 | 2.396219
822 | 562 | 0.54885 | -2.44
1543 | 658 | 0.564431 | 2.602155
60 | 298 | 0.5766468 | 1.694734 | 2015 | 46223.68 | 12850 | -0.5 | cluster | cluster | 25 | 0.79 | 4.21 | 07:19:00 | 2007 | 46235.53 |  |  | metal loss-manufacturing anomaly | metal loss-manufacturing anomaly | 10 | 3.98 | 1.73 | 08:57:00
219 | 362 | 0.7030588 | -2.342294 | 2015 | 27915.615 | 7670 | -0.5 | metal loss | metal loss | 18 | 0.79 | 1.46 | 10:07:00 | 2007 | 27914.32 |  |  | metal loss-manufacturing anomaly | metal loss-manufacturing anomaly | 10 | 0.43 | 0.71 | 07:02:00
708 | 518 | 0.7315249 | 1.366374
368 | 400 | 0.7623744 | 3.689622 | 2015 | 22790.05 | 6310 | -0.02447552 | metal loss | metal loss | 11 | 0.83 | 1.61 | 06:15:00 | 2007 | 22791.79 |  |  | Cluster | cluster | 15 | 3.23 | 7.6 | 05:59:00
437 | 449 | 0.8032992 | 3.710496 | 2015 | 14887.56 | 4150 | -0.360187 | metal loss | metal loss | 14 | 1.89 | 2.17 | 12:47:00 | 2007 | 14884.17 |  |  | Cluster | cluster | 14 | 3.23 | 2.16 | 06:08:00
436 | 448 | 0.8140628 | 3.704564 | 2015 | 46235.51 | 12850 | -0.2052815 | metal loss | metal loss | 12 | 0.67 | 3.19 | 08:34:00 | 2007 | 46226.28 |  |  | metal loss-manufacturing anomaly | metal loss-manufacturing anomaly | 24 | 4.57 | 0.71 | 09:03:00
435 | 447 | 0.9434671 | 3.680836 | 2015 | 41489.81 | 11550 | -0.5 | metal loss | metal loss | 14 | 0.91 | 2.72 | 01:22:00 | 2007 | 41498.94 |  |  | metal loss | metal loss | 16 | 1.1 | 0.59 | 10:17:00
58 | 297 | 1.003077 | 4.889636 | 2015 | 23030.58 | 6370 | -0.02076557 | metal loss | metal loss | 37 | 0.67 | 1.1 | 05:21:00 | 2007 | 23011.53 |  |  | metal loss-manufacturing anomaly | metal loss-manufacturing anomaly | 10 | 3.35 | 1.22 | 01:50:00
|  |  |  | 2015 | 41489.81 | 11550 | -0.5 | metal loss | metal loss | 16 | 2.17 | 2.87 | 12:57:00 | 2007 | 41489.95 |  |  | Cluster | cluster | 15 | 3.43 | 1.22 | 03:25:00
|  |  |  | 2015 | 33720.815 | 9360 | -0.5 | metal loss | metal loss | 11 | 0.47 | 0.79 | 07:49:00 | 2007 | 33737.59 |  |  | metal loss | metal loss | 10 | 1.1 | 1.18 | 11:57:00
|  |  |  | 2015 | 31535.44 | 8650 | -0.02172285 | metal loss | metal loss | 10 | 0.98 | 5.28 | 10:10:00 | 2007 | 31535.38 |  |  | metal loss | metal loss | 19 | 1.42 | 1.77 | 06:28:00
|  |  |  | 2015 | 47459.89 | 13230 | -0.02021462 | metal loss | metal loss | 11 | 0.47 | 1.22 | 05:07:00 | 2007 | 47459.79 |  |  | metal loss | metal loss | 15 | 0.91 | 1.42 | 04:05:00
|  |  |  | 2015 | 33540.19 | 9310 | -0.01795959 | cluster | cluster | 35 | 3.82 | 9.49 | 05:10:00 | 2007 | 33539.93 |  |  | Cluster | cluster | 10 | 2.71 | 8.94 | 06:53:00
|  |  |  | 2015 | 33720.815 | 9360 | -0.5 | metal loss | metal loss | 17 | 0.98 | 1.73 | 07:52:00 | 2007 | 33737.9 |  |  | metal loss | metal loss | 12 | 0.71 | 0.71 | 12:04:00
|  |  |  | 2015 | 44032.78 | 12250 | -0.0197155 | metal loss | metal loss | 26 | 1.53 | 1.22 | 11:38:00 | 2007 | 44032.61 |  |  | Cluster | cluster | 26 | 2.95 | 9.22 | 04:16:00
|  |  |  | 2015 | 41609.95 | 11580 | -0.5 | metal loss | metal loss | 13 | 0.83 | 1.02 | 03:29:00 | 2007 | 41627.16 |  |  | Cluster | cluster | 33 | 5.21 | 3.73 | 04:57:00
|  |  |  | 2015 | 41709.88 | 11610 | -0.5 | metal loss | metal loss | 11 | 0.43 | 1.34 | 06:54:00 | 2007 | 41710.36 |  |  | metal loss | metal loss | 11 | 0.79 | 0.71 | 04:12:00
|  |  |  | 2015 | 44104.02 | 12270 | -0.01974506 | metal loss | metal loss | 41 | 0.83 | 3.9 | 06:10:00 | 2007 | 44103.97 |  |  | Cluster | cluster | 25 | 4.15 | 10.91 | 03:44:00
|  |  |  | 2015 | 21529.67 | 5980 | -0.02148389 | metal loss | metal loss | 11 | 0.59 | 0.67 | 05:29:00 | 2007 | 21529.29 |  |  | metal loss | metal loss | 15 | 0.75 | 1.3 | 05:27:00
|  |  |  | 2015 | 33281.23 | 9250 | -0.5 | metal loss | metal loss | 14 | 0.35 | 0.59 | 01:25:00 | 2007 | 33300.33 |  |  | Cluster | cluster | 21 | 2.27 | 10.7 | 07:48:00
|  |  |  | 2015 | 14984.38 | 4210 | -0.5 | metal loss | metal loss | 15 | 0.83 | 1.22 | 09:54:00 | 2007 | 15003.46 |  |  | Cluster | cluster | 18 | 1.81 | 6.3 | 03:44:00
|  |  |  | 2015 | 47292.035 | 13170 | -0.5 | metal loss | metal loss | 10 | 0.51 | 1.06 | 04:26:00 | 2007 | 47297.71 |  |  | Cluster | cluster | 10 | 3.55 | 7.37 | 08:37:00
|  |  |  | 2015 | 14984.38 | 4210 | -0.5 | metal loss | metal loss | 12 | 0.83 | 1.26 | 08:51:00 | 2007 | 14985.17 |  |  | metal loss | metal loss | 12 | 1.1 | 1.02 | 03:09:00
|  |  |  | 2015 | 47292.035 | 13170 | -0.5 | metal loss | metal loss | 17 | 0.87 | 1.46 | 05:18:00 | 2007 | 47292.84 |  |  | Cluster | cluster | 11 | 4.48 | 1.49 | 12:16:00
|  |  |  | 2015 | 41650.11 | 11590 | -0.5 | metal loss | metal loss | 17 | 0.83 | 1.1 | 03:33:00 | 2007 | 41671.05 |  |  | metal loss | metal loss | 11 | 0.71 | 0.55 | 09:55:00
|  |  |  | 2015 | 14882.475 | 4150 | -0.5 | metal loss | metal loss | 36 | 0.59 | 1.26 | 01:04:00 | 2007 | 14887 |  |  | Cluster | cluster | 10 | 8.15 | 6.03 | 04:46:00
|  |  |  | 2015 | 16597.93 | 4690 | -0.02093197 | metal loss | metal loss | 16 | 0.71 | 1.73 | 06:22:00 | 2007 | 16598.8 |  |  | Cluster | cluster | 12 | 4.25 | 3.86 | 03:15:00
|  |  |  | 2015 | 45982.67 | 12790 | -0.5 | metal loss | metal loss | 17 | 1.22 | 1.46 | 05:23:00 | 2007 | 46001.67 |  |  | Cluster | cluster | 24 | 3.65 | 5.03 | 07:07:00
|  |  |  | 2015 | 39350.98 | 10920 | -0.07222222 | metal loss | metal loss | 14 | 1.85 | 2.48 | 06:22:00 | 2007 | 39341.56 |  |  | Cluster | cluster | 17 | 3.44 | 9.03 | 08:55:00
|  |  |  | 2015 | 47297.3 | 13170 | -0.0511509 | metal loss | metal loss | 11 | 1.22 | 1.61 | 05:37:00 | 2007 | 47293 |  |  | metal loss | metal loss | 14 | 0.71 | 0.87 | 12:15:00
|  |  |  | 2015 | 33825.745 | 9390 | -0.5 | metal loss | metal loss | 10 | 2.09 | 1.02 | 12:50:00 | 2007 | 33844.84 |  |  | Cluster | cluster | 16 | 2.63 | 7.23 | 09:43:00
|  |  |  | 2015 | 33778.94 | 9370 | -0.07983871 | metal loss | metal loss | 15 | 0.63 | 1.06 | 12:23:00 | 2007 | 33780.04 |  |  | metal loss | metal loss | 16 | 0.71 | 1.53 | 11:00:00
|  |  |  | 2015 | 16437.33 | 4650 | -0.02900725 | metal loss | metal loss | 36 | 0.75 | 1.93 | 06:57:00 | 2007 | 16437.51 |  |  | metal loss | metal loss | 14 | 2.84 | 0.71 | 08:17:00
|  |  |  | 2015 | 23598.22 | 6520 | -0.5 | metal loss | metal loss | 18 | 0.75 | 2.05 | 12:36:00 | 2007 | 23617.2 |  |  | Cluster | cluster | 38 | 3.04 | 10.01 | 05:28:00
|  |  |  | 2015 | 47309.23 | 13180 | -0.04016064 | metal loss | metal loss | 10 | 0.51 | 0.98 | 07:28:00 | 2007 | 47311.37 |  |  | metal loss-manufacturing anomaly | metal loss-manufacturing anomaly | 11 | 0.43 | 0.71 | 04:39:00
|  |  |  | 2015 | 44847.3 | 12460 | -0.02046419 | metal loss | metal loss | 19 | 1.42 | 1.73 | 06:48:00 | 2007 | 44830.04 |  |  | Cluster | cluster | 15 | 3.73 | 5.82 | 08:17:00
|  |  |  | 2015 | 33360.715 | 9270 | -0.5 | metal loss | metal loss | 35 | 1.15 | 2.21 | 05:55:00 | 2007 | 33381.37 |  |  | Cluster | cluster | 33 | 4.28 | 21.68 | 05:03:00
|  |  |  | 2015 | 33460.15 | 9290 | -0.01624188 | metal loss | metal loss | 14 | 1.69 | 1.38 | 11:30:00 | 2007 | 33461.53 |  |  | Cluster | cluster | 25 | 4.87 | 17.39 | 04:46:00
|  |  |  | 2015 | 21270.16 | 5920 | -0.5 | metal loss | metal loss | 24 | 1.18 | 1.61 | 06:23:00 | 2007 | 21287.1 |  |  | Cluster | cluster | 64 | 7.79 | 19.23 | 05:28:00
|  |  |  | 2015 | 39467.22 | 10960 | -0.5 | metal loss | metal loss | 11 | 1.42 | 1.46 | 11:01:00 | 2007 | 39485.89 |  |  | Cluster | cluster | 39 | 4.88 | 30.98 | 03:01:00
|  |  |  | 2015 | 31526.62 | 8640 | -0.5 | metal loss | metal loss | 67 | 1.02 | 0.7 | 11:56:00 | 2007 | 31530.3 |  |  | Cluster | cluster | 52 | 4.91 | 8.27 | 06:22:00